## Dataset
Number of data | Reference | Experiment No | Train/Test Set | Catalyst | Base | Base wt% | Base 2 | Base 2 wt% | Support | Support wt% | Support 2 | Catalyst preparation method | Calcination Temperature (C) | Calcination time (h) | Reduction Temperature (C) | Reduction Pressure (bar) | Reduction time (h) | Reduction H2 % | Temperature (C) | Pressure (bar) | W/F (mgcat/minml) | Time on Stream (h) | CO % in feed | Inert % in feed | CH4 % in feed | H2O % in feed | H2/CO2 in feed | CO2 Conversion %
1 | Zhu M, Tian P, Cao X, Chen J, Pu T, Shi B, et al. Vacancy engineering of the nickel-based catalysts for enhanced CO2 methanation. Appl Catal B Environ 2021;282:119561. https://doi.org/10.1016/j.apcatb.2020.119561. | 1 | Train | NiO/CeO2 | NiO | 30 | None | 0 | CeO2 | 70 | None | CP | 450 | 4 | 450 | 1 | 2 | 60 | 200 | 1 | 2 |  | 0 | 25 | 0 | 0 | 4 | 2.944
2 | Zhu M, Tian P, Cao X, Chen J, Pu T, Shi B, et al. Vacancy engineering of the nickel-based catalysts for enhanced CO2 methanation. Appl Catal B Environ 2021;282:119561. https://doi.org/10.1016/j.apcatb.2020.119561. | 1 | Train | NiO/CeO2 | NiO | 30 | None | 0 | CeO2 | 70 | None | CP | 450 | 4 | 450 | 1 | 2 | 60 | 250 | 1 | 2 |  | 0 | 25 | 0 | 0 | 4 | 18.961
3 | Zhu M, Tian P, Cao X, Chen J, Pu T, Shi B, et al. Vacancy engineering of the nickel-based catalysts for enhanced CO2 methanation. Appl Catal B Environ 2021;282:119561. https://doi.org/10.1016/j.apcatb.2020.119561. | 1 | Train | NiO/CeO2 | NiO | 30 | None | 0 | CeO2 | 70 | None | CP | 450 | 4 | 450 | 1 | 2 | 60 | 300 | 1 | 2 |  | 0 | 25 | 0 | 0 | 4 | 57.922
4 | Zhu M, Tian P, Cao X, Chen J, Pu T, Shi B, et al. Vacancy engineering of the nickel-based catalysts for enhanced CO2 methanation. Appl Catal B Environ 2021;282:119561. https://doi.org/10.1016/j.apcatb.2020.119561. | 1 | Train | NiO/CeO2 | NiO | 30 | None | 0 | CeO2 | 70 | None | CP | 450 | 4 | 450 | 1 | 2 | 60 | 350 | 1 | 2 |  | 0 | 25 | 0 | 0 | 4 | 68.744
5 | Zhu M, Tian P, Cao X, Chen J, Pu T, Shi B, et al. Vacancy engineering of the nickel-based catalysts for enhanced CO2 methanation. Appl Catal B Environ 2021;282:119561. https://doi.org/10.1016/j.apcatb.2020.119561. | 1 | Train | NiO/CeO2 | NiO | 30 | None | 0 | CeO2 | 70 | None | CP | 450 | 4 | 450 | 1 | 2 | 60 | 400 | 1 | 2 |  | 0 | 25 | 0 | 0 | 4 | 68.744
6 | Zhu M, Tian P, Cao X, Chen J, Pu T, Shi B, et al. Vacancy engineering of the nickel-based catalysts for enhanced CO2 methanation. Appl Catal B Environ 2021;282:119561. https://doi.org/10.1016/j.apcatb.2020.119561. | 2 | Test | NiO/CeO2-Y2O3 | NiO | 30 | Y2O3 | 30 | CeO2 | 40 | None | CP | 450 | 4 | 450 | 1 | 2 | 60 | 200 | 1 | 2 |  | 0 | 25 | 0 | 0 | 4 | 3.81
7 | Zhu M, Tian P, Cao X, Chen J, Pu T, Shi B, et al. Vacancy engineering of the nickel-based catalysts for enhanced CO2 methanation. Appl Catal B Environ 2021;282:119561. https://doi.org/10.1016/j.apcatb.2020.119561. | 2 | Test | NiO/CeO2-Y2O3 | NiO | 30 | Y2O3 | 30 | CeO2 | 40 | None | CP | 450 | 4 | 450 | 1 | 2 | 60 | 250 | 1 | 2 |  | 0 | 25 | 0 | 0 | 4 | 41.039
8 | Zhu M, Tian P, Cao X, Chen J, Pu T, Shi B, et al. Vacancy engineering of the nickel-based catalysts for enhanced CO2 methanation. Appl Catal B Environ 2021;282:119561. https://doi.org/10.1016/j.apcatb.2020.119561. | 2 | Test | NiO/CeO2-Y2O3 | NiO | 30 | Y2O3 | 30 | CeO2 | 40 | None | CP | 450 | 4 | 450 | 1 | 2 | 60 | 300 | 1 | 2 |  | 0 | 25 | 0 | 0 | 4 | 70.476
9 | Zhu M, Tian P, Cao X, Chen J, Pu T, Shi B, et al. Vacancy engineering of the nickel-based catalysts for enhanced CO2 methanation. Appl Catal B Environ 2021;282:119561. https://doi.org/10.1016/j.apcatb.2020.119561. | 2 | Test | NiO/CeO2-Y2O3 | NiO | 30 | Y2O3 | 30 | CeO2 | 40 | None | CP | 450 | 4 | 450 | 1 | 2 | 60 | 350 | 1 | 2 |  | 0 | 25 | 0 | 0 | 4 | 77.402
10 | Zhu M, Tian P, Cao X, Chen J, Pu T, Shi B, et al. Vacancy engineering of the nickel-based catalysts for enhanced CO2 methanation. Appl Catal B Environ 2021;282:119561. https://doi.org/10.1016/j.apcatb.2020.119561. | 2 | Test | NiO/CeO2-Y2O3 | NiO | 30 | Y2O3 | 30 | CeO2 | 40 | None | CP | 450 | 4 | 450 | 1 | 2 | 60 | 400 | 1 | 2 |  | 0 | 25 | 0 | 0 | 4 | 75.238
11 | Zhu M, Tian P, Cao X, Chen J, Pu T, Shi B, et al. Vacancy engineering of the nickel-based catalysts for enhanced CO2 methanation. Appl Catal B Environ 2021;282:119561. https://doi.org/10.1016/j.apcatb.2020.119561. | 3 | Train | NiO/Y2O3 | NiO | 30 | None | 0 | Y2O3 | 70 | None | CP | 450 | 4 | 450 | 1 | 2 | 60 | 200 | 1 | 2 |  | 0 | 25 | 0 | 0 | 4 | 1.645
12 | Zhu M, Tian P, Cao X, Chen J, Pu T, Shi B, et al. Vacancy engineering of the nickel-based catalysts for enhanced CO2 methanation. Appl Catal B Environ 2021;282:119561. https://doi.org/10.1016/j.apcatb.2020.119561. | 3 | Train | NiO/Y2O3 | NiO | 30 | None | 0 | Y2O3 | 70 | None | CP | 450 | 4 | 450 | 1 | 2 | 60 | 250 | 1 | 2 |  | 0 | 25 | 0 | 0 | 4 | 12.9
13 | Zhu M, Tian P, Cao X, Chen J, Pu T, Shi B, et al. Vacancy engineering of the nickel-based catalysts for enhanced CO2 methanation. Appl Catal B Environ 2021;282:119561. https://doi.org/10.1016/j.apcatb.2020.119561. | 3 | Train | NiO/Y2O3 | NiO | 30 | None | 0 | Y2O3 | 70 | None | CP | 450 | 4 | 450 | 1 | 2 | 60 | 300 | 1 | 2 |  | 0 | 25 | 0 | 0 | 4 | 51
14 | Zhu M, Tian P, Cao X, Chen J, Pu T, Shi B, et al. Vacancy engineering of the nickel-based catalysts for enhanced CO2 methanation. Appl Catal B Environ 2021;282:119561. https://doi.org/10.1016/j.apcatb.2020.119561. | 3 | Train | NiO/Y2O3 | NiO | 30 | None | 0 | Y2O3 | 70 | None | CP | 450 | 4 | 450 | 1 | 2 | 60 | 350 | 1 | 2 |  | 0 | 25 | 0 | 0 | 4 | 59.654
15 | Zhu M, Tian P, Cao X, Chen J, Pu T, Shi B, et al. Vacancy engineering of the nickel-based catalysts for enhanced CO2 methanation. Appl Catal B Environ 2021;282:119561. https://doi.org/10.1016/j.apcatb.2020.119561. | 3 | Train | NiO/Y2O3 | NiO | 30 | None | 0 | Y2O3 | 70 | None | CP | 450 | 4 | 450 | 1 | 2 | 60 | 400 | 1 | 2 |  | 0 | 25 | 0 | 0 | 4 | 63.117
16 | Ye RP, Liao L, Reina TR, Liu J, Chevella D, Jin Y, et al. Engineering Ni/SiO2 catalysts for enhanced CO2 methanation. Fuel 2021;285. https://doi.org/10.1016/j.fuel.2020.119151. | 4 | Train | Ni/SiO2 | Ni-MOF | 10 | None | 0 | SiO2 | 90 | None | SGP | 450 | 5 | 450 | 1.6 | 2 | 100 | 250 | 20 | 3 | 52 | 0 | 0.8 | 0 | 0 | 4.167 | 23.602
17 | Ye RP, Liao L, Reina TR, Liu J, Chevella D, Jin Y, et al. Engineering Ni/SiO2 catalysts for enhanced CO2 methanation. Fuel 2021;285. https://doi.org/10.1016/j.fuel.2020.119151. | 4 | Train | Ni/SiO2 | Ni-MOF | 10 | None | 0 | SiO2 | 90 | None | SGP | 450 | 5 | 450 | 1.6 | 2 | 100 | 270 | 20 | 3 | 52 | 0 | 0.8 | 0 | 0 | 4.167 | 45.859
18 | Ye RP, Liao L, Reina TR, Liu J, Chevella D, Jin Y, et al. Engineering Ni/SiO2 catalysts for enhanced CO2 methanation. Fuel 2021;285. https://doi.org/10.1016/j.fuel.2020.119151. | 4 | Train | Ni/SiO2 | Ni-MOF | 10 | None | 0 | SiO2 | 90 | None | SGP | 450 | 5 | 450 | 1.6 | 2 | 100 | 290 | 20 | 3 | 52 | 0 | 0.8 | 0 | 0 | 4.167 | 74.327
19 | Ye RP, Liao L, Reina TR, Liu J, Chevella D, Jin Y, et al. Engineering Ni/SiO2 catalysts for enhanced CO2 methanation. Fuel 2021;285. https://doi.org/10.1016/j.fuel.2020.119151. | 4 | Train | Ni/SiO2 | Ni-MOF | 10 | None | 0 | SiO2 | 90 | None | SGP | 450 | 5 | 450 | 1.6 | 2 | 100 | 310 | 20 | 3 | 52 | 0 | 0.8 | 0 | 0 | 4.167 | 89.337
20 | Ye RP, Liao L, Reina TR, Liu J, Chevella D, Jin Y, et al. Engineering Ni/SiO2 catalysts for enhanced CO2 methanation. Fuel 2021;285. https://doi.org/10.1016/j.fuel.2020.119151. | 4 | Train | Ni/SiO2 | Ni-MOF | 10 | None | 0 | SiO2 | 90 | None | SGP | 450 | 5 | 450 | 1.6 | 2 | 100 | 330 | 20 | 3 | 52 | 0 | 0.8 | 0 | 0 | 4.167 | 93.478
21 | Ye RP, Liao L, Reina TR, Liu J, Chevella D, Jin Y, et al. Engineering Ni/SiO2 catalysts for enhanced CO2 methanation. Fuel 2021;285. https://doi.org/10.1016/j.fuel.2020.119151. | 4 | Train | Ni/SiO2 | Ni-MOF | 10 | None | 0 | SiO2 | 90 | None | SGP | 450 | 5 | 450 | 1.6 | 2 | 100 | 350 | 20 | 3 | 52 | 0 | 0.8 | 0 | 0 | 4.167 | 94.772
22 | Ye RP, Liao L, Reina TR, Liu J, Chevella D, Jin Y, et al. Engineering Ni/SiO2 catalysts for enhanced CO2 methanation. Fuel 2021;285. https://doi.org/10.1016/j.fuel.2020.119151. | 4 | Train | Ni/SiO2 | Ni-MOF | 10 | None | 0 | SiO2 | 90 | None | SGP | 450 | 5 | 450 | 1.6 | 2 | 100 | 370 | 20 | 3 | 52 | 0 | 0.8 | 0 | 0 | 4.167 | 95.807
23 | Ye RP, Liao L, Reina TR, Liu J, Chevella D, Jin Y, et al. Engineering Ni/SiO2 catalysts for enhanced CO2 methanation. Fuel 2021;285. https://doi.org/10.1016/j.fuel.2020.119151. | 4 | Train | Ni/SiO2 | Ni-MOF | 10 | None | 0 | SiO2 | 90 | None | SGP | 450 | 5 | 450 | 1.6 | 2 | 100 | 390 | 20 | 3 | 52 | 0 | 0.8 | 0 | 0 | 4.167 | 96.583
24 | Siakavelas GI, Charisiou ND, AlKhoori S, AlKhoori AA, Sebastian V, Hinder SJ, et al. Highly selective and stable nickel catalysts supported on ceria promoted with Sm2O3, Pr2O3 and MgO for the CO2 methanation reaction. Appl Catal B Environ 2021;282:119562. https://doi.org/10.1016/j.apcatb.2020.119562. | 5 | Train | Ni/CeO2 | Ni | 10 | None | 0 | CeO2 | 90 | None | WI | 400 | 6 | 500 |  | 1 | 100 | 200 | 1 | 2.4 | 20 | 0 | 50 | 0 | 0 | 4 | 0.224
25 | Siakavelas GI, Charisiou ND, AlKhoori S, AlKhoori AA, Sebastian V, Hinder SJ, et al. Highly selective and stable nickel catalysts supported on ceria promoted with Sm2O3, Pr2O3 and MgO for the CO2 methanation reaction. Appl Catal B Environ 2021;282:119562. https://doi.org/10.1016/j.apcatb.2020.119562. | 5 | Train | Ni/CeO2 | Ni | 10 | None | 0 | CeO2 | 90 | None | WI | 400 | 6 | 500 |  | 1 | 100 | 250 | 1 | 2.4 | 20 | 0 | 50 | 0 | 0 | 4 | 1.121
26 | Siakavelas GI, Charisiou ND, AlKhoori S, AlKhoori AA, Sebastian V, Hinder SJ, et al. Highly selective and stable nickel catalysts supported on ceria promoted with Sm2O3, Pr2O3 and MgO for the CO2 methanation reaction. Appl Catal B Environ 2021;282:119562. https://doi.org/10.1016/j.apcatb.2020.119562. | 5 | Train | Ni/CeO2 | Ni | 10 | None | 0 | CeO2 | 90 | None | WI | 400 | 6 | 500 |  | 1 | 100 | 300 | 1 | 2.4 | 20 | 0 | 50 | 0 | 0 | 4 | 9.417
27 | Siakavelas GI, Charisiou ND, AlKhoori S, AlKhoori AA, Sebastian V, Hinder SJ, et al. Highly selective and stable nickel catalysts supported on ceria promoted with Sm2O3, Pr2O3 and MgO for the CO2 methanation reaction. Appl Catal B Environ 2021;282:119562. https://doi.org/10.1016/j.apcatb.2020.119562. | 5 | Train | Ni/CeO2 | Ni | 10 | None | 0 | CeO2 | 90 | None | WI | 400 | 6 | 500 |  | 1 | 100 | 350 | 1 | 2.4 | 20 | 0 | 50 | 0 | 0 | 4 | 39.462
28 | Siakavelas GI, Charisiou ND, AlKhoori S, AlKhoori AA, Sebastian V, Hinder SJ, et al. Highly selective and stable nickel catalysts supported on ceria promoted with Sm2O3, Pr2O3 and MgO for the CO2 methanation reaction. Appl Catal B Environ 2021;282:119562. https://doi.org/10.1016/j.apcatb.2020.119562. | 5 | Train | Ni/CeO2 | Ni | 10 | None | 0 | CeO2 | 90 | None | WI | 400 | 6 | 500 |  | 1 | 100 | 400 | 1 | 2.4 | 20 | 0 | 50 | 0 | 0 | 4 | 47.309
29 | Siakavelas GI, Charisiou ND, AlKhoori S, AlKhoori AA, Sebastian V, Hinder SJ, et al. Highly selective and stable nickel catalysts supported on ceria promoted with Sm2O3, Pr2O3 and MgO for the CO2 methanation reaction. Appl Catal B Environ 2021;282:119562. https://doi.org/10.1016/j.apcatb.2020.119562. | 5 | Train | Ni/CeO2 | Ni | 10 | None | 0 | CeO2 | 90 | None | WI | 400 | 6 | 500 |  | 1 | 100 | 450 | 1 | 2.4 | 20 | 0 | 50 | 0 | 0 | 4 | 48.655
30 | Siakavelas GI, Charisiou ND, AlKhoori S, AlKhoori AA, Sebastian V, Hinder SJ, et al. Highly selective and stable nickel catalysts supported on ceria promoted with Sm2O3, Pr2O3 and MgO for the CO2 methanation reaction. Appl Catal B Environ 2021;282:119562. https://doi.org/10.1016/j.apcatb.2020.119562. | 5 | Train | Ni/CeO2 | Ni | 10 | None | 0 | CeO2 | 90 | None | WI | 400 | 6 | 500 |  | 1 | 100 | 500 | 1 | 2.4 | 20 | 0 | 50 | 0 | 0 | 4 | 48.655
31 | Siakavelas GI, Charisiou ND, AlKhoori S, AlKhoori AA, Sebastian V, Hinder SJ, et al. Highly selective and stable nickel catalysts supported on ceria promoted with Sm2O3, Pr2O3 and MgO for the CO2 methanation reaction. Appl Catal B Environ 2021;282:119562. https://doi.org/10.1016/j.apcatb.2020.119562. | 6 | Train | Ni/CeO2-Sm2O3 | Ni | 10 | None | 0 | CeO2 |  | Sm2O3 | WI | 400 | 6 | 500 |  | 1 | 100 | 200 | 1 | 2.4 | 20 | 0 | 50 | 0 | 0 | 4 | 0.224
32 | Siakavelas GI, Charisiou ND, AlKhoori S, AlKhoori AA, Sebastian V, Hinder SJ, et al. Highly selective and stable nickel catalysts supported on ceria promoted with Sm2O3, Pr2O3 and MgO for the CO2 methanation reaction. Appl Catal B Environ 2021;282:119562. https://doi.org/10.1016/j.apcatb.2020.119562. | 6 | Train | Ni/CeO2-Sm2O3 | Ni | 10 | None | 0 | CeO2 |  | Sm2O3 | WI | 400 | 6 | 500 |  | 1 | 100 | 250 | 1 | 2.4 | 20 | 0 | 50 | 0 | 0 | 4 | 2.242
33 | Siakavelas GI, Charisiou ND, AlKhoori S, AlKhoori AA, Sebastian V, Hinder SJ, et al. Highly selective and stable nickel catalysts supported on ceria promoted with Sm2O3, Pr2O3 and MgO for the CO2 methanation reaction. Appl Catal B Environ 2021;282:119562. https://doi.org/10.1016/j.apcatb.2020.119562. | 6 | Train | Ni/CeO2-Sm2O3 | Ni | 10 | None | 0 | CeO2 |  | Sm2O3 | WI | 400 | 6 | 500 |  | 1 | 100 | 300 | 1 | 2.4 | 20 | 0 | 50 | 0 | 0 | 4 | 18.61
34 | Siakavelas GI, Charisiou ND, AlKhoori S, AlKhoori AA, Sebastian V, Hinder SJ, et al. Highly selective and stable nickel catalysts supported on ceria promoted with Sm2O3, Pr2O3 and MgO for the CO2 methanation reaction. Appl Catal B Environ 2021;282:119562. https://doi.org/10.1016/j.apcatb.2020.119562. | 6 | Train | Ni/CeO2-Sm2O3 | Ni | 10 | None | 0 | CeO2 |  | Sm2O3 | WI | 400 | 6 | 500 |  | 1 | 100 | 350 | 1 | 2.4 | 20 | 0 | 50 | 0 | 0 | 4 | 45.067
35 | Siakavelas GI, Charisiou ND, AlKhoori S, AlKhoori AA, Sebastian V, Hinder SJ, et al. Highly selective and stable nickel catalysts supported on ceria promoted with Sm2O3, Pr2O3 and MgO for the CO2 methanation reaction. Appl Catal B Environ 2021;282:119562. https://doi.org/10.1016/j.apcatb.2020.119562. | 6 | Train | Ni/CeO2-Sm2O3 | Ni | 10 | None | 0 | CeO2 |  | Sm2O3 | WI | 400 | 6 | 500 |  | 1 | 100 | 400 | 1 | 2.4 | 20 | 0 | 50 | 0 | 0 | 4 | 52.466
36 | Siakavelas GI, Charisiou ND, AlKhoori S, AlKhoori AA, Sebastian V, Hinder SJ, et al. Highly selective and stable nickel catalysts supported on ceria promoted with Sm2O3, Pr2O3 and MgO for the CO2 methanation reaction. Appl Catal B Environ 2021;282:119562. https://doi.org/10.1016/j.apcatb.2020.119562. | 6 | Train | Ni/CeO2-Sm2O3 | Ni | 10 | None | 0 | CeO2 |  | Sm2O3 | WI | 400 | 6 | 500 |  | 1 | 100 | 450 | 1 | 2.4 | 20 | 0 | 50 | 0 | 0 | 4 | 52.69
37 | Siakavelas GI, Charisiou ND, AlKhoori S, AlKhoori AA, Sebastian V, Hinder SJ, et al. Highly selective and stable nickel catalysts supported on ceria promoted with Sm2O3, Pr2O3 and MgO for the CO2 methanation reaction. Appl Catal B Environ 2021;282:119562. https://doi.org/10.1016/j.apcatb.2020.119562. | 6 | Train | Ni/CeO2-Sm2O3 | Ni | 10 | None | 0 | CeO2 |  | Sm2O3 | WI | 400 | 6 | 500 |  | 1 | 100 | 500 | 1 | 2.4 | 20 | 0 | 50 | 0 | 0 | 4 | 50.224
38 | Siakavelas GI, Charisiou ND, AlKhoori S, AlKhoori AA, Sebastian V, Hinder SJ, et al. Highly selective and stable nickel catalysts supported on ceria promoted with Sm2O3, Pr2O3 and MgO for the CO2 methanation reaction. Appl Catal B Environ 2021;282:119562. https://doi.org/10.1016/j.apcatb.2020.119562. | 7 | Train | Ni/CeO2-Pr2O3 | Ni | 10 | None | 0 | CeO2 |  | Pr2O3 | WI | 400 | 6 | 500 |  | 1 | 100 | 200 | 1 | 2.4 | 20 | 0 | 50 | 0 | 0 | 4 | 0.224
39 | Siakavelas GI, Charisiou ND, AlKhoori S, AlKhoori AA, Sebastian V, Hinder SJ, et al. Highly selective and stable nickel catalysts supported on ceria promoted with Sm2O3, Pr2O3 and MgO for the CO2 methanation reaction. Appl Catal B Environ 2021;282:119562. https://doi.org/10.1016/j.apcatb.2020.119562. | 7 | Train | Ni/CeO2-Pr2O3 | Ni | 10 | None | 0 | CeO2 |  | Pr2O3 | WI | 400 | 6 | 500 |  | 1 | 100 | 250 | 1 | 2.4 | 20 | 0 | 50 | 0 | 0 | 4 | 0.672
40 | Siakavelas GI, Charisiou ND, AlKhoori S, AlKhoori AA, Sebastian V, Hinder SJ, et al. Highly selective and stable nickel catalysts supported on ceria promoted with Sm2O3, Pr2O3 and MgO for the CO2 methanation reaction. Appl Catal B Environ 2021;282:119562. https://doi.org/10.1016/j.apcatb.2020.119562. | 7 | Train | Ni/CeO2-Pr2O3 | Ni | 10 | None | 0 | CeO2 |  | Pr2O3 | WI | 400 | 6 | 500 |  | 1 | 100 | 300 | 1 | 2.4 | 20 | 0 | 50 | 0 | 0 | 4 | 24.215
41 | Siakavelas GI, Charisiou ND, AlKhoori S, AlKhoori AA, Sebastian V, Hinder SJ, et al. Highly selective and stable nickel catalysts supported on ceria promoted with Sm2O3, Pr2O3 and MgO for the CO2 methanation reaction. Appl Catal B Environ 2021;282:119562. https://doi.org/10.1016/j.apcatb.2020.119562. | 7 | Train | Ni/CeO2-Pr2O3 | Ni | 10 | None | 0 | CeO2 |  | Pr2O3 | WI | 400 | 6 | 500 |  | 1 | 100 | 350 | 1 | 2.4 | 20 | 0 | 50 | 0 | 0 | 4 | 54.484
42 | Siakavelas GI, Charisiou ND, AlKhoori S, AlKhoori AA, Sebastian V, Hinder SJ, et al. Highly selective and stable nickel catalysts supported on ceria promoted with Sm2O3, Pr2O3 and MgO for the CO2 methanation reaction. Appl Catal B Environ 2021;282:119562. https://doi.org/10.1016/j.apcatb.2020.119562. | 7 | Train | Ni/CeO2-Pr2O3 | Ni | 10 | None | 0 | CeO2 |  | Pr2O3 | WI | 400 | 6 | 500 |  | 1 | 100 | 400 | 1 | 2.4 | 20 | 0 | 50 | 0 | 0 | 4 | 58.52
43 | Siakavelas GI, Charisiou ND, AlKhoori S, AlKhoori AA, Sebastian V, Hinder SJ, et al. Highly selective and stable nickel catalysts supported on ceria promoted with Sm2O3, Pr2O3 and MgO for the CO2 methanation reaction. Appl Catal B Environ 2021;282:119562. https://doi.org/10.1016/j.apcatb.2020.119562. | 7 | Train | Ni/CeO2-Pr2O3 | Ni | 10 | None | 0 | CeO2 |  | Pr2O3 | WI | 400 | 6 | 500 |  | 1 | 100 | 450 | 1 | 2.4 | 20 | 0 | 50 | 0 | 0 | 4 | 56.951
44 | Siakavelas GI, Charisiou ND, AlKhoori S, AlKhoori AA, Sebastian V, Hinder SJ, et al. Highly selective and stable nickel catalysts supported on ceria promoted with Sm2O3, Pr2O3 and MgO for the CO2 methanation reaction. Appl Catal B Environ 2021;282:119562. https://doi.org/10.1016/j.apcatb.2020.119562. | 7 | Train | Ni/CeO2-Pr2O3 | Ni | 10 | None | 0 | CeO2 |  | Pr2O3 | WI | 400 | 6 | 500 |  | 1 | 100 | 500 | 1 | 2.4 | 20 | 0 | 50 | 0 | 0 | 4 | 52.466
45 | Siakavelas GI, Charisiou ND, AlKhoori S, AlKhoori AA, Sebastian V, Hinder SJ, et al. Highly selective and stable nickel catalysts supported on ceria promoted with Sm2O3, Pr2O3 and MgO for the CO2 methanation reaction. Appl Catal B Environ 2021;282:119562. https://doi.org/10.1016/j.apcatb.2020.119562. | 8 | Test | Ni/CeO2-MgO | Ni | 10 | None | 0 | CeO2 |  | MgO | WI | 400 | 6 | 500 |  | 1 | 100 | 200 | 1 | 2.4 | 20 | 0 | 50 | 0 | 0 | 4 | 0.224
46 | Siakavelas GI, Charisiou ND, AlKhoori S, AlKhoori AA, Sebastian V, Hinder SJ, et al. Highly selective and stable nickel catalysts supported on ceria promoted with Sm2O3, Pr2O3 and MgO for the CO2 methanation reaction. Appl Catal B Environ 2021;282:119562. https://doi.org/10.1016/j.apcatb.2020.119562. | 8 | Test | Ni/CeO2-MgO | Ni | 10 | None | 0 | CeO2 |  | MgO | WI | 400 | 6 | 500 |  | 1 | 100 | 250 | 1 | 2.4 | 20 | 0 | 50 | 0 | 0 | 4 | 0.448
47 | Siakavelas GI, Charisiou ND, AlKhoori S, AlKhoori AA, Sebastian V, Hinder SJ, et al. Highly selective and stable nickel catalysts supported on ceria promoted with Sm2O3, Pr2O3 and MgO for the CO2 methanation reaction. Appl Catal B Environ 2021;282:119562. https://doi.org/10.1016/j.apcatb.2020.119562. | 8 | Test | Ni/CeO2-MgO | Ni | 10 | None | 0 | CeO2 |  | MgO | WI | 400 | 6 | 500 |  | 1 | 100 | 300 | 1 | 2.4 | 20 | 0 | 50 | 0 | 0 | 4 | 15.247
48 | Siakavelas GI, Charisiou ND, AlKhoori S, AlKhoori AA, Sebastian V, Hinder SJ, et al. Highly selective and stable nickel catalysts supported on ceria promoted with Sm2O3, Pr2O3 and MgO for the CO2 methanation reaction. Appl Catal B Environ 2021;282:119562. https://doi.org/10.1016/j.apcatb.2020.119562. | 8 | Test | Ni/CeO2-MgO | Ni | 10 | None | 0 | CeO2 |  | MgO | WI | 400 | 6 | 500 |  | 1 | 100 | 350 | 1 | 2.4 | 20 | 0 | 50 | 0 | 0 | 4 | 43.273
49 | Siakavelas GI, Charisiou ND, AlKhoori S, AlKhoori AA, Sebastian V, Hinder SJ, et al. Highly selective and stable nickel catalysts supported on ceria promoted with Sm2O3, Pr2O3 and MgO for the CO2 methanation reaction. Appl Catal B Environ 2021;282:119562. https://doi.org/10.1016/j.apcatb.2020.119562. | 8 | Test | Ni/CeO2-MgO | Ni | 10 | None | 0 | CeO2 |  | MgO | WI | 400 | 6 | 500 |  | 1 | 100 | 400 | 1 | 2.4 | 20 | 0 | 50 | 0 | 0 | 4 | 51.793
50 | Siakavelas GI, Charisiou ND, AlKhoori S, AlKhoori AA, Sebastian V, Hinder SJ, et al. Highly selective and stable nickel catalysts supported on ceria promoted with Sm2O3, Pr2O3 and MgO for the CO2 methanation reaction. Appl Catal B Environ 2021;282:119562. https://doi.org/10.1016/j.apcatb.2020.119562. | 8 | Test | Ni/CeO2-MgO | Ni | 10 | None | 0 | CeO2 |  | MgO | WI | 400 | 6 | 500 |  | 1 | 100 | 450 | 1 | 2.4 | 20 | 0 | 50 | 0 | 0 | 4 | 51.793
51 | Siakavelas GI, Charisiou ND, AlKhoori S, AlKhoori AA, Sebastian V, Hinder SJ, et al. Highly selective and stable nickel catalysts supported on ceria promoted with Sm2O3, Pr2O3 and MgO for the CO2 methanation reaction. Appl Catal B Environ 2021;282:119562. https://doi.org/10.1016/j.apcatb.2020.119562. | 8 | Test | Ni/CeO2-MgO | Ni | 10 | None | 0 | CeO2 |  | MgO | WI | 400 | 6 | 500 |  | 1 | 100 | 500 | 1 | 2.4 | 20 | 0 | 50 | 0 | 0 | 4 | 49.551
52 | Rui N, Zhang X, Zhang F, Liu Z, Cao X, Xie Z, et al. Highly active Ni/CeO2 catalyst for CO2 methanation: Preparation and characterization. Appl Catal B Environ 2021;282. https://doi.org/10.1016/j.apcatb.2020.119581. | 9 | Train | Ni/CeO2 | Ni | 10 | None | 0 | CeO2 | 90 | None | IWI | 500 | 3 | 500 | 1 | 1 | 10 | 250 | 1 | 1.1 | 24 | 0 | 20 | 0 | 0 | 4 | 7.074
53 | Rui N, Zhang X, Zhang F, Liu Z, Cao X, Xie Z, et al. Highly active Ni/CeO2 catalyst for CO2 methanation: Preparation and characterization. Appl Catal B Environ 2021;282. https://doi.org/10.1016/j.apcatb.2020.119581. | 9 | Train | Ni/CeO2 | Ni | 10 | None | 0 | CeO2 | 90 | None | IWI | 500 | 3 | 500 | 1 | 1 | 10 | 255 | 1 | 1.1 | 24 | 0 | 20 | 0 | 0 | 4 | 9.968
54 | Rui N, Zhang X, Zhang F, Liu Z, Cao X, Xie Z, et al. Highly active Ni/CeO2 catalyst for CO2 methanation: Preparation and characterization. Appl Catal B Environ 2021;282. https://doi.org/10.1016/j.apcatb.2020.119581. | 9 | Train | Ni/CeO2 | Ni | 10 | None | 0 | CeO2 | 90 | None | IWI | 500 | 3 | 500 | 1 | 1 | 10 | 260 | 1 | 1.1 | 24 | 0 | 20 | 0 | 0 | 4 | 12.219
55 | Rui N, Zhang X, Zhang F, Liu Z, Cao X, Xie Z, et al. Highly active Ni/CeO2 catalyst for CO2 methanation: Preparation and characterization. Appl Catal B Environ 2021;282. https://doi.org/10.1016/j.apcatb.2020.119581. | 9 | Train | Ni/CeO2 | Ni | 10 | None | 0 | CeO2 | 90 | None | IWI | 500 | 3 | 500 | 1 | 1 | 10 | 275 | 1 | 1.1 | 24 | 0 | 20 | 0 | 0 | 4 | 35.37
56 | Rui N, Zhang X, Zhang F, Liu Z, Cao X, Xie Z, et al. Highly active Ni/CeO2 catalyst for CO2 methanation: Preparation and characterization. Appl Catal B Environ 2021;282. https://doi.org/10.1016/j.apcatb.2020.119581. | 9 | Train | Ni/CeO2 | Ni | 10 | None | 0 | CeO2 | 90 | None | IWI | 500 | 3 | 500 | 1 | 1 | 10 | 300 | 1 | 1.1 | 24 | 0 | 20 | 0 | 0 | 4 | 73.955
57 | Rui N, Zhang X, Zhang F, Liu Z, Cao X, Xie Z, et al. Highly active Ni/CeO2 catalyst for CO2 methanation: Preparation and characterization. Appl Catal B Environ 2021;282. https://doi.org/10.1016/j.apcatb.2020.119581. | 9 | Train | Ni/CeO2 | Ni | 10 | None | 0 | CeO2 | 90 | None | IWI | 500 | 3 | 500 | 1 | 1 | 10 | 325 | 1 | 1.1 | 24 | 0 | 20 | 0 | 0 | 4 | 80.064
58 | Rui N, Zhang X, Zhang F, Liu Z, Cao X, Xie Z, et al. Highly active Ni/CeO2 catalyst for CO2 methanation: Preparation and characterization. Appl Catal B Environ 2021;282. https://doi.org/10.1016/j.apcatb.2020.119581. | 9 | Train | Ni/CeO2 | Ni | 10 | None | 0 | CeO2 | 90 | None | IWI | 500 | 3 | 500 | 1 | 1 | 10 | 350 | 1 | 1.1 | 24 | 0 | 20 | 0 | 0 | 4 | 81.029
59 | Rui N, Zhang X, Zhang F, Liu Z, Cao X, Xie Z, et al. Highly active Ni/CeO2 catalyst for CO2 methanation: Preparation and characterization. Appl Catal B Environ 2021;282. https://doi.org/10.1016/j.apcatb.2020.119581. | 10 | Train | Ni/CeO2 | Ni | 10 | None | 0 | CeO2 | 90 | None | IWI | 25 | 0 | 500 | 1 | 1 | 10 | 250 | 1 | 1.1 | 24 | 0 | 20 | 0 | 0 | 4 | 30.547
60 | Rui N, Zhang X, Zhang F, Liu Z, Cao X, Xie Z, et al. Highly active Ni/CeO2 catalyst for CO2 methanation: Preparation and characterization. Appl Catal B Environ 2021;282. https://doi.org/10.1016/j.apcatb.2020.119581. | 10 | Train | Ni/CeO2 | Ni | 10 | None | 0 | CeO2 | 90 | None | IWI | 25 | 0 | 500 | 1 | 1 | 10 | 255 | 1 | 1.1 | 24 | 0 | 20 | 0 | 0 | 4 | 67.845
61 | Rui N, Zhang X, Zhang F, Liu Z, Cao X, Xie Z, et al. Highly active Ni/CeO2 catalyst for CO2 methanation: Preparation and characterization. Appl Catal B Environ 2021;282. https://doi.org/10.1016/j.apcatb.2020.119581. | 10 | Train | Ni/CeO2 | Ni | 10 | None | 0 | CeO2 | 90 | None | IWI | 25 | 0 | 500 | 1 | 1 | 10 | 260 | 1 | 1.1 | 24 | 0 | 20 | 0 | 0 | 4 | 76.206
62 | Rui N, Zhang X, Zhang F, Liu Z, Cao X, Xie Z, et al. Highly active Ni/CeO2 catalyst for CO2 methanation: Preparation and characterization. Appl Catal B Environ 2021;282. https://doi.org/10.1016/j.apcatb.2020.119581. | 10 | Train | Ni/CeO2 | Ni | 10 | None | 0 | CeO2 | 90 | None | IWI | 25 | 0 | 500 | 1 | 1 | 10 | 275 | 1 | 1.1 | 24 | 0 | 20 | 0 | 0 | 4 | 84.887
63 | Rui N, Zhang X, Zhang F, Liu Z, Cao X, Xie Z, et al. Highly active Ni/CeO2 catalyst for CO2 methanation: Preparation and characterization. Appl Catal B Environ 2021;282. https://doi.org/10.1016/j.apcatb.2020.119581. | 10 | Train | Ni/CeO2 | Ni | 10 | None | 0 | CeO2 | 90 | None | IWI | 25 | 0 | 500 | 1 | 1 | 10 | 300 | 1 | 1.1 | 24 | 0 | 20 | 0 | 0 | 4 | 85.209
64 | Rui N, Zhang X, Zhang F, Liu Z, Cao X, Xie Z, et al. Highly active Ni/CeO2 catalyst for CO2 methanation: Preparation and characterization. Appl Catal B Environ 2021;282. https://doi.org/10.1016/j.apcatb.2020.119581. | 10 | Train | Ni/CeO2 | Ni | 10 | None | 0 | CeO2 | 90 | None | IWI | 25 | 0 | 500 | 1 | 1 | 10 | 325 | 1 | 1.1 | 24 | 0 | 20 | 0 | 0 | 4 | 85.852
65 | Rui N, Zhang X, Zhang F, Liu Z, Cao X, Xie Z, et al. Highly active Ni/CeO2 catalyst for CO2 methanation: Preparation and characterization. Appl Catal B Environ 2021;282. https://doi.org/10.1016/j.apcatb.2020.119581. | 10 | Train | Ni/CeO2 | Ni | 10 | None | 0 | CeO2 | 90 | None | IWI | 25 | 0 | 500 | 1 | 1 | 10 | 350 | 1 | 1.1 | 24 | 0 | 20 | 0 | 0 | 4 | 84.566
66 | Lin S, Hao Z, Shen J, Chang X, Huang S, Li M, et al. Enhancing the CO2 methanation activity of Ni/CeO2 via activation treatment-determined metal-support interaction. J Energy Chem 2021;59:334–42. https://doi.org/10.1016/j.jechem.2020.11.011. | 11 | Test | Ni/CeO2 (H2) | Ni | 5 | None | 0 | CeO2 | 95 | None | WI | 500 | 4 | 500 | 1 | 1 | 100 | 200 | 1 | 1.667 | 140 | 0 |  | 0 | 0 | 4 | 2.295
67 | Lin S, Hao Z, Shen J, Chang X, Huang S, Li M, et al. Enhancing the CO2 methanation activity of Ni/CeO2 via activation treatment-determined metal-support interaction. J Energy Chem 2021;59:334–42. https://doi.org/10.1016/j.jechem.2020.11.011. | 11 | Test | Ni/CeO2 (H2) | Ni | 5 | None | 0 | CeO2 | 95 | None | WI | 500 | 4 | 500 | 1 | 1 | 100 | 212 | 1 | 1.667 | 140 | 0 |  | 0 | 0 | 4 | 4.59
68 | Lin S, Hao Z, Shen J, Chang X, Huang S, Li M, et al. Enhancing the CO2 methanation activity of Ni/CeO2 via activation treatment-determined metal-support interaction. J Energy Chem 2021;59:334–42. https://doi.org/10.1016/j.jechem.2020.11.011. | 11 | Test | Ni/CeO2 (H2) | Ni | 5 | None | 0 | CeO2 | 95 | None | WI | 500 | 4 | 500 | 1 | 1 | 100 | 225 | 1 | 1.667 | 140 | 0 |  | 0 | 0 | 4 | 8.197
69 | Lin S, Hao Z, Shen J, Chang X, Huang S, Li M, et al. Enhancing the CO2 methanation activity of Ni/CeO2 via activation treatment-determined metal-support interaction. J Energy Chem 2021;59:334–42. https://doi.org/10.1016/j.jechem.2020.11.011. | 11 | Test | Ni/CeO2 (H2) | Ni | 5 | None | 0 | CeO2 | 95 | None | WI | 500 | 4 | 500 | 1 | 1 | 100 | 238 | 1 | 1.667 | 140 | 0 |  | 0 | 0 | 4 | 15.082
70 | Lin S, Hao Z, Shen J, Chang X, Huang S, Li M, et al. Enhancing the CO2 methanation activity of Ni/CeO2 via activation treatment-determined metal-support interaction. J Energy Chem 2021;59:334–42. https://doi.org/10.1016/j.jechem.2020.11.011. | 11 | Test | Ni/CeO2 (H2) | Ni | 5 | None | 0 | CeO2 | 95 | None | WI | 500 | 4 | 500 | 1 | 1 | 100 | 250 | 1 | 1.667 | 140 | 0 |  | 0 | 0 | 4 | 35.41
71 | Lin S, Hao Z, Shen J, Chang X, Huang S, Li M, et al. Enhancing the CO2 methanation activity of Ni/CeO2 via activation treatment-determined metal-support interaction. J Energy Chem 2021;59:334–42. https://doi.org/10.1016/j.jechem.2020.11.011. | 11 | Test | Ni/CeO2 (H2) | Ni | 5 | None | 0 | CeO2 | 95 | None | WI | 500 | 4 | 500 | 1 | 1 | 100 | 275 | 1 | 1.667 | 140 | 0 |  | 0 | 0 | 4 | 66.885
72 | Lin S, Hao Z, Shen J, Chang X, Huang S, Li M, et al. Enhancing the CO2 methanation activity of Ni/CeO2 via activation treatment-determined metal-support interaction. J Energy Chem 2021;59:334–42. https://doi.org/10.1016/j.jechem.2020.11.011. | 11 | Test | Ni/CeO2 (H2) | Ni | 5 | None | 0 | CeO2 | 95 | None | WI | 500 | 4 | 500 | 1 | 1 | 100 | 300 | 1 | 1.667 | 140 | 0 |  | 0 | 0 | 4 | 70.82
73 | Lin S, Hao Z, Shen J, Chang X, Huang S, Li M, et al. Enhancing the CO2 methanation activity of Ni/CeO2 via activation treatment-determined metal-support interaction. J Energy Chem 2021;59:334–42. https://doi.org/10.1016/j.jechem.2020.11.011. | 12 | Train | Ni/TiO2 (H2) | Ni | 5 | None | 0 | TiO2 | 95 | None | WI | 500 | 4 | 500 | 1 | 1 | 100 | 200 | 1 | 1.667 | 140 | 0 |  | 0 | 0 | 4 | 1.01
74 | Lin S, Hao Z, Shen J, Chang X, Huang S, Li M, et al. Enhancing the CO2 methanation activity of Ni/CeO2 via activation treatment-determined metal-support interaction. J Energy Chem 2021;59:334–42. https://doi.org/10.1016/j.jechem.2020.11.011. | 12 | Train | Ni/TiO2 (H2) | Ni | 5 | None | 0 | TiO2 | 95 | None | WI | 500 | 4 | 500 | 1 | 1 | 100 | 250 | 1 | 1.667 | 140 | 0 |  | 0 | 0 | 4 | 3.367
75 | Lin S, Hao Z, Shen J, Chang X, Huang S, Li M, et al. Enhancing the CO2 methanation activity of Ni/CeO2 via activation treatment-determined metal-support interaction. J Energy Chem 2021;59:334–42. https://doi.org/10.1016/j.jechem.2020.11.011. | 12 | Train | Ni/TiO2 (H2) | Ni | 5 | None | 0 | TiO2 | 95 | None | WI | 500 | 4 | 500 | 1 | 1 | 100 | 275 | 1 | 1.667 | 140 | 0 |  | 0 | 0 | 4 | 7.07
76 | Lin S, Hao Z, Shen J, Chang X, Huang S, Li M, et al. Enhancing the CO2 methanation activity of Ni/CeO2 via activation treatment-determined metal-support interaction. J Energy Chem 2021;59:334–42. https://doi.org/10.1016/j.jechem.2020.11.011. | 12 | Train | Ni/TiO2 (H2) | Ni | 5 | None | 0 | TiO2 | 95 | None | WI | 500 | 4 | 500 | 1 | 1 | 100 | 300 | 1 | 1.667 | 140 | 0 |  | 0 | 0 | 4 | 14.815
77 | Lin S, Hao Z, Shen J, Chang X, Huang S, Li M, et al. Enhancing the CO2 methanation activity of Ni/CeO2 via activation treatment-determined metal-support interaction. J Energy Chem 2021;59:334–42. https://doi.org/10.1016/j.jechem.2020.11.011. | 12 | Train | Ni/TiO2 (H2) | Ni | 5 | None | 0 | TiO2 | 95 | None | WI | 500 | 4 | 500 | 1 | 1 | 100 | 350 | 1 | 1.667 | 140 | 0 |  | 0 | 0 | 4 | 44.444
78 | Lin S, Hao Z, Shen J, Chang X, Huang S, Li M, et al. Enhancing the CO2 methanation activity of Ni/CeO2 via activation treatment-determined metal-support interaction. J Energy Chem 2021;59:334–42. https://doi.org/10.1016/j.jechem.2020.11.011. | 12 | Train | Ni/TiO2 (H2) | Ni | 5 | None | 0 | TiO2 | 95 | None | WI | 500 | 4 | 500 | 1 | 1 | 100 | 400 | 1 | 1.667 | 140 | 0 |  | 0 | 0 | 4 | 57.912
79 | Lin S, Hao Z, Shen J, Chang X, Huang S, Li M, et al. Enhancing the CO2 methanation activity of Ni/CeO2 via activation treatment-determined metal-support interaction. J Energy Chem 2021;59:334–42. https://doi.org/10.1016/j.jechem.2020.11.011. | 13 | Train | Ni/ZrO2 (H2) | Ni | 5 | None | 0 | ZrO2 | 95 | None | WI | 500 | 4 | 500 | 1 | 1 | 100 | 200 | 1 | 1.667 | 140 | 0 |  | 0 | 0 | 4 | 1.195
80 | Lin S, Hao Z, Shen J, Chang X, Huang S, Li M, et al. Enhancing the CO2 methanation activity of Ni/CeO2 via activation treatment-determined metal-support interaction. J Energy Chem 2021;59:334–42. https://doi.org/10.1016/j.jechem.2020.11.011. | 13 | Train | Ni/ZrO2 (H2) | Ni | 5 | None | 0 | ZrO2 | 95 | None | WI | 500 | 4 | 500 | 1 | 1 | 100 | 250 | 1 | 1.667 | 140 | 0 |  | 0 | 0 | 4 | 2.39
81 | Lin S, Hao Z, Shen J, Chang X, Huang S, Li M, et al. Enhancing the CO2 methanation activity of Ni/CeO2 via activation treatment-determined metal-support interaction. J Energy Chem 2021;59:334–42. https://doi.org/10.1016/j.jechem.2020.11.011. | 13 | Train | Ni/ZrO2 (H2) | Ni | 5 | None | 0 | ZrO2 | 95 | None | WI | 500 | 4 | 500 | 1 | 1 | 100 | 275 | 1 | 1.667 | 140 | 0 |  | 0 | 0 | 4 | 3.984
82 | Lin S, Hao Z, Shen J, Chang X, Huang S, Li M, et al. Enhancing the CO2 methanation activity of Ni/CeO2 via activation treatment-determined metal-support interaction. J Energy Chem 2021;59:334–42. https://doi.org/10.1016/j.jechem.2020.11.011. | 13 | Train | Ni/ZrO2 (H2) | Ni | 5 | None | 0 | ZrO2 | 95 | None | WI | 500 | 4 | 500 | 1 | 1 | 100 | 300 | 1 | 1.667 | 140 | 0 |  | 0 | 0 | 4 | 7.171
83 | Lin S, Hao Z, Shen J, Chang X, Huang S, Li M, et al. Enhancing the CO2 methanation activity of Ni/CeO2 via activation treatment-determined metal-support interaction. J Energy Chem 2021;59:334–42. https://doi.org/10.1016/j.jechem.2020.11.011. | 13 | Train | Ni/ZrO2 (H2) | Ni | 5 | None | 0 | ZrO2 | 95 | None | WI | 500 | 4 | 500 | 1 | 1 | 100 | 350 | 1 | 1.667 | 140 | 0 |  | 0 | 0 | 4 | 14.741
84 | Lin S, Hao Z, Shen J, Chang X, Huang S, Li M, et al. Enhancing the CO2 methanation activity of Ni/CeO2 via activation treatment-determined metal-support interaction. J Energy Chem 2021;59:334–42. https://doi.org/10.1016/j.jechem.2020.11.011. | 13 | Train | Ni/ZrO2 (H2) | Ni | 5 | None | 0 | ZrO2 | 95 | None | WI | 500 | 4 | 500 | 1 | 1 | 100 | 400 | 1 | 1.667 | 140 | 0 |  | 0 | 0 | 4 | 23.108
85 | Hongmanorom P, Ashok J, Zhang G, Bian Z, Wai MH, Zeng Y, et al. Enhanced performance and selectivity of CO2 methanation over phyllosilicate structure derived Ni-Mg/SBA-15 catalysts. Appl Catal B Environ 2021;282:119564. https://doi.org/10.1016/j.apcatb.2020.119564. | 14 | Train | Ni/SBA-15 | Ni | 10 | None | 0 | SBA-15 | 90 | None | WI | 500 | 6 | 800 | 1 | 1 | 100 | 200 | 1 | 2 | 50 | 0 | 0 | 0 | 0 | 4 | 0.31746
86 | Hongmanorom P, Ashok J, Zhang G, Bian Z, Wai MH, Zeng Y, et al. Enhanced performance and selectivity of CO2 methanation over phyllosilicate structure derived Ni-Mg/SBA-15 catalysts. Appl Catal B Environ 2021;282:119564. https://doi.org/10.1016/j.apcatb.2020.119564. | 14 | Train | Ni/SBA-15 | Ni | 10 | None | 0 | SBA-15 | 90 | None | WI | 500 | 6 | 800 | 1 | 1 | 100 | 225 | 1 | 2 | 50 | 0 | 0 | 0 | 0 | 4 | 0.63492
87 | Hongmanorom P, Ashok J, Zhang G, Bian Z, Wai MH, Zeng Y, et al. Enhanced performance and selectivity of CO2 methanation over phyllosilicate structure derived Ni-Mg/SBA-15 catalysts. Appl Catal B Environ 2021;282:119564. https://doi.org/10.1016/j.apcatb.2020.119564. | 14 | Train | Ni/SBA-15 | Ni | 10 | None | 0 | SBA-15 | 90 | None | WI | 500 | 6 | 800 | 1 | 1 | 100 | 250 | 1 | 2 | 50 | 0 | 0 | 0 | 0 | 4 | 1.9048
88 | Hongmanorom P, Ashok J, Zhang G, Bian Z, Wai MH, Zeng Y, et al. Enhanced performance and selectivity of CO2 methanation over phyllosilicate structure derived Ni-Mg/SBA-15 catalysts. Appl Catal B Environ 2021;282:119564. https://doi.org/10.1016/j.apcatb.2020.119564. | 14 | Train | Ni/SBA-15 | Ni | 10 | None | 0 | SBA-15 | 90 | None | WI | 500 | 6 | 800 | 1 | 1 | 100 | 275 | 1 | 2 | 50 | 0 | 0 | 0 | 0 | 4 | 5.0794
89 | Hongmanorom P, Ashok J, Zhang G, Bian Z, Wai MH, Zeng Y, et al. Enhanced performance and selectivity of CO2 methanation over phyllosilicate structure derived Ni-Mg/SBA-15 catalysts. Appl Catal B Environ 2021;282:119564. https://doi.org/10.1016/j.apcatb.2020.119564. | 14 | Train | Ni/SBA-15 | Ni | 10 | None | 0 | SBA-15 | 90 | None | WI | 500 | 6 | 800 | 1 | 1 | 100 | 300 | 1 | 2 | 50 | 0 | 0 | 0 | 0 | 4 | 12.063
90 | Hongmanorom P, Ashok J, Zhang G, Bian Z, Wai MH, Zeng Y, et al. Enhanced performance and selectivity of CO2 methanation over phyllosilicate structure derived Ni-Mg/SBA-15 catalysts. Appl Catal B Environ 2021;282:119564. https://doi.org/10.1016/j.apcatb.2020.119564. | 14 | Train | Ni/SBA-15 | Ni | 10 | None | 0 | SBA-15 | 90 | None | WI | 500 | 6 | 800 | 1 | 1 | 100 | 325 | 1 | 2 | 50 | 0 | 0 | 0 | 0 | 4 | 22.54
91 | Hongmanorom P, Ashok J, Zhang G, Bian Z, Wai MH, Zeng Y, et al. Enhanced performance and selectivity of CO2 methanation over phyllosilicate structure derived Ni-Mg/SBA-15 catalysts. Appl Catal B Environ 2021;282:119564. https://doi.org/10.1016/j.apcatb.2020.119564. | 14 | Train | Ni/SBA-15 | Ni | 10 | None | 0 | SBA-15 | 90 | None | WI | 500 | 6 | 800 | 1 | 1 | 100 | 350 | 1 | 2 | 50 | 0 | 0 | 0 | 0 | 4 | 36.19
92 | Hongmanorom P, Ashok J, Zhang G, Bian Z, Wai MH, Zeng Y, et al. Enhanced performance and selectivity of CO2 methanation over phyllosilicate structure derived Ni-Mg/SBA-15 catalysts. Appl Catal B Environ 2021;282:119564. https://doi.org/10.1016/j.apcatb.2020.119564. | 14 | Train | Ni/SBA-15 | Ni | 10 | None | 0 | SBA-15 | 90 | None | WI | 500 | 6 | 800 | 1 | 1 | 100 | 400 | 1 | 2 | 50 | 0 | 0 | 0 | 0 | 4 | 55.238
93 | Hongmanorom P, Ashok J, Zhang G, Bian Z, Wai MH, Zeng Y, et al. Enhanced performance and selectivity of CO2 methanation over phyllosilicate structure derived Ni-Mg/SBA-15 catalysts. Appl Catal B Environ 2021;282:119564. https://doi.org/10.1016/j.apcatb.2020.119564. | 15 | Train | Ni/SBA-15 | Ni | 10 | None | 0 | SBA-15 | 90 | None | AE | 500 | 6 | 800 | 1 | 1 | 100 | 200 | 1 | 2 | 50 | 0 | 0 | 0 | 0 | 4 | 0.63492
94 | Hongmanorom P, Ashok J, Zhang G, Bian Z, Wai MH, Zeng Y, et al. Enhanced performance and selectivity of CO2 methanation over phyllosilicate structure derived Ni-Mg/SBA-15 catalysts. Appl Catal B Environ 2021;282:119564. https://doi.org/10.1016/j.apcatb.2020.119564. | 15 | Train | Ni/SBA-15 | Ni | 10 | None | 0 | SBA-15 | 90 | None | AE | 500 | 6 | 800 | 1 | 1 | 100 | 225 | 1 | 2 | 50 | 0 | 0 | 0 | 0 | 4 | 3.1746
95 | Hongmanorom P, Ashok J, Zhang G, Bian Z, Wai MH, Zeng Y, et al. Enhanced performance and selectivity of CO2 methanation over phyllosilicate structure derived Ni-Mg/SBA-15 catalysts. Appl Catal B Environ 2021;282:119564. https://doi.org/10.1016/j.apcatb.2020.119564. | 15 | Train | Ni/SBA-15 | Ni | 10 | None | 0 | SBA-15 | 90 | None | AE | 500 | 6 | 800 | 1 | 1 | 100 | 250 | 1 | 2 | 50 | 0 | 0 | 0 | 0 | 4 | 8.254
96 | Hongmanorom P, Ashok J, Zhang G, Bian Z, Wai MH, Zeng Y, et al. Enhanced performance and selectivity of CO2 methanation over phyllosilicate structure derived Ni-Mg/SBA-15 catalysts. Appl Catal B Environ 2021;282:119564. https://doi.org/10.1016/j.apcatb.2020.119564. | 15 | Train | Ni/SBA-15 | Ni | 10 | None | 0 | SBA-15 | 90 | None | AE | 500 | 6 | 800 | 1 | 1 | 100 | 275 | 1 | 2 | 50 | 0 | 0 | 0 | 0 | 4 | 18.73
97 | Hongmanorom P, Ashok J, Zhang G, Bian Z, Wai MH, Zeng Y, et al. Enhanced performance and selectivity of CO2 methanation over phyllosilicate structure derived Ni-Mg/SBA-15 catalysts. Appl Catal B Environ 2021;282:119564. https://doi.org/10.1016/j.apcatb.2020.119564. | 15 | Train | Ni/SBA-15 | Ni | 10 | None | 0 | SBA-15 | 90 | None | AE | 500 | 6 | 800 | 1 | 1 | 100 | 300 | 1 | 2 | 50 | 0 | 0 | 0 | 0 | 4 | 38.413
98 | Hongmanorom P, Ashok J, Zhang G, Bian Z, Wai MH, Zeng Y, et al. Enhanced performance and selectivity of CO2 methanation over phyllosilicate structure derived Ni-Mg/SBA-15 catalysts. Appl Catal B Environ 2021;282:119564. https://doi.org/10.1016/j.apcatb.2020.119564. | 15 | Train | Ni/SBA-15 | Ni | 10 | None | 0 | SBA-15 | 90 | None | AE | 500 | 6 | 800 | 1 | 1 | 100 | 325 | 1 | 2 | 50 | 0 | 0 | 0 | 0 | 4 | 57.778
99 | Hongmanorom P, Ashok J, Zhang G, Bian Z, Wai MH, Zeng Y, et al. Enhanced performance and selectivity of CO2 methanation over phyllosilicate structure derived Ni-Mg/SBA-15 catalysts. Appl Catal B Environ 2021;282:119564. https://doi.org/10.1016/j.apcatb.2020.119564. | 15 | Train | Ni/SBA-15 | Ni | 10 | None | 0 | SBA-15 | 90 | None | AE | 500 | 6 | 800 | 1 | 1 | 100 | 350 | 1 | 2 | 50 | 0 | 0 | 0 | 0 | 4 | 69.206
100 | Hongmanorom P, Ashok J, Zhang G, Bian Z, Wai MH, Zeng Y, et al. Enhanced performance and selectivity of CO2 methanation over phyllosilicate structure derived Ni-Mg/SBA-15 catalysts. Appl Catal B Environ 2021;282:119564. https://doi.org/10.1016/j.apcatb.2020.119564. | 15 | Train | Ni/SBA-15 | Ni | 10 | None | 0 | SBA-15 | 90 | None | AE | 500 | 6 | 800 | 1 | 1 | 100 | 400 | 1 | 2 | 50 | 0 | 0 | 0 | 0 | 4 | 73.651
101 | Hongmanorom P, Ashok J, Zhang G, Bian Z, Wai MH, Zeng Y, et al. Enhanced performance and selectivity of CO2 methanation over phyllosilicate structure derived Ni-Mg/SBA-15 catalysts. Appl Catal B Environ 2021;282:119564. https://doi.org/10.1016/j.apcatb.2020.119564. | 16 | Train | Ni-Mg/SBA-15 | Ni | 10 | Mg | 3 | SBA-15 | 87 | None | AE | 500 | 6 | 800 | 1 | 1 | 100 | 200 | 1 | 2 | 50 | 0 | 0 | 0 | 0 | 4 | 1.2698
102 | Hongmanorom P, Ashok J, Zhang G, Bian Z, Wai MH, Zeng Y, et al. Enhanced performance and selectivity of CO2 methanation over phyllosilicate structure derived Ni-Mg/SBA-15 catalysts. Appl Catal B Environ 2021;282:119564. https://doi.org/10.1016/j.apcatb.2020.119564. | 16 | Train | Ni-Mg/SBA-15 | Ni | 10 | Mg | 3 | SBA-15 | 87 | None | AE | 500 | 6 | 800 | 1 | 1 | 100 | 225 | 1 | 2 | 50 | 0 | 0 | 0 | 0 | 4 | 5.0794
103 | Hongmanorom P, Ashok J, Zhang G, Bian Z, Wai MH, Zeng Y, et al. Enhanced performance and selectivity of CO2 methanation over phyllosilicate structure derived Ni-Mg/SBA-15 catalysts. Appl Catal B Environ 2021;282:119564. https://doi.org/10.1016/j.apcatb.2020.119564. | 16 | Train | Ni-Mg/SBA-15 | Ni | 10 | Mg | 3 | SBA-15 | 87 | None | AE | 500 | 6 | 800 | 1 | 1 | 100 | 250 | 1 | 2 | 50 | 0 | 0 | 0 | 0 | 4 | 11.429
104 | Hongmanorom P, Ashok J, Zhang G, Bian Z, Wai MH, Zeng Y, et al. Enhanced performance and selectivity of CO2 methanation over phyllosilicate structure derived Ni-Mg/SBA-15 catalysts. Appl Catal B Environ 2021;282:119564. https://doi.org/10.1016/j.apcatb.2020.119564. | 16 | Train | Ni-Mg/SBA-15 | Ni | 10 | Mg | 3 | SBA-15 | 87 | None | AE | 500 | 6 | 800 | 1 | 1 | 100 | 275 | 1 | 2 | 50 | 0 | 0 | 0 | 0 | 4 | 23.492
105 | Hongmanorom P, Ashok J, Zhang G, Bian Z, Wai MH, Zeng Y, et al. Enhanced performance and selectivity of CO2 methanation over phyllosilicate structure derived Ni-Mg/SBA-15 catalysts. Appl Catal B Environ 2021;282:119564. https://doi.org/10.1016/j.apcatb.2020.119564. | 16 | Train | Ni-Mg/SBA-15 | Ni | 10 | Mg | 3 | SBA-15 | 87 | None | AE | 500 | 6 | 800 | 1 | 1 | 100 | 300 | 1 | 2 | 50 | 0 | 0 | 0 | 0 | 4 | 40.952
106 | Hongmanorom P, Ashok J, Zhang G, Bian Z, Wai MH, Zeng Y, et al. Enhanced performance and selectivity of CO2 methanation over phyllosilicate structure derived Ni-Mg/SBA-15 catalysts. Appl Catal B Environ 2021;282:119564. https://doi.org/10.1016/j.apcatb.2020.119564. | 16 | Train | Ni-Mg/SBA-15 | Ni | 10 | Mg | 3 | SBA-15 | 87 | None | AE | 500 | 6 | 800 | 1 | 1 | 100 | 325 | 1 | 2 | 50 | 0 | 0 | 0 | 0 | 4 | 56.19
107 | Hongmanorom P, Ashok J, Zhang G, Bian Z, Wai MH, Zeng Y, et al. Enhanced performance and selectivity of CO2 methanation over phyllosilicate structure derived Ni-Mg/SBA-15 catalysts. Appl Catal B Environ 2021;282:119564. https://doi.org/10.1016/j.apcatb.2020.119564. | 16 | Train | Ni-Mg/SBA-15 | Ni | 10 | Mg | 3 | SBA-15 | 87 | None | AE | 500 | 6 | 800 | 1 | 1 | 100 | 350 | 1 | 2 | 50 | 0 | 0 | 0 | 0 | 4 | 66.032
108 | Hongmanorom P, Ashok J, Zhang G, Bian Z, Wai MH, Zeng Y, et al. Enhanced performance and selectivity of CO2 methanation over phyllosilicate structure derived Ni-Mg/SBA-15 catalysts. Appl Catal B Environ 2021;282:119564. https://doi.org/10.1016/j.apcatb.2020.119564. | 16 | Train | Ni-Mg/SBA-15 | Ni | 10 | Mg | 3 | SBA-15 | 87 | None | AE | 500 | 6 | 800 | 1 | 1 | 100 | 400 | 1 | 2 | 50 | 0 | 0 | 0 | 0 | 4 | 71.746
109 | Hongmanorom P, Ashok J, Zhang G, Bian Z, Wai MH, Zeng Y, et al. Enhanced performance and selectivity of CO2 methanation over phyllosilicate structure derived Ni-Mg/SBA-15 catalysts. Appl Catal B Environ 2021;282:119564. https://doi.org/10.1016/j.apcatb.2020.119564. | 17 | Train | Ni-Mg/SBA-15 | Ni | 10 | Mg | 5 | SBA-15 | 85 | None | AE | 500 | 6 | 800 | 1 | 1 | 100 | 200 | 1 | 2 | 50 | 0 | 0 | 0 | 0 | 4 | 2.5397
110 | Hongmanorom P, Ashok J, Zhang G, Bian Z, Wai MH, Zeng Y, et al. Enhanced performance and selectivity of CO2 methanation over phyllosilicate structure derived Ni-Mg/SBA-15 catalysts. Appl Catal B Environ 2021;282:119564. https://doi.org/10.1016/j.apcatb.2020.119564. | 17 | Train | Ni-Mg/SBA-15 | Ni | 10 | Mg | 5 | SBA-15 | 85 | None | AE | 500 | 6 | 800 | 1 | 1 | 100 | 225 | 1 | 2 | 50 | 0 | 0 | 0 | 0 | 4 | 6.9841
111 | Hongmanorom P, Ashok J, Zhang G, Bian Z, Wai MH, Zeng Y, et al. Enhanced performance and selectivity of CO2 methanation over phyllosilicate structure derived Ni-Mg/SBA-15 catalysts. Appl Catal B Environ 2021;282:119564. https://doi.org/10.1016/j.apcatb.2020.119564. | 17 | Train | Ni-Mg/SBA-15 | Ni | 10 | Mg | 5 | SBA-15 | 85 | None | AE | 500 | 6 | 800 | 1 | 1 | 100 | 250 | 1 | 2 | 50 | 0 | 0 | 0 | 0 | 4 | 17.143
112 | Hongmanorom P, Ashok J, Zhang G, Bian Z, Wai MH, Zeng Y, et al. Enhanced performance and selectivity of CO2 methanation over phyllosilicate structure derived Ni-Mg/SBA-15 catalysts. Appl Catal B Environ 2021;282:119564. https://doi.org/10.1016/j.apcatb.2020.119564. | 17 | Train | Ni-Mg/SBA-15 | Ni | 10 | Mg | 5 | SBA-15 | 85 | None | AE | 500 | 6 | 800 | 1 | 1 | 100 | 275 | 1 | 2 | 50 | 0 | 0 | 0 | 0 | 4 | 33.016
113 | Hongmanorom P, Ashok J, Zhang G, Bian Z, Wai MH, Zeng Y, et al. Enhanced performance and selectivity of CO2 methanation over phyllosilicate structure derived Ni-Mg/SBA-15 catalysts. Appl Catal B Environ 2021;282:119564. https://doi.org/10.1016/j.apcatb.2020.119564. | 17 | Train | Ni-Mg/SBA-15 | Ni | 10 | Mg | 5 | SBA-15 | 85 | None | AE | 500 | 6 | 800 | 1 | 1 | 100 | 300 | 1 | 2 | 50 | 0 | 0 | 0 | 0 | 4 | 51.746
114 | Hongmanorom P, Ashok J, Zhang G, Bian Z, Wai MH, Zeng Y, et al. Enhanced performance and selectivity of CO2 methanation over phyllosilicate structure derived Ni-Mg/SBA-15 catalysts. Appl Catal B Environ 2021;282:119564. https://doi.org/10.1016/j.apcatb.2020.119564. | 17 | Train | Ni-Mg/SBA-15 | Ni | 10 | Mg | 5 | SBA-15 | 85 | None | AE | 500 | 6 | 800 | 1 | 1 | 100 | 325 | 1 | 2 | 50 | 0 | 0 | 0 | 0 | 4 | 64.762
115 | Hongmanorom P, Ashok J, Zhang G, Bian Z, Wai MH, Zeng Y, et al. Enhanced performance and selectivity of CO2 methanation over phyllosilicate structure derived Ni-Mg/SBA-15 catalysts. Appl Catal B Environ 2021;282:119564. https://doi.org/10.1016/j.apcatb.2020.119564. | 17 | Train | Ni-Mg/SBA-15 | Ni | 10 | Mg | 5 | SBA-15 | 85 | None | AE | 500 | 6 | 800 | 1 | 1 | 100 | 350 | 1 | 2 | 50 | 0 | 0 | 0 | 0 | 4 | 73.016
116 | Hongmanorom P, Ashok J, Zhang G, Bian Z, Wai MH, Zeng Y, et al. Enhanced performance and selectivity of CO2 methanation over phyllosilicate structure derived Ni-Mg/SBA-15 catalysts. Appl Catal B Environ 2021;282:119564. https://doi.org/10.1016/j.apcatb.2020.119564. | 17 | Train | Ni-Mg/SBA-15 | Ni | 10 | Mg | 5 | SBA-15 | 85 | None | AE | 500 | 6 | 800 | 1 | 1 | 100 | 400 | 1 | 2 | 50 | 0 | 0 | 0 | 0 | 4 | 74.921
117 | Hongmanorom P, Ashok J, Zhang G, Bian Z, Wai MH, Zeng Y, et al. Enhanced performance and selectivity of CO2 methanation over phyllosilicate structure derived Ni-Mg/SBA-15 catalysts. Appl Catal B Environ 2021;282:119564. https://doi.org/10.1016/j.apcatb.2020.119564. | 18 | Train | Ni-Mg/SBA-15 | Ni | 10 | Mg | 7 | SBA-15 | 83 | None | AE | 500 | 6 | 800 | 1 | 1 | 100 | 200 | 1 | 2 | 50 | 0 | 0 | 0 | 0 | 4 | 0.63492
118 | Hongmanorom P, Ashok J, Zhang G, Bian Z, Wai MH, Zeng Y, et al. Enhanced performance and selectivity of CO2 methanation over phyllosilicate structure derived Ni-Mg/SBA-15 catalysts. Appl Catal B Environ 2021;282:119564. https://doi.org/10.1016/j.apcatb.2020.119564. | 18 | Train | Ni-Mg/SBA-15 | Ni | 10 | Mg | 7 | SBA-15 | 83 | None | AE | 500 | 6 | 800 | 1 | 1 | 100 | 225 | 1 | 2 | 50 | 0 | 0 | 0 | 0 | 4 | 4.127
119 | Hongmanorom P, Ashok J, Zhang G, Bian Z, Wai MH, Zeng Y, et al. Enhanced performance and selectivity of CO2 methanation over phyllosilicate structure derived Ni-Mg/SBA-15 catalysts. Appl Catal B Environ 2021;282:119564. https://doi.org/10.1016/j.apcatb.2020.119564. | 18 | Train | Ni-Mg/SBA-15 | Ni | 10 | Mg | 7 | SBA-15 | 83 | None | AE | 500 | 6 | 800 | 1 | 1 | 100 | 250 | 1 | 2 | 50 | 0 | 0 | 0 | 0 | 4 | 8.254
120 | Hongmanorom P, Ashok J, Zhang G, Bian Z, Wai MH, Zeng Y, et al. Enhanced performance and selectivity of CO2 methanation over phyllosilicate structure derived Ni-Mg/SBA-15 catalysts. Appl Catal B Environ 2021;282:119564. https://doi.org/10.1016/j.apcatb.2020.119564. | 18 | Train | Ni-Mg/SBA-15 | Ni | 10 | Mg | 7 | SBA-15 | 83 | None | AE | 500 | 6 | 800 | 1 | 1 | 100 | 275 | 1 | 2 | 50 | 0 | 0 | 0 | 0 | 4 | 16.508
121 | Hongmanorom P, Ashok J, Zhang G, Bian Z, Wai MH, Zeng Y, et al. Enhanced performance and selectivity of CO2 methanation over phyllosilicate structure derived Ni-Mg/SBA-15 catalysts. Appl Catal B Environ 2021;282:119564. https://doi.org/10.1016/j.apcatb.2020.119564. | 18 | Train | Ni-Mg/SBA-15 | Ni | 10 | Mg | 7 | SBA-15 | 83 | None | AE | 500 | 6 | 800 | 1 | 1 | 100 | 300 | 1 | 2 | 50 | 0 | 0 | 0 | 0 | 4 | 32.381
122 | Hongmanorom P, Ashok J, Zhang G, Bian Z, Wai MH, Zeng Y, et al. Enhanced performance and selectivity of CO2 methanation over phyllosilicate structure derived Ni-Mg/SBA-15 catalysts. Appl Catal B Environ 2021;282:119564. https://doi.org/10.1016/j.apcatb.2020.119564. | 18 | Train | Ni-Mg/SBA-15 | Ni | 10 | Mg | 7 | SBA-15 | 83 | None | AE | 500 | 6 | 800 | 1 | 1 | 100 | 325 | 1 | 2 | 50 | 0 | 0 | 0 | 0 | 4 | 50.794
123 | Hongmanorom P, Ashok J, Zhang G, Bian Z, Wai MH, Zeng Y, et al. Enhanced performance and selectivity of CO2 methanation over phyllosilicate structure derived Ni-Mg/SBA-15 catalysts. Appl Catal B Environ 2021;282:119564. https://doi.org/10.1016/j.apcatb.2020.119564. | 18 | Train | Ni-Mg/SBA-15 | Ni | 10 | Mg | 7 | SBA-15 | 83 | None | AE | 500 | 6 | 800 | 1 | 1 | 100 | 350 | 1 | 2 | 50 | 0 | 0 | 0 | 0 | 4 | 63.175
124 | Hongmanorom P, Ashok J, Zhang G, Bian Z, Wai MH, Zeng Y, et al. Enhanced performance and selectivity of CO2 methanation over phyllosilicate structure derived Ni-Mg/SBA-15 catalysts. Appl Catal B Environ 2021;282:119564. https://doi.org/10.1016/j.apcatb.2020.119564. | 18 | Train | Ni-Mg/SBA-15 | Ni | 10 | Mg | 7 | SBA-15 | 83 | None | AE | 500 | 6 | 800 | 1 | 1 | 100 | 400 | 1 | 2 | 50 | 0 | 0 | 0 | 0 | 4 | 73.016
125 | Gödde J, Merko M, Xia W, Muhler M. Nickel nanoparticles supported on nitrogen–doped carbon nanotubes are a highly active, selective and stable CO2 methanation catalyst. J Energy Chem 2021;54:323–31. https://doi.org/10.1016/j.jechem.2020.06.007. | 19 | Train | Ni/NCNT | Ni | 10 | None | 0 | NC | 90 | None | WI | 280 | 2 | 420 | 1 | 5 | 100 | 260 | 1 | 1.2 | 36 | 0 | 10 | 0 | 0 | 4 | 5.498
126 | Gödde J, Merko M, Xia W, Muhler M. Nickel nanoparticles supported on nitrogen–doped carbon nanotubes are a highly active, selective and stable CO2 methanation catalyst. J Energy Chem 2021;54:323–31. https://doi.org/10.1016/j.jechem.2020.06.007. | 19 | Train | Ni/NCNT | Ni | 10 | None | 0 | NC | 90 | None | WI | 280 | 2 | 420 | 1 | 5 | 100 | 280 | 1 | 1.2 | 36 | 0 | 10 | 0 | 0 | 4 | 9.177
127 | Gödde J, Merko M, Xia W, Muhler M. Nickel nanoparticles supported on nitrogen–doped carbon nanotubes are a highly active, selective and stable CO2 methanation catalyst. J Energy Chem 2021;54:323–31. https://doi.org/10.1016/j.jechem.2020.06.007. | 19 | Train | Ni/NCNT | Ni | 10 | None | 0 | NC | 90 | None | WI | 280 | 2 | 420 | 1 | 5 | 100 | 300 | 1 | 1.2 | 36 | 0 | 10 | 0 | 0 | 4 | 13.506
128 | Gödde J, Merko M, Xia W, Muhler M. Nickel nanoparticles supported on nitrogen–doped carbon nanotubes are a highly active, selective and stable CO2 methanation catalyst. J Energy Chem 2021;54:323–31. https://doi.org/10.1016/j.jechem.2020.06.007. | 19 | Train | Ni/NCNT | Ni | 10 | None | 0 | NC | 90 | None | WI | 280 | 2 | 420 | 1 | 5 | 100 | 320 | 1 | 1.2 | 36 | 0 | 10 | 0 | 0 | 4 | 20.649
129 | Gödde J, Merko M, Xia W, Muhler M. Nickel nanoparticles supported on nitrogen–doped carbon nanotubes are a highly active, selective and stable CO2 methanation catalyst. J Energy Chem 2021;54:323–31. https://doi.org/10.1016/j.jechem.2020.06.007. | 19 | Train | Ni/NCNT | Ni | 10 | None | 0 | NC | 90 | None | WI | 280 | 2 | 420 | 1 | 5 | 100 | 340 | 1 | 1.2 | 36 | 0 | 10 | 0 | 0 | 4 | 23.896
130 | Gödde J, Merko M, Xia W, Muhler M. Nickel nanoparticles supported on nitrogen–doped carbon nanotubes are a highly active, selective and stable CO2 methanation catalyst. J Energy Chem 2021;54:323–31. https://doi.org/10.1016/j.jechem.2020.06.007. | 20 | Test | Ni/NCNT | Ni | 20 | None | 0 | NC | 80 | None | WI | 280 | 2 | 420 | 1 | 5 | 100 | 260 | 1 | 1.2 | 36 | 0 | 10 | 0 | 0 | 4 | 7.013
131 | Gödde J, Merko M, Xia W, Muhler M. Nickel nanoparticles supported on nitrogen–doped carbon nanotubes are a highly active, selective and stable CO2 methanation catalyst. J Energy Chem 2021;54:323–31. https://doi.org/10.1016/j.jechem.2020.06.007. | 20 | Test | Ni/NCNT | Ni | 20 | None | 0 | NC | 80 | None | WI | 280 | 2 | 420 | 1 | 5 | 100 | 280 | 1 | 1.2 | 36 | 0 | 10 | 0 | 0 | 4 | 9.61
132 | Gödde J, Merko M, Xia W, Muhler M. Nickel nanoparticles supported on nitrogen–doped carbon nanotubes are a highly active, selective and stable CO2 methanation catalyst. J Energy Chem 2021;54:323–31. https://doi.org/10.1016/j.jechem.2020.06.007. | 20 | Test | Ni/NCNT | Ni | 20 | None | 0 | NC | 80 | None | WI | 280 | 2 | 420 | 1 | 5 | 100 | 300 | 1 | 1.2 | 36 | 0 | 10 | 0 | 0 | 4 | 13.939
133 | Gödde J, Merko M, Xia W, Muhler M. Nickel nanoparticles supported on nitrogen–doped carbon nanotubes are a highly active, selective and stable CO2 methanation catalyst. J Energy Chem 2021;54:323–31. https://doi.org/10.1016/j.jechem.2020.06.007. | 20 | Test | Ni/NCNT | Ni | 20 | None | 0 | NC | 80 | None | WI | 280 | 2 | 420 | 1 | 5 | 100 | 320 | 1 | 1.2 | 36 | 0 | 10 | 0 | 0 | 4 | 21.732
134 | Gödde J, Merko M, Xia W, Muhler M. Nickel nanoparticles supported on nitrogen–doped carbon nanotubes are a highly active, selective and stable CO2 methanation catalyst. J Energy Chem 2021;54:323–31. https://doi.org/10.1016/j.jechem.2020.06.007. | 20 | Test | Ni/NCNT | Ni | 20 | None | 0 | NC | 80 | None | WI | 280 | 2 | 420 | 1 | 5 | 100 | 340 | 1 | 1.2 | 36 | 0 | 10 | 0 | 0 | 4 | 34.719
135 | Gödde J, Merko M, Xia W, Muhler M. Nickel nanoparticles supported on nitrogen–doped carbon nanotubes are a highly active, selective and stable CO2 methanation catalyst. J Energy Chem 2021;54:323–31. https://doi.org/10.1016/j.jechem.2020.06.007. | 21 | Train | Ni/NCNT | Ni | 30 | None | 0 | NC | 70 | None | WI | 280 | 2 | 420 | 1 | 5 | 100 | 260 | 1 | 1.2 | 36 | 0 | 10 | 0 | 0 | 4 | 8.961
136 | Gödde J, Merko M, Xia W, Muhler M. Nickel nanoparticles supported on nitrogen–doped carbon nanotubes are a highly active, selective and stable CO2 methanation catalyst. J Energy Chem 2021;54:323–31. https://doi.org/10.1016/j.jechem.2020.06.007. | 21 | Train | Ni/NCNT | Ni | 30 | None | 0 | NC | 70 | None | WI | 280 | 2 | 420 | 1 | 5 | 100 | 280 | 1 | 1.2 | 36 | 0 | 10 | 0 | 0 | 4 | 12.641
137 | Gödde J, Merko M, Xia W, Muhler M. Nickel nanoparticles supported on nitrogen–doped carbon nanotubes are a highly active, selective and stable CO2 methanation catalyst. J Energy Chem 2021;54:323–31. https://doi.org/10.1016/j.jechem.2020.06.007. | 21 | Train | Ni/NCNT | Ni | 30 | None | 0 | NC | 70 | None | WI | 280 | 2 | 420 | 1 | 5 | 100 | 300 | 1 | 1.2 | 36 | 0 | 10 | 0 | 0 | 4 | 20.866
138 | Gödde J, Merko M, Xia W, Muhler M. Nickel nanoparticles supported on nitrogen–doped carbon nanotubes are a highly active, selective and stable CO2 methanation catalyst. J Energy Chem 2021;54:323–31. https://doi.org/10.1016/j.jechem.2020.06.007. | 21 | Train | Ni/NCNT | Ni | 30 | None | 0 | NC | 70 | None | WI | 280 | 2 | 420 | 1 | 5 | 100 | 320 | 1 | 1.2 | 36 | 0 | 10 | 0 | 0 | 4 | 33.853
139 | Gödde J, Merko M, Xia W, Muhler M. Nickel nanoparticles supported on nitrogen–doped carbon nanotubes are a highly active, selective and stable CO2 methanation catalyst. J Energy Chem 2021;54:323–31. https://doi.org/10.1016/j.jechem.2020.06.007. | 21 | Train | Ni/NCNT | Ni | 30 | None | 0 | NC | 70 | None | WI | 280 | 2 | 420 | 1 | 5 | 100 | 340 | 1 | 1.2 | 36 | 0 | 10 | 0 | 0 | 4 | 50.736
140 | Gödde J, Merko M, Xia W, Muhler M. Nickel nanoparticles supported on nitrogen–doped carbon nanotubes are a highly active, selective and stable CO2 methanation catalyst. J Energy Chem 2021;54:323–31. https://doi.org/10.1016/j.jechem.2020.06.007. | 21 | Train | Ni/NCNT | Ni | 30 | None | 0 | NC | 70 | None | WI | 280 | 2 | 420 | 1 | 5 | 100 | 200 | 1 | 6 | 36 | 0 | 10 | 0 | 0 | 4 | 3.586
141 | Gödde J, Merko M, Xia W, Muhler M. Nickel nanoparticles supported on nitrogen–doped carbon nanotubes are a highly active, selective and stable CO2 methanation catalyst. J Energy Chem 2021;54:323–31. https://doi.org/10.1016/j.jechem.2020.06.007. | 21 | Train | Ni/NCNT | Ni | 30 | None | 0 | NC | 70 | None | WI | 280 | 2 | 420 | 1 | 5 | 100 | 220 | 1 | 6 | 36 | 0 | 10 | 0 | 0 | 4 | 6.375
142 | Gödde J, Merko M, Xia W, Muhler M. Nickel nanoparticles supported on nitrogen–doped carbon nanotubes are a highly active, selective and stable CO2 methanation catalyst. J Energy Chem 2021;54:323–31. https://doi.org/10.1016/j.jechem.2020.06.007. | 21 | Train | Ni/NCNT | Ni | 30 | None | 0 | NC | 70 | None | WI | 280 | 2 | 420 | 1 | 5 | 100 | 240 | 1 | 6 | 36 | 0 | 10 | 0 | 0 | 4 | 10.359
143 | Gödde J, Merko M, Xia W, Muhler M. Nickel nanoparticles supported on nitrogen–doped carbon nanotubes are a highly active, selective and stable CO2 methanation catalyst. J Energy Chem 2021;54:323–31. https://doi.org/10.1016/j.jechem.2020.06.007. | 21 | Train | Ni/NCNT | Ni | 30 | None | 0 | NC | 70 | None | WI | 280 | 2 | 420 | 1 | 5 | 100 | 260 | 1 | 6 | 36 | 0 | 10 | 0 | 0 | 4 | 18.725
144 | Gödde J, Merko M, Xia W, Muhler M. Nickel nanoparticles supported on nitrogen–doped carbon nanotubes are a highly active, selective and stable CO2 methanation catalyst. J Energy Chem 2021;54:323–31. https://doi.org/10.1016/j.jechem.2020.06.007. | 21 | Train | Ni/NCNT | Ni | 30 | None | 0 | NC | 70 | None | WI | 280 | 2 | 420 | 1 | 5 | 100 | 280 | 1 | 6 | 36 | 0 | 10 | 0 | 0 | 4 | 36.653
145 | Gödde J, Merko M, Xia W, Muhler M. Nickel nanoparticles supported on nitrogen–doped carbon nanotubes are a highly active, selective and stable CO2 methanation catalyst. J Energy Chem 2021;54:323–31. https://doi.org/10.1016/j.jechem.2020.06.007. | 21 | Train | Ni/NCNT | Ni | 30 | None | 0 | NC | 70 | None | WI | 280 | 2 | 420 | 1 | 5 | 100 | 300 | 1 | 6 | 36 | 0 | 10 | 0 | 0 | 4 | 57.371
146 | Gödde J, Merko M, Xia W, Muhler M. Nickel nanoparticles supported on nitrogen–doped carbon nanotubes are a highly active, selective and stable CO2 methanation catalyst. J Energy Chem 2021;54:323–31. https://doi.org/10.1016/j.jechem.2020.06.007. | 21 | Train | Ni/NCNT | Ni | 30 | None | 0 | NC | 70 | None | WI | 280 | 2 | 420 | 1 | 5 | 100 | 320 | 1 | 6 | 36 | 0 | 10 | 0 | 0 | 4 | 78.442
147 | Gödde J, Merko M, Xia W, Muhler M. Nickel nanoparticles supported on nitrogen–doped carbon nanotubes are a highly active, selective and stable CO2 methanation catalyst. J Energy Chem 2021;54:323–31. https://doi.org/10.1016/j.jechem.2020.06.007. | 21 | Train | Ni/NCNT | Ni | 30 | None | 0 | NC | 70 | None | WI | 280 | 2 | 420 | 1 | 5 | 100 | 340 | 1 | 6 | 36 | 0 | 10 | 0 | 0 | 4 | 84.805
148 | Gödde J, Merko M, Xia W, Muhler M. Nickel nanoparticles supported on nitrogen–doped carbon nanotubes are a highly active, selective and stable CO2 methanation catalyst. J Energy Chem 2021;54:323–31. https://doi.org/10.1016/j.jechem.2020.06.007. | 21 | Train | Ni/NCNT | Ni | 30 | None | 0 | NC | 70 | None | WI | 280 | 2 | 420 | 1 | 5 | 100 | 360 | 1 | 6 | 36 | 0 | 10 | 0 | 0 | 4 | 85.912
149 | Gödde J, Merko M, Xia W, Muhler M. Nickel nanoparticles supported on nitrogen–doped carbon nanotubes are a highly active, selective and stable CO2 methanation catalyst. J Energy Chem 2021;54:323–31. https://doi.org/10.1016/j.jechem.2020.06.007. | 21 | Train | Ni/NCNT | Ni | 30 | None | 0 | NC | 70 | None | WI | 280 | 2 | 420 | 1 | 5 | 100 | 380 | 1 | 6 | 36 | 0 | 10 | 0 | 0 | 4 | 82.592
150 | Gödde J, Merko M, Xia W, Muhler M. Nickel nanoparticles supported on nitrogen–doped carbon nanotubes are a highly active, selective and stable CO2 methanation catalyst. J Energy Chem 2021;54:323–31. https://doi.org/10.1016/j.jechem.2020.06.007. | 21 | Train | Ni/NCNT | Ni | 30 | None | 0 | NC | 70 | None | WI | 280 | 2 | 420 | 1 | 5 | 100 | 400 | 1 | 6 | 36 | 0 | 10 | 0 | 0 | 4 | 80.378
151 | Gödde J, Merko M, Xia W, Muhler M. Nickel nanoparticles supported on nitrogen–doped carbon nanotubes are a highly active, selective and stable CO2 methanation catalyst. J Energy Chem 2021;54:323–31. https://doi.org/10.1016/j.jechem.2020.06.007. | 22 | Train | Ni/NCNT | Ni | 40 | None | 0 | NC | 60 | None | WI | 280 | 2 | 420 | 1 | 5 | 100 | 260 | 1 | 1.2 | 36 | 0 | 10 | 0 | 0 | 4 | 7.013
152 | Gödde J, Merko M, Xia W, Muhler M. Nickel nanoparticles supported on nitrogen–doped carbon nanotubes are a highly active, selective and stable CO2 methanation catalyst. J Energy Chem 2021;54:323–31. https://doi.org/10.1016/j.jechem.2020.06.007. | 22 | Train | Ni/NCNT | Ni | 40 | None | 0 | NC | 60 | None | WI | 280 | 2 | 420 | 1 | 5 | 100 | 280 | 1 | 1.2 | 36 | 0 | 10 | 0 | 0 | 4 | 11.342
153 | Gödde J, Merko M, Xia W, Muhler M. Nickel nanoparticles supported on nitrogen–doped carbon nanotubes are a highly active, selective and stable CO2 methanation catalyst. J Energy Chem 2021;54:323–31. https://doi.org/10.1016/j.jechem.2020.06.007. | 22 | Train | Ni/NCNT | Ni | 40 | None | 0 | NC | 60 | None | WI | 280 | 2 | 420 | 1 | 5 | 100 | 300 | 1 | 1.2 | 36 | 0 | 10 | 0 | 0 | 4 | 20.433
154 | Gödde J, Merko M, Xia W, Muhler M. Nickel nanoparticles supported on nitrogen–doped carbon nanotubes are a highly active, selective and stable CO2 methanation catalyst. J Energy Chem 2021;54:323–31. https://doi.org/10.1016/j.jechem.2020.06.007. | 22 | Train | Ni/NCNT | Ni | 40 | None | 0 | NC | 60 | None | WI | 280 | 2 | 420 | 1 | 5 | 100 | 320 | 1 | 1.2 | 36 | 0 | 10 | 0 | 0 | 4 | 34.502
155 | Gödde J, Merko M, Xia W, Muhler M. Nickel nanoparticles supported on nitrogen–doped carbon nanotubes are a highly active, selective and stable CO2 methanation catalyst. J Energy Chem 2021;54:323–31. https://doi.org/10.1016/j.jechem.2020.06.007. | 22 | Train | Ni/NCNT | Ni | 40 | None | 0 | NC | 60 | None | WI | 280 | 2 | 420 | 1 | 5 | 100 | 340 | 1 | 1.2 | 36 | 0 | 10 | 0 | 0 | 4 | 51.602
156 | Gödde J, Merko M, Xia W, Muhler M. Nickel nanoparticles supported on nitrogen–doped carbon nanotubes are a highly active, selective and stable CO2 methanation catalyst. J Energy Chem 2021;54:323–31. https://doi.org/10.1016/j.jechem.2020.06.007. | 23 | Train | Ni/NCNT | Ni | 50 | None | 0 | NC | 50 | None | WI | 280 | 2 | 420 | 1 | 5 | 100 | 260 | 1 | 1.2 | 36 | 0 | 10 | 0 | 0 | 4 | 8.745
157 | Gödde J, Merko M, Xia W, Muhler M. Nickel nanoparticles supported on nitrogen–doped carbon nanotubes are a highly active, selective and stable CO2 methanation catalyst. J Energy Chem 2021;54:323–31. https://doi.org/10.1016/j.jechem.2020.06.007. | 23 | Train | Ni/NCNT | Ni | 50 | None | 0 | NC | 50 | None | WI | 280 | 2 | 420 | 1 | 5 | 100 | 280 | 1 | 1.2 | 36 | 0 | 10 | 0 | 0 | 4 | 11.991
158 | Gödde J, Merko M, Xia W, Muhler M. Nickel nanoparticles supported on nitrogen–doped carbon nanotubes are a highly active, selective and stable CO2 methanation catalyst. J Energy Chem 2021;54:323–31. https://doi.org/10.1016/j.jechem.2020.06.007. | 23 | Train | Ni/NCNT | Ni | 50 | None | 0 | NC | 50 | None | WI | 280 | 2 | 420 | 1 | 5 | 100 | 300 | 1 | 1.2 | 36 | 0 | 10 | 0 | 0 | 4 | 19.134
159 | Gödde J, Merko M, Xia W, Muhler M. Nickel nanoparticles supported on nitrogen–doped carbon nanotubes are a highly active, selective and stable CO2 methanation catalyst. J Energy Chem 2021;54:323–31. https://doi.org/10.1016/j.jechem.2020.06.007. | 23 | Train | Ni/NCNT | Ni | 50 | None | 0 | NC | 50 | None | WI | 280 | 2 | 420 | 1 | 5 | 100 | 320 | 1 | 1.2 | 36 | 0 | 10 | 0 | 0 | 4 | 32.771
160 | Gödde J, Merko M, Xia W, Muhler M. Nickel nanoparticles supported on nitrogen–doped carbon nanotubes are a highly active, selective and stable CO2 methanation catalyst. J Energy Chem 2021;54:323–31. https://doi.org/10.1016/j.jechem.2020.06.007. | 23 | Train | Ni/NCNT | Ni | 50 | None | 0 | NC | 50 | None | WI | 280 | 2 | 420 | 1 | 5 | 100 | 340 | 1 | 1.2 | 36 | 0 | 10 | 0 | 0 | 4 | 46.623
161 | Ye RP, Li Q, Gong W, Wang T, Razink JJ, Lin L, et al. High-performance of nanostructured Ni/CeO2 catalyst on CO2 methanation. Appl Catal B Environ 2020;268:118474. https://doi.org/10.1016/j.apcatb.2019.118474. | 24 | Test | Ni/CeO2 | Ni | 20 | None | 0 | CeO2 | 80 | None | WI | 450 | 4 | 500 | 10 | 2 | 100 | 330 | 1 | 6 |  | 0 | 0 | 0 | 0 | 4 | 22.939
162 | Ye RP, Li Q, Gong W, Wang T, Razink JJ, Lin L, et al. High-performance of nanostructured Ni/CeO2 catalyst on CO2 methanation. Appl Catal B Environ 2020;268:118474. https://doi.org/10.1016/j.apcatb.2019.118474. | 24 | Test | Ni/CeO2 | Ni | 20 | None | 0 | CeO2 | 80 | None | WI | 450 | 4 | 500 | 10 | 2 | 100 | 350 | 1 | 6 |  | 0 | 0 | 0 | 0 | 4 | 30.466
163 | Ye RP, Li Q, Gong W, Wang T, Razink JJ, Lin L, et al. High-performance of nanostructured Ni/CeO2 catalyst on CO2 methanation. Appl Catal B Environ 2020;268:118474. https://doi.org/10.1016/j.apcatb.2019.118474. | 24 | Test | Ni/CeO2 | Ni | 20 | None | 0 | CeO2 | 80 | None | WI | 450 | 4 | 500 | 10 | 2 | 100 | 370 | 1 | 6 |  | 0 | 0 | 0 | 0 | 4 | 42.652
164 | Ye RP, Li Q, Gong W, Wang T, Razink JJ, Lin L, et al. High-performance of nanostructured Ni/CeO2 catalyst on CO2 methanation. Appl Catal B Environ 2020;268:118474. https://doi.org/10.1016/j.apcatb.2019.118474. | 24 | Test | Ni/CeO2 | Ni | 20 | None | 0 | CeO2 | 80 | None | WI | 450 | 4 | 500 | 10 | 2 | 100 | 390 | 1 | 6 |  | 0 | 0 | 0 | 0 | 4 | 58.781
165 | Ye RP, Li Q, Gong W, Wang T, Razink JJ, Lin L, et al. High-performance of nanostructured Ni/CeO2 catalyst on CO2 methanation. Appl Catal B Environ 2020;268:118474. https://doi.org/10.1016/j.apcatb.2019.118474. | 24 | Test | Ni/CeO2 | Ni | 20 | None | 0 | CeO2 | 80 | None | WI | 450 | 4 | 500 | 10 | 2 | 100 | 410 | 1 | 6 |  | 0 | 0 | 0 | 0 | 4 | 65.591
166 | Ye RP, Li Q, Gong W, Wang T, Razink JJ, Lin L, et al. High-performance of nanostructured Ni/CeO2 catalyst on CO2 methanation. Appl Catal B Environ 2020;268:118474. https://doi.org/10.1016/j.apcatb.2019.118474. | 24 | Test | Ni/CeO2 | Ni | 20 | None | 0 | CeO2 | 80 | None | WI | 450 | 4 | 500 | 10 | 2 | 100 | 430 | 1 | 6 |  | 0 | 0 | 0 | 0 | 4 | 68.1
167 | Ye RP, Li Q, Gong W, Wang T, Razink JJ, Lin L, et al. High-performance of nanostructured Ni/CeO2 catalyst on CO2 methanation. Appl Catal B Environ 2020;268:118474. https://doi.org/10.1016/j.apcatb.2019.118474. | 24 | Test | Ni/CeO2 | Ni | 20 | None | 0 | CeO2 | 80 | None | WI | 450 | 4 | 500 | 10 | 2 | 100 | 450 | 1 | 6 |  | 0 | 0 | 0 | 0 | 4 | 70.251
168 | Ye RP, Li Q, Gong W, Wang T, Razink JJ, Lin L, et al. High-performance of nanostructured Ni/CeO2 catalyst on CO2 methanation. Appl Catal B Environ 2020;268:118474. https://doi.org/10.1016/j.apcatb.2019.118474. | 25 | Train | Ni/CeO2 | Ni | 20 | None | 0 | CeO2 | 80 | None | SGP | 450 | 4 | 500 | 10 | 2 | 100 | 230 | 1 | 6 |  | 0 | 0 | 0 | 0 | 4 | 32.258
169 | Ye RP, Li Q, Gong W, Wang T, Razink JJ, Lin L, et al. High-performance of nanostructured Ni/CeO2 catalyst on CO2 methanation. Appl Catal B Environ 2020;268:118474. https://doi.org/10.1016/j.apcatb.2019.118474. | 25 | Train | Ni/CeO2 | Ni | 20 | None | 0 | CeO2 | 80 | None | SGP | 450 | 4 | 500 | 10 | 2 | 100 | 240 | 1 | 6 |  | 0 | 0 | 0 | 0 | 4 | 58.065
170 | Ye RP, Li Q, Gong W, Wang T, Razink JJ, Lin L, et al. High-performance of nanostructured Ni/CeO2 catalyst on CO2 methanation. Appl Catal B Environ 2020;268:118474. https://doi.org/10.1016/j.apcatb.2019.118474. | 25 | Train | Ni/CeO2 | Ni | 20 | None | 0 | CeO2 | 80 | None | SGP | 450 | 4 | 500 | 10 | 2 | 100 | 250 | 1 | 6 |  | 0 | 0 | 0 | 0 | 4 | 82.437
171 | Ye RP, Li Q, Gong W, Wang T, Razink JJ, Lin L, et al. High-performance of nanostructured Ni/CeO2 catalyst on CO2 methanation. Appl Catal B Environ 2020;268:118474. https://doi.org/10.1016/j.apcatb.2019.118474. | 25 | Train | Ni/CeO2 | Ni | 20 | None | 0 | CeO2 | 80 | None | SGP | 450 | 4 | 500 | 10 | 2 | 100 | 270 | 1 | 6 |  | 0 | 0 | 0 | 0 | 4 | 83.871
172 | Ye RP, Li Q, Gong W, Wang T, Razink JJ, Lin L, et al. High-performance of nanostructured Ni/CeO2 catalyst on CO2 methanation. Appl Catal B Environ 2020;268:118474. https://doi.org/10.1016/j.apcatb.2019.118474. | 25 | Train | Ni/CeO2 | Ni | 20 | None | 0 | CeO2 | 80 | None | SGP | 450 | 4 | 500 | 10 | 2 | 100 | 290 | 1 | 6 |  | 0 | 0 | 0 | 0 | 4 | 85.663
173 | Ye RP, Li Q, Gong W, Wang T, Razink JJ, Lin L, et al. High-performance of nanostructured Ni/CeO2 catalyst on CO2 methanation. Appl Catal B Environ 2020;268:118474. https://doi.org/10.1016/j.apcatb.2019.118474. | 25 | Train | Ni/CeO2 | Ni | 20 | None | 0 | CeO2 | 80 | None | SGP | 450 | 4 | 500 | 10 | 2 | 100 | 310 | 1 | 6 |  | 0 | 0 | 0 | 0 | 4 | 87.814
174 | Ye RP, Li Q, Gong W, Wang T, Razink JJ, Lin L, et al. High-performance of nanostructured Ni/CeO2 catalyst on CO2 methanation. Appl Catal B Environ 2020;268:118474. https://doi.org/10.1016/j.apcatb.2019.118474. | 25 | Train | Ni/CeO2 | Ni | 20 | None | 0 | CeO2 | 80 | None | SGP | 450 | 4 | 500 | 10 | 2 | 100 | 330 | 1 | 6 |  | 0 | 0 | 0 | 0 | 4 | 89.606
175 | Ye RP, Li Q, Gong W, Wang T, Razink JJ, Lin L, et al. High-performance of nanostructured Ni/CeO2 catalyst on CO2 methanation. Appl Catal B Environ 2020;268:118474. https://doi.org/10.1016/j.apcatb.2019.118474. | 25 | Train | Ni/CeO2 | Ni | 20 | None | 0 | CeO2 | 80 | None | SGP | 450 | 4 | 500 | 10 | 2 | 100 | 350 | 1 | 6 |  | 0 | 0 | 0 | 0 | 4 | 89.606
176 | Ye RP, Li Q, Gong W, Wang T, Razink JJ, Lin L, et al. High-performance of nanostructured Ni/CeO2 catalyst on CO2 methanation. Appl Catal B Environ 2020;268:118474. https://doi.org/10.1016/j.apcatb.2019.118474. | 25 | Train | Ni/CeO2 | Ni | 20 | None | 0 | CeO2 | 80 | None | SGP | 450 | 4 | 500 | 10 | 2 | 100 | 370 | 1 | 6 |  | 0 | 0 | 0 | 0 | 4 | 88.53
177 | Ye RP, Li Q, Gong W, Wang T, Razink JJ, Lin L, et al. High-performance of nanostructured Ni/CeO2 catalyst on CO2 methanation. Appl Catal B Environ 2020;268:118474. https://doi.org/10.1016/j.apcatb.2019.118474. | 25 | Train | Ni/CeO2 | Ni | 20 | None | 0 | CeO2 | 80 | None | SGP | 450 | 4 | 500 | 10 | 2 | 100 | 390 | 1 | 6 |  | 0 | 0 | 0 | 0 | 4 | 87.455
178 | Ye RP, Li Q, Gong W, Wang T, Razink JJ, Lin L, et al. High-performance of nanostructured Ni/CeO2 catalyst on CO2 methanation. Appl Catal B Environ 2020;268:118474. https://doi.org/10.1016/j.apcatb.2019.118474. | 25 | Train | Ni/CeO2 | Ni | 20 | None | 0 | CeO2 | 80 | None | SGP | 450 | 4 | 500 | 10 | 2 | 100 | 410 | 1 | 6 |  | 0 | 0 | 0 | 0 | 4 | 84.588
179 | Ye RP, Li Q, Gong W, Wang T, Razink JJ, Lin L, et al. High-performance of nanostructured Ni/CeO2 catalyst on CO2 methanation. Appl Catal B Environ 2020;268:118474. https://doi.org/10.1016/j.apcatb.2019.118474. | 25 | Train | Ni/CeO2 | Ni | 20 | None | 0 | CeO2 | 80 | None | SGP | 450 | 4 | 500 | 10 | 2 | 100 | 430 | 1 | 6 |  | 0 | 0 | 0 | 0 | 4 | 82.437
180 | Ye RP, Li Q, Gong W, Wang T, Razink JJ, Lin L, et al. High-performance of nanostructured Ni/CeO2 catalyst on CO2 methanation. Appl Catal B Environ 2020;268:118474. https://doi.org/10.1016/j.apcatb.2019.118474. | 25 | Train | Ni/CeO2 | Ni | 20 | None | 0 | CeO2 | 80 | None | SGP | 450 | 4 | 500 | 10 | 2 | 100 | 450 | 1 | 6 |  | 0 | 0 | 0 | 0 | 4 | 79.57
181 | Ye RP, Li Q, Gong W, Wang T, Razink JJ, Lin L, et al. High-performance of nanostructured Ni/CeO2 catalyst on CO2 methanation. Appl Catal B Environ 2020;268:118474. https://doi.org/10.1016/j.apcatb.2019.118474. | 26 | Train | Ni/MgO | Ni | 20 | None | 0 | MgO | 80 | None | SGP | 450 | 4 | 500 | 10 | 2 | 100 | 290 | 1 | 6 |  | 0 | 0 | 0 | 0 | 4 | 41.577
182 | Ye RP, Li Q, Gong W, Wang T, Razink JJ, Lin L, et al. High-performance of nanostructured Ni/CeO2 catalyst on CO2 methanation. Appl Catal B Environ 2020;268:118474. https://doi.org/10.1016/j.apcatb.2019.118474. | 26 | Train | Ni/MgO | Ni | 20 | None | 0 | MgO | 80 | None | SGP | 450 | 4 | 500 | 10 | 2 | 100 | 310 | 1 | 6 |  | 0 | 0 | 0 | 0 | 4 | 60.215
183 | Ye RP, Li Q, Gong W, Wang T, Razink JJ, Lin L, et al. High-performance of nanostructured Ni/CeO2 catalyst on CO2 methanation. Appl Catal B Environ 2020;268:118474. https://doi.org/10.1016/j.apcatb.2019.118474. | 26 | Train | Ni/MgO | Ni | 20 | None | 0 | MgO | 80 | None | SGP | 450 | 4 | 500 | 10 | 2 | 100 | 330 | 1 | 6 |  | 0 | 0 | 0 | 0 | 4 | 77.419
184 | Ye RP, Li Q, Gong W, Wang T, Razink JJ, Lin L, et al. High-performance of nanostructured Ni/CeO2 catalyst on CO2 methanation. Appl Catal B Environ 2020;268:118474. https://doi.org/10.1016/j.apcatb.2019.118474. | 26 | Train | Ni/MgO | Ni | 20 | None | 0 | MgO | 80 | None | SGP | 450 | 4 | 500 | 10 | 2 | 100 | 350 | 1 | 6 |  | 0 | 0 | 0 | 0 | 4 | 82.437
185 | Ye RP, Li Q, Gong W, Wang T, Razink JJ, Lin L, et al. High-performance of nanostructured Ni/CeO2 catalyst on CO2 methanation. Appl Catal B Environ 2020;268:118474. https://doi.org/10.1016/j.apcatb.2019.118474. | 26 | Train | Ni/MgO | Ni | 20 | None | 0 | MgO | 80 | None | SGP | 450 | 4 | 500 | 10 | 2 | 100 | 370 | 1 | 6 |  | 0 | 0 | 0 | 0 | 4 | 85.663
186 | Ye RP, Li Q, Gong W, Wang T, Razink JJ, Lin L, et al. High-performance of nanostructured Ni/CeO2 catalyst on CO2 methanation. Appl Catal B Environ 2020;268:118474. https://doi.org/10.1016/j.apcatb.2019.118474. | 26 | Train | Ni/MgO | Ni | 20 | None | 0 | MgO | 80 | None | SGP | 450 | 4 | 500 | 10 | 2 | 100 | 390 | 1 | 6 |  | 0 | 0 | 0 | 0 | 4 | 83.154
187 | Ye RP, Li Q, Gong W, Wang T, Razink JJ, Lin L, et al. High-performance of nanostructured Ni/CeO2 catalyst on CO2 methanation. Appl Catal B Environ 2020;268:118474. https://doi.org/10.1016/j.apcatb.2019.118474. | 26 | Train | Ni/MgO | Ni | 20 | None | 0 | MgO | 80 | None | SGP | 450 | 4 | 500 | 10 | 2 | 100 | 410 | 1 | 6 |  | 0 | 0 | 0 | 0 | 4 | 81.004
188 | Ye RP, Li Q, Gong W, Wang T, Razink JJ, Lin L, et al. High-performance of nanostructured Ni/CeO2 catalyst on CO2 methanation. Appl Catal B Environ 2020;268:118474. https://doi.org/10.1016/j.apcatb.2019.118474. | 26 | Train | Ni/MgO | Ni | 20 | None | 0 | MgO | 80 | None | SGP | 450 | 4 | 500 | 10 | 2 | 100 | 430 | 1 | 6 |  | 0 | 0 | 0 | 0 | 4 | 81.72
189 | Ye RP, Li Q, Gong W, Wang T, Razink JJ, Lin L, et al. High-performance of nanostructured Ni/CeO2 catalyst on CO2 methanation. Appl Catal B Environ 2020;268:118474. https://doi.org/10.1016/j.apcatb.2019.118474. | 26 | Train | Ni/MgO | Ni | 20 | None | 0 | MgO | 80 | None | SGP | 450 | 4 | 500 | 10 | 2 | 100 | 450 | 1 | 6 |  | 0 | 0 | 0 | 0 | 4 | 79.57
190 | Ye RP, Li Q, Gong W, Wang T, Razink JJ, Lin L, et al. High-performance of nanostructured Ni/CeO2 catalyst on CO2 methanation. Appl Catal B Environ 2020;268:118474. https://doi.org/10.1016/j.apcatb.2019.118474. | 27 | Train | Ni/Al2O3 | Ni | 20 | None | 0 | Al2O3 | 80 | None | SGP | 450 | 4 | 500 | 10 | 2 | 100 | 310 | 1 | 6 |  | 0 | 0 | 0 | 0 | 4 | 34.767
191 | Ye RP, Li Q, Gong W, Wang T, Razink JJ, Lin L, et al. High-performance of nanostructured Ni/CeO2 catalyst on CO2 methanation. Appl Catal B Environ 2020;268:118474. https://doi.org/10.1016/j.apcatb.2019.118474. | 27 | Train | Ni/Al2O3 | Ni | 20 | None | 0 | Al2O3 | 80 | None | SGP | 450 | 4 | 500 | 10 | 2 | 100 | 330 | 1 | 6 |  | 0 | 0 | 0 | 0 | 4 | 51.613
192 | Ye RP, Li Q, Gong W, Wang T, Razink JJ, Lin L, et al. High-performance of nanostructured Ni/CeO2 catalyst on CO2 methanation. Appl Catal B Environ 2020;268:118474. https://doi.org/10.1016/j.apcatb.2019.118474. | 27 | Train | Ni/Al2O3 | Ni | 20 | None | 0 | Al2O3 | 80 | None | SGP | 450 | 4 | 500 | 10 | 2 | 100 | 350 | 1 | 6 |  | 0 | 0 | 0 | 0 | 4 | 65.233
193 | Ye RP, Li Q, Gong W, Wang T, Razink JJ, Lin L, et al. High-performance of nanostructured Ni/CeO2 catalyst on CO2 methanation. Appl Catal B Environ 2020;268:118474. https://doi.org/10.1016/j.apcatb.2019.118474. | 27 | Train | Ni/Al2O3 | Ni | 20 | None | 0 | Al2O3 | 80 | None | SGP | 450 | 4 | 500 | 10 | 2 | 100 | 370 | 1 | 6 |  | 0 | 0 | 0 | 0 | 4 | 73.835
194 | Ye RP, Li Q, Gong W, Wang T, Razink JJ, Lin L, et al. High-performance of nanostructured Ni/CeO2 catalyst on CO2 methanation. Appl Catal B Environ 2020;268:118474. https://doi.org/10.1016/j.apcatb.2019.118474. | 27 | Train | Ni/Al2O3 | Ni | 20 | None | 0 | Al2O3 | 80 | None | SGP | 450 | 4 | 500 | 10 | 2 | 100 | 390 | 1 | 6 |  | 0 | 0 | 0 | 0 | 4 | 78.136
195 | Ye RP, Li Q, Gong W, Wang T, Razink JJ, Lin L, et al. High-performance of nanostructured Ni/CeO2 catalyst on CO2 methanation. Appl Catal B Environ 2020;268:118474. https://doi.org/10.1016/j.apcatb.2019.118474. | 27 | Train | Ni/Al2O3 | Ni | 20 | None | 0 | Al2O3 | 80 | None | SGP | 450 | 4 | 500 | 10 | 2 | 100 | 410 | 1 | 6 |  | 0 | 0 | 0 | 0 | 4 | 79.928
196 | Ye RP, Li Q, Gong W, Wang T, Razink JJ, Lin L, et al. High-performance of nanostructured Ni/CeO2 catalyst on CO2 methanation. Appl Catal B Environ 2020;268:118474. https://doi.org/10.1016/j.apcatb.2019.118474. | 27 | Train | Ni/Al2O3 | Ni | 20 | None | 0 | Al2O3 | 80 | None | SGP | 450 | 4 | 500 | 10 | 2 | 100 | 430 | 1 | 6 |  | 0 | 0 | 0 | 0 | 4 | 79.928
197 | Ye RP, Li Q, Gong W, Wang T, Razink JJ, Lin L, et al. High-performance of nanostructured Ni/CeO2 catalyst on CO2 methanation. Appl Catal B Environ 2020;268:118474. https://doi.org/10.1016/j.apcatb.2019.118474. | 27 | Train | Ni/Al2O3 | Ni | 20 | None | 0 | Al2O3 | 80 | None | SGP | 450 | 4 | 500 | 10 | 2 | 100 | 450 | 1 | 6 |  | 0 | 0 | 0 | 0 | 4 | 77.778
198 | Ye RP, Li Q, Gong W, Wang T, Razink JJ, Lin L, et al. High-performance of nanostructured Ni/CeO2 catalyst on CO2 methanation. Appl Catal B Environ 2020;268:118474. https://doi.org/10.1016/j.apcatb.2019.118474. | 28 | Train | Ni/ZrO2 | Ni | 20 | None | 0 | ZrO2 | 80 | None | SGP | 450 | 4 | 500 | 10 | 2 | 100 | 250 | 1 | 6 |  | 0 | 0 | 0 | 0 | 4 | 26.165
199 | Ye RP, Li Q, Gong W, Wang T, Razink JJ, Lin L, et al. High-performance of nanostructured Ni/CeO2 catalyst on CO2 methanation. Appl Catal B Environ 2020;268:118474. https://doi.org/10.1016/j.apcatb.2019.118474. | 28 | Train | Ni/ZrO2 | Ni | 20 | None | 0 | ZrO2 | 80 | None | SGP | 450 | 4 | 500 | 10 | 2 | 100 | 270 | 1 | 6 |  | 0 | 0 | 0 | 0 | 4 | 50.179
200 | Ye RP, Li Q, Gong W, Wang T, Razink JJ, Lin L, et al. High-performance of nanostructured Ni/CeO2 catalyst on CO2 methanation. Appl Catal B Environ 2020;268:118474. https://doi.org/10.1016/j.apcatb.2019.118474. | 28 | Train | Ni/ZrO2 | Ni | 20 | None | 0 | ZrO2 | 80 | None | SGP | 450 | 4 | 500 | 10 | 2 | 100 | 290 | 1 | 6 |  | 0 | 0 | 0 | 0 | 4 | 73.835
201 | Ye RP, Li Q, Gong W, Wang T, Razink JJ, Lin L, et al. High-performance of nanostructured Ni/CeO2 catalyst on CO2 methanation. Appl Catal B Environ 2020;268:118474. https://doi.org/10.1016/j.apcatb.2019.118474. | 28 | Train | Ni/ZrO2 | Ni | 20 | None | 0 | ZrO2 | 80 | None | SGP | 450 | 4 | 500 | 10 | 2 | 100 | 310 | 1 | 6 |  | 0 | 0 | 0 | 0 | 4 | 83.154
202 | Ye RP, Li Q, Gong W, Wang T, Razink JJ, Lin L, et al. High-performance of nanostructured Ni/CeO2 catalyst on CO2 methanation. Appl Catal B Environ 2020;268:118474. https://doi.org/10.1016/j.apcatb.2019.118474. | 28 | Train | Ni/ZrO2 | Ni | 20 | None | 0 | ZrO2 | 80 | None | SGP | 450 | 4 | 500 | 10 | 2 | 100 | 330 | 1 | 6 |  | 0 | 0 | 0 | 0 | 4 | 86.022
203 | Ye RP, Li Q, Gong W, Wang T, Razink JJ, Lin L, et al. High-performance of nanostructured Ni/CeO2 catalyst on CO2 methanation. Appl Catal B Environ 2020;268:118474. https://doi.org/10.1016/j.apcatb.2019.118474. | 28 | Train | Ni/ZrO2 | Ni | 20 | None | 0 | ZrO2 | 80 | None | SGP | 450 | 4 | 500 | 10 | 2 | 100 | 350 | 1 | 6 |  | 0 | 0 | 0 | 0 | 4 | 86.738
204 | Ye RP, Li Q, Gong W, Wang T, Razink JJ, Lin L, et al. High-performance of nanostructured Ni/CeO2 catalyst on CO2 methanation. Appl Catal B Environ 2020;268:118474. https://doi.org/10.1016/j.apcatb.2019.118474. | 28 | Train | Ni/ZrO2 | Ni | 20 | None | 0 | ZrO2 | 80 | None | SGP | 450 | 4 | 500 | 10 | 2 | 100 | 370 | 1 | 6 |  | 0 | 0 | 0 | 0 | 4 | 87.097
205 | Ye RP, Li Q, Gong W, Wang T, Razink JJ, Lin L, et al. High-performance of nanostructured Ni/CeO2 catalyst on CO2 methanation. Appl Catal B Environ 2020;268:118474. https://doi.org/10.1016/j.apcatb.2019.118474. | 28 | Train | Ni/ZrO2 | Ni | 20 | None | 0 | ZrO2 | 80 | None | SGP | 450 | 4 | 500 | 10 | 2 | 100 | 390 | 1 | 6 |  | 0 | 0 | 0 | 0 | 4 | 85.663
206 | Ye RP, Li Q, Gong W, Wang T, Razink JJ, Lin L, et al. High-performance of nanostructured Ni/CeO2 catalyst on CO2 methanation. Appl Catal B Environ 2020;268:118474. https://doi.org/10.1016/j.apcatb.2019.118474. | 28 | Train | Ni/ZrO2 | Ni | 20 | None | 0 | ZrO2 | 80 | None | SGP | 450 | 4 | 500 | 10 | 2 | 100 | 410 | 1 | 6 |  | 0 | 0 | 0 | 0 | 4 | 83.513
207 | Ye RP, Li Q, Gong W, Wang T, Razink JJ, Lin L, et al. High-performance of nanostructured Ni/CeO2 catalyst on CO2 methanation. Appl Catal B Environ 2020;268:118474. https://doi.org/10.1016/j.apcatb.2019.118474. | 28 | Train | Ni/ZrO2 | Ni | 20 | None | 0 | ZrO2 | 80 | None | SGP | 450 | 4 | 500 | 10 | 2 | 100 | 430 | 1 | 6 |  | 0 | 0 | 0 | 0 | 4 | 81.004
208 | Ye RP, Li Q, Gong W, Wang T, Razink JJ, Lin L, et al. High-performance of nanostructured Ni/CeO2 catalyst on CO2 methanation. Appl Catal B Environ 2020;268:118474. https://doi.org/10.1016/j.apcatb.2019.118474. | 28 | Train | Ni/ZrO2 | Ni | 20 | None | 0 | ZrO2 | 80 | None | SGP | 450 | 4 | 500 | 10 | 2 | 100 | 450 | 1 | 6 |  | 0 | 0 | 0 | 0 | 4 | 78.136
209 | Italiano C, Llorca J, Pino L, Ferraro M, Antonucci V, Vita A. CO and CO2 methanation over Ni catalysts supported on CeO2, Al2O3 and Y2O3 oxides. Appl Catal B Environ 2020;264:118494. https://doi.org/10.1016/j.apcatb.2019.118494. | 29 | Train | Ni/Al2O3 | Ni | 15 | None | 0 | Al2O3 | 85 | None | SCT | 600 | 2 | 600 | 1 | 1 | 50 | 250 | 1 | 2 | 200 | 4.9 | 50 | 0 | 0 | 6.4 | 0
210 | Italiano C, Llorca J, Pino L, Ferraro M, Antonucci V, Vita A. CO and CO2 methanation over Ni catalysts supported on CeO2, Al2O3 and Y2O3 oxides. Appl Catal B Environ 2020;264:118494. https://doi.org/10.1016/j.apcatb.2019.118494. | 29 | Train | Ni/Al2O3 | Ni | 15 | None | 0 | Al2O3 | 85 | None | SCT | 600 | 2 | 600 | 1 | 1 | 50 | 300 | 1 | 2 | 200 | 4.9 | 50 | 0 | 0 | 6.4 | 0
211 | Italiano C, Llorca J, Pino L, Ferraro M, Antonucci V, Vita A. CO and CO2 methanation over Ni catalysts supported on CeO2, Al2O3 and Y2O3 oxides. Appl Catal B Environ 2020;264:118494. https://doi.org/10.1016/j.apcatb.2019.118494. | 29 | Train | Ni/Al2O3 | Ni | 15 | None | 0 | Al2O3 | 85 | None | SCT | 600 | 2 | 600 | 1 | 1 | 50 | 350 | 1 | 2 | 200 | 4.9 | 50 | 0 | 0 | 6.4 | 29.185
212 | Italiano C, Llorca J, Pino L, Ferraro M, Antonucci V, Vita A. CO and CO2 methanation over Ni catalysts supported on CeO2, Al2O3 and Y2O3 oxides. Appl Catal B Environ 2020;264:118494. https://doi.org/10.1016/j.apcatb.2019.118494. | 29 | Train | Ni/Al2O3 | Ni | 15 | None | 0 | Al2O3 | 85 | None | SCT | 600 | 2 | 600 | 1 | 1 | 50 | 400 | 1 | 2 | 200 | 4.9 | 50 | 0 | 0 | 6.4 | 57.511
213 | Italiano C, Llorca J, Pino L, Ferraro M, Antonucci V, Vita A. CO and CO2 methanation over Ni catalysts supported on CeO2, Al2O3 and Y2O3 oxides. Appl Catal B Environ 2020;264:118494. https://doi.org/10.1016/j.apcatb.2019.118494. | 29 | Train | Ni/Al2O3 | Ni | 15 | None | 0 | Al2O3 | 85 | None | SCT | 600 | 2 | 600 | 1 | 1 | 50 | 500 | 1 | 2 | 200 | 4.9 | 50 | 0 | 0 | 6.4 | 47.21
214 | Italiano C, Llorca J, Pino L, Ferraro M, Antonucci V, Vita A. CO and CO2 methanation over Ni catalysts supported on CeO2, Al2O3 and Y2O3 oxides. Appl Catal B Environ 2020;264:118494. https://doi.org/10.1016/j.apcatb.2019.118494. | 30 | Train | Ni/Y2O3 | Ni | 7 | None | 0 | Y2O3 | 93 | None | SCT | 600 | 2 | 600 | 1 | 1 | 50 | 250 | 1 | 2 | 200 | 4.9 | 50 | 0 | 0 | 6.4 | 0.183
215 | Italiano C, Llorca J, Pino L, Ferraro M, Antonucci V, Vita A. CO and CO2 methanation over Ni catalysts supported on CeO2, Al2O3 and Y2O3 oxides. Appl Catal B Environ 2020;264:118494. https://doi.org/10.1016/j.apcatb.2019.118494. | 30 | Train | Ni/Y2O3 | Ni | 7 | None | 0 | Y2O3 | 93 | None | SCT | 600 | 2 | 600 | 1 | 1 | 50 | 300 | 1 | 2 | 200 | 4.9 | 50 | 0 | 0 | 6.4 | 35.78
216 | Italiano C, Llorca J, Pino L, Ferraro M, Antonucci V, Vita A. CO and CO2 methanation over Ni catalysts supported on CeO2, Al2O3 and Y2O3 oxides. Appl Catal B Environ 2020;264:118494. https://doi.org/10.1016/j.apcatb.2019.118494. | 30 | Train | Ni/Y2O3 | Ni | 7 | None | 0 | Y2O3 | 93 | None | SCT | 600 | 2 | 600 | 1 | 1 | 50 | 350 | 1 | 2 | 200 | 4.9 | 50 | 0 | 0 | 6.4 | 54.128
217 | Italiano C, Llorca J, Pino L, Ferraro M, Antonucci V, Vita A. CO and CO2 methanation over Ni catalysts supported on CeO2, Al2O3 and Y2O3 oxides. Appl Catal B Environ 2020;264:118494. https://doi.org/10.1016/j.apcatb.2019.118494. | 30 | Train | Ni/Y2O3 | Ni | 7 | None | 0 | Y2O3 | 93 | None | SCT | 600 | 2 | 600 | 1 | 1 | 50 | 400 | 1 | 2 | 200 | 4.9 | 50 | 0 | 0 | 6.4 | 57.798
218 | Italiano C, Llorca J, Pino L, Ferraro M, Antonucci V, Vita A. CO and CO2 methanation over Ni catalysts supported on CeO2, Al2O3 and Y2O3 oxides. Appl Catal B Environ 2020;264:118494. https://doi.org/10.1016/j.apcatb.2019.118494. | 30 | Train | Ni/Y2O3 | Ni | 7 | None | 0 | Y2O3 | 93 | None | SCT | 600 | 2 | 600 | 1 | 1 | 50 | 500 | 1 | 2 | 200 | 4.9 | 50 | 0 | 0 | 6.4 | 47.156
219 | Italiano C, Llorca J, Pino L, Ferraro M, Antonucci V, Vita A. CO and CO2 methanation over Ni catalysts supported on CeO2, Al2O3 and Y2O3 oxides. Appl Catal B Environ 2020;264:118494. https://doi.org/10.1016/j.apcatb.2019.118494. | 31 | Train | Ni/Y2O3 | Ni | 15 | None | 0 | Y2O3 | 85 | None | SCT | 600 | 2 | 600 | 1 | 1 | 50 | 250 | 1 | 2 | 200 | 4.9 | 50 | 0 | 0 | 6.4 | 0.183
220 | Italiano C, Llorca J, Pino L, Ferraro M, Antonucci V, Vita A. CO and CO2 methanation over Ni catalysts supported on CeO2, Al2O3 and Y2O3 oxides. Appl Catal B Environ 2020;264:118494. https://doi.org/10.1016/j.apcatb.2019.118494. | 31 | Train | Ni/Y2O3 | Ni | 15 | None | 0 | Y2O3 | 85 | None | SCT | 600 | 2 | 600 | 1 | 1 | 50 | 300 | 1 | 2 | 200 | 4.9 | 50 | 0 | 0 | 6.4 | 53.394
221 | Italiano C, Llorca J, Pino L, Ferraro M, Antonucci V, Vita A. CO and CO2 methanation over Ni catalysts supported on CeO2, Al2O3 and Y2O3 oxides. Appl Catal B Environ 2020;264:118494. https://doi.org/10.1016/j.apcatb.2019.118494. | 31 | Train | Ni/Y2O3 | Ni | 15 | None | 0 | Y2O3 | 85 | None | SCT | 600 | 2 | 600 | 1 | 1 | 50 | 350 | 1 | 2 | 200 | 4.9 | 50 | 0 | 0 | 6.4 | 71.376
222 | Italiano C, Llorca J, Pino L, Ferraro M, Antonucci V, Vita A. CO and CO2 methanation over Ni catalysts supported on CeO2, Al2O3 and Y2O3 oxides. Appl Catal B Environ 2020;264:118494. https://doi.org/10.1016/j.apcatb.2019.118494. | 31 | Train | Ni/Y2O3 | Ni | 15 | None | 0 | Y2O3 | 85 | None | SCT | 600 | 2 | 600 | 1 | 1 | 50 | 400 | 1 | 2 | 200 | 4.9 | 50 | 0 | 0 | 6.4 | 69.174
223 | Italiano C, Llorca J, Pino L, Ferraro M, Antonucci V, Vita A. CO and CO2 methanation over Ni catalysts supported on CeO2, Al2O3 and Y2O3 oxides. Appl Catal B Environ 2020;264:118494. https://doi.org/10.1016/j.apcatb.2019.118494. | 31 | Train | Ni/Y2O3 | Ni | 15 | None | 0 | Y2O3 | 85 | None | SCT | 600 | 2 | 600 | 1 | 1 | 50 | 500 | 1 | 2 | 200 | 4.9 | 50 | 0 | 0 | 6.4 | 47.89
224 | Italiano C, Llorca J, Pino L, Ferraro M, Antonucci V, Vita A. CO and CO2 methanation over Ni catalysts supported on CeO2, Al2O3 and Y2O3 oxides. Appl Catal B Environ 2020;264:118494. https://doi.org/10.1016/j.apcatb.2019.118494. | 32 | Train | Ni/Y2O3 | Ni | 25 | None | 0 | Y2O3 | 75 | None | SCT | 600 | 2 | 600 | 1 | 1 | 50 | 250 | 1 | 2 | 200 | 4.9 | 50 | 0 | 0 | 6.4 | 0.183
225 | Italiano C, Llorca J, Pino L, Ferraro M, Antonucci V, Vita A. CO and CO2 methanation over Ni catalysts supported on CeO2, Al2O3 and Y2O3 oxides. Appl Catal B Environ 2020;264:118494. https://doi.org/10.1016/j.apcatb.2019.118494. | 32 | Train | Ni/Y2O3 | Ni | 25 | None | 0 | Y2O3 | 75 | None | SCT | 600 | 2 | 600 | 1 | 1 | 50 | 300 | 1 | 2 | 200 | 4.9 | 50 | 0 | 0 | 6.4 | 69.908
226 | Italiano C, Llorca J, Pino L, Ferraro M, Antonucci V, Vita A. CO and CO2 methanation over Ni catalysts supported on CeO2, Al2O3 and Y2O3 oxides. Appl Catal B Environ 2020;264:118494. https://doi.org/10.1016/j.apcatb.2019.118494. | 32 | Train | Ni/Y2O3 | Ni | 25 | None | 0 | Y2O3 | 75 | None | SCT | 600 | 2 | 600 | 1 | 1 | 50 | 350 | 1 | 2 | 200 | 4.9 | 50 | 0 | 0 | 6.4 | 80.917
227 | Italiano C, Llorca J, Pino L, Ferraro M, Antonucci V, Vita A. CO and CO2 methanation over Ni catalysts supported on CeO2, Al2O3 and Y2O3 oxides. Appl Catal B Environ 2020;264:118494. https://doi.org/10.1016/j.apcatb.2019.118494. | 32 | Train | Ni/Y2O3 | Ni | 25 | None | 0 | Y2O3 | 75 | None | SCT | 600 | 2 | 600 | 1 | 1 | 50 | 400 | 1 | 2 | 200 | 4.9 | 50 | 0 | 0 | 6.4 | 73.945
228 | Italiano C, Llorca J, Pino L, Ferraro M, Antonucci V, Vita A. CO and CO2 methanation over Ni catalysts supported on CeO2, Al2O3 and Y2O3 oxides. Appl Catal B Environ 2020;264:118494. https://doi.org/10.1016/j.apcatb.2019.118494. | 32 | Train | Ni/Y2O3 | Ni | 25 | None | 0 | Y2O3 | 75 | None | SCT | 600 | 2 | 600 | 1 | 1 | 50 | 500 | 1 | 2 | 200 | 4.9 | 50 | 0 | 0 | 6.4 | 49.358
229 | Italiano C, Llorca J, Pino L, Ferraro M, Antonucci V, Vita A. CO and CO2 methanation over Ni catalysts supported on CeO2, Al2O3 and Y2O3 oxides. Appl Catal B Environ 2020;264:118494. https://doi.org/10.1016/j.apcatb.2019.118494. | 33 | Train | Ni/Y2O3 | Ni | 35 | None | 0 | Y2O3 | 65 | None | SCT | 600 | 2 | 600 | 1 | 1 | 50 | 250 | 1 | 2 | 200 | 4.9 | 50 | 0 | 0 | 6.4 | 0.183
230 | Italiano C, Llorca J, Pino L, Ferraro M, Antonucci V, Vita A. CO and CO2 methanation over Ni catalysts supported on CeO2, Al2O3 and Y2O3 oxides. Appl Catal B Environ 2020;264:118494. https://doi.org/10.1016/j.apcatb.2019.118494. | 33 | Train | Ni/Y2O3 | Ni | 35 | None | 0 | Y2O3 | 65 | None | SCT | 600 | 2 | 600 | 1 | 1 | 50 | 300 | 1 | 2 | 200 | 4.9 | 50 | 0 | 0 | 6.4 | 75.78
231 | Italiano C, Llorca J, Pino L, Ferraro M, Antonucci V, Vita A. CO and CO2 methanation over Ni catalysts supported on CeO2, Al2O3 and Y2O3 oxides. Appl Catal B Environ 2020;264:118494. https://doi.org/10.1016/j.apcatb.2019.118494. | 33 | Train | Ni/Y2O3 | Ni | 35 | None | 0 | Y2O3 | 65 | None | SCT | 600 | 2 | 600 | 1 | 1 | 50 | 350 | 1 | 2 | 200 | 4.9 | 50 | 0 | 0 | 6.4 | 83.486
232 | Italiano C, Llorca J, Pino L, Ferraro M, Antonucci V, Vita A. CO and CO2 methanation over Ni catalysts supported on CeO2, Al2O3 and Y2O3 oxides. Appl Catal B Environ 2020;264:118494. https://doi.org/10.1016/j.apcatb.2019.118494. | 33 | Train | Ni/Y2O3 | Ni | 35 | None | 0 | Y2O3 | 65 | None | SCT | 600 | 2 | 600 | 1 | 1 | 50 | 400 | 1 | 2 | 200 | 4.9 | 50 | 0 | 0 | 6.4 | 72.11
233 | Italiano C, Llorca J, Pino L, Ferraro M, Antonucci V, Vita A. CO and CO2 methanation over Ni catalysts supported on CeO2, Al2O3 and Y2O3 oxides. Appl Catal B Environ 2020;264:118494. https://doi.org/10.1016/j.apcatb.2019.118494. | 33 | Train | Ni/Y2O3 | Ni | 35 | None | 0 | Y2O3 | 65 | None | SCT | 600 | 2 | 600 | 1 | 1 | 50 | 500 | 1 | 2 | 200 | 4.9 | 50 | 0 | 0 | 6.4 | 47.89
234 | Cárdenas-Arenas A, Quindimil A, Davó-Quiñonero A, Bailón-García E, Lozano-Castelló D, De-La-Torre U, et al. Isotopic and in situ DRIFTS study of the CO2 methanation mechanism using Ni/CeO2 and Ni/Al2O3 catalysts. Appl Catal B Environ 2020;265:118538. https://doi.org/10.1016/j.apcatb.2019.118538. | 34 | Train | Ni/CeO2 | Ni | 8.5 | None | 0 | CeO2 | 91.5 | None | IWI | 600 | 6 | 500 | 1 | 1 | 20 | 200 | 1 | 2 |  | 0 | 20 | 0 | 0 | 4 | 1.475
235 | Cárdenas-Arenas A, Quindimil A, Davó-Quiñonero A, Bailón-García E, Lozano-Castelló D, De-La-Torre U, et al. Isotopic and in situ DRIFTS study of the CO2 methanation mechanism using Ni/CeO2 and Ni/Al2O3 catalysts. Appl Catal B Environ 2020;265:118538. https://doi.org/10.1016/j.apcatb.2019.118538. | 34 | Train | Ni/CeO2 | Ni | 8.5 | None | 0 | CeO2 | 91.5 | None | IWI | 600 | 6 | 500 | 1 | 1 | 20 | 225 | 1 | 2 |  | 0 | 20 | 0 | 0 | 4 | 1.475
236 | Cárdenas-Arenas A, Quindimil A, Davó-Quiñonero A, Bailón-García E, Lozano-Castelló D, De-La-Torre U, et al. Isotopic and in situ DRIFTS study of the CO2 methanation mechanism using Ni/CeO2 and Ni/Al2O3 catalysts. Appl Catal B Environ 2020;265:118538. https://doi.org/10.1016/j.apcatb.2019.118538. | 34 | Train | Ni/CeO2 | Ni | 8.5 | None | 0 | CeO2 | 91.5 | None | IWI | 600 | 6 | 500 | 1 | 1 | 20 | 250 | 1 | 2 |  | 0 | 20 | 0 | 0 | 4 | 3.581
237 | Cárdenas-Arenas A, Quindimil A, Davó-Quiñonero A, Bailón-García E, Lozano-Castelló D, De-La-Torre U, et al. Isotopic and in situ DRIFTS study of the CO2 methanation mechanism using Ni/CeO2 and Ni/Al2O3 catalysts. Appl Catal B Environ 2020;265:118538. https://doi.org/10.1016/j.apcatb.2019.118538. | 34 | Train | Ni/CeO2 | Ni | 8.5 | None | 0 | CeO2 | 91.5 | None | IWI | 600 | 6 | 500 | 1 | 1 | 20 | 275 | 1 | 2 |  | 0 | 20 | 0 | 0 | 4 | 11.657
238 | Cárdenas-Arenas A, Quindimil A, Davó-Quiñonero A, Bailón-García E, Lozano-Castelló D, De-La-Torre U, et al. Isotopic and in situ DRIFTS study of the CO2 methanation mechanism using Ni/CeO2 and Ni/Al2O3 catalysts. Appl Catal B Environ 2020;265:118538. https://doi.org/10.1016/j.apcatb.2019.118538. | 34 | Train | Ni/CeO2 | Ni | 8.5 | None | 0 | CeO2 | 91.5 | None | IWI | 600 | 6 | 500 | 1 | 1 | 20 | 300 | 1 | 2 |  | 0 | 20 | 0 | 0 | 4 | 60.815
239 | Cárdenas-Arenas A, Quindimil A, Davó-Quiñonero A, Bailón-García E, Lozano-Castelló D, De-La-Torre U, et al. Isotopic and in situ DRIFTS study of the CO2 methanation mechanism using Ni/CeO2 and Ni/Al2O3 catalysts. Appl Catal B Environ 2020;265:118538. https://doi.org/10.1016/j.apcatb.2019.118538. | 34 | Train | Ni/CeO2 | Ni | 8.5 | None | 0 | CeO2 | 91.5 | None | IWI | 600 | 6 | 500 | 1 | 1 | 20 | 325 | 1 | 2 |  | 0 | 20 | 0 | 0 | 4 | 73.455
240 | Cárdenas-Arenas A, Quindimil A, Davó-Quiñonero A, Bailón-García E, Lozano-Castelló D, De-La-Torre U, et al. Isotopic and in situ DRIFTS study of the CO2 methanation mechanism using Ni/CeO2 and Ni/Al2O3 catalysts. Appl Catal B Environ 2020;265:118538. https://doi.org/10.1016/j.apcatb.2019.118538. | 34 | Train | Ni/CeO2 | Ni | 8.5 | None | 0 | CeO2 | 91.5 | None | IWI | 600 | 6 | 500 | 1 | 1 | 20 | 350 | 1 | 2 |  | 0 | 20 | 0 | 0 | 4 | 79.073
241 | Cárdenas-Arenas A, Quindimil A, Davó-Quiñonero A, Bailón-García E, Lozano-Castelló D, De-La-Torre U, et al. Isotopic and in situ DRIFTS study of the CO2 methanation mechanism using Ni/CeO2 and Ni/Al2O3 catalysts. Appl Catal B Environ 2020;265:118538. https://doi.org/10.1016/j.apcatb.2019.118538. | 34 | Train | Ni/CeO2 | Ni | 8.5 | None | 0 | CeO2 | 91.5 | None | IWI | 600 | 6 | 500 | 1 | 1 | 20 | 375 | 1 | 2 |  | 0 | 20 | 0 | 0 | 4 | 81.882
242 | Cárdenas-Arenas A, Quindimil A, Davó-Quiñonero A, Bailón-García E, Lozano-Castelló D, De-La-Torre U, et al. Isotopic and in situ DRIFTS study of the CO2 methanation mechanism using Ni/CeO2 and Ni/Al2O3 catalysts. Appl Catal B Environ 2020;265:118538. https://doi.org/10.1016/j.apcatb.2019.118538. | 34 | Train | Ni/CeO2 | Ni | 8.5 | None | 0 | CeO2 | 91.5 | None | IWI | 600 | 6 | 500 | 1 | 1 | 20 | 400 | 1 | 2 |  | 0 | 20 | 0 | 0 | 4 | 82.233
243 | Cárdenas-Arenas A, Quindimil A, Davó-Quiñonero A, Bailón-García E, Lozano-Castelló D, De-La-Torre U, et al. Isotopic and in situ DRIFTS study of the CO2 methanation mechanism using Ni/CeO2 and Ni/Al2O3 catalysts. Appl Catal B Environ 2020;265:118538. https://doi.org/10.1016/j.apcatb.2019.118538. | 34 | Train | Ni/CeO2 | Ni | 8.5 | None | 0 | CeO2 | 91.5 | None | IWI | 600 | 6 | 500 | 1 | 1 | 20 | 425 | 1 | 2 |  | 0 | 20 | 0 | 0 | 4 | 81.531
244 | Cárdenas-Arenas A, Quindimil A, Davó-Quiñonero A, Bailón-García E, Lozano-Castelló D, De-La-Torre U, et al. Isotopic and in situ DRIFTS study of the CO2 methanation mechanism using Ni/CeO2 and Ni/Al2O3 catalysts. Appl Catal B Environ 2020;265:118538. https://doi.org/10.1016/j.apcatb.2019.118538. | 34 | Train | Ni/CeO2 | Ni | 8.5 | None | 0 | CeO2 | 91.5 | None | IWI | 600 | 6 | 500 | 1 | 1 | 20 | 450 | 1 | 2 |  | 0 | 20 | 0 | 0 | 4 | 79.424
245 | Cárdenas-Arenas A, Quindimil A, Davó-Quiñonero A, Bailón-García E, Lozano-Castelló D, De-La-Torre U, et al. Isotopic and in situ DRIFTS study of the CO2 methanation mechanism using Ni/CeO2 and Ni/Al2O3 catalysts. Appl Catal B Environ 2020;265:118538. https://doi.org/10.1016/j.apcatb.2019.118538. | 34 | Train | Ni/CeO2 | Ni | 8.5 | None | 0 | CeO2 | 91.5 | None | IWI | 600 | 6 | 500 | 1 | 1 | 20 | 475 | 1 | 2 |  | 0 | 20 | 0 | 0 | 4 | 76.966
246 | Cárdenas-Arenas A, Quindimil A, Davó-Quiñonero A, Bailón-García E, Lozano-Castelló D, De-La-Torre U, et al. Isotopic and in situ DRIFTS study of the CO2 methanation mechanism using Ni/CeO2 and Ni/Al2O3 catalysts. Appl Catal B Environ 2020;265:118538. https://doi.org/10.1016/j.apcatb.2019.118538. | 34 | Train | Ni/CeO2 | Ni | 8.5 | None | 0 | CeO2 | 91.5 | None | IWI | 600 | 6 | 500 | 1 | 1 | 20 | 500 | 1 | 2 |  | 0 | 20 | 0 | 0 | 4 | 74.157
247 | Cárdenas-Arenas A, Quindimil A, Davó-Quiñonero A, Bailón-García E, Lozano-Castelló D, De-La-Torre U, et al. Isotopic and in situ DRIFTS study of the CO2 methanation mechanism using Ni/CeO2 and Ni/Al2O3 catalysts. Appl Catal B Environ 2020;265:118538. https://doi.org/10.1016/j.apcatb.2019.118538. | 35 | Train | Ni/Al2O3 | Ni | 8.5 | None | 0 | Al2O3 | 91.5 | None | IWI | 600 | 6 | 500 | 1 | 1 | 20 | 200 | 1 | 2 |  | 0 | 20 | 0 | 0 | 4 | 0.772
248 | Cárdenas-Arenas A, Quindimil A, Davó-Quiñonero A, Bailón-García E, Lozano-Castelló D, De-La-Torre U, et al. Isotopic and in situ DRIFTS study of the CO2 methanation mechanism using Ni/CeO2 and Ni/Al2O3 catalysts. Appl Catal B Environ 2020;265:118538. https://doi.org/10.1016/j.apcatb.2019.118538. | 35 | Train | Ni/Al2O3 | Ni | 8.5 | None | 0 | Al2O3 | 91.5 | None | IWI | 600 | 6 | 500 | 1 | 1 | 20 | 225 | 1 | 2 |  | 0 | 20 | 0 | 0 | 4 | 0.421
249 | Cárdenas-Arenas A, Quindimil A, Davó-Quiñonero A, Bailón-García E, Lozano-Castelló D, De-La-Torre U, et al. Isotopic and in situ DRIFTS study of the CO2 methanation mechanism using Ni/CeO2 and Ni/Al2O3 catalysts. Appl Catal B Environ 2020;265:118538. https://doi.org/10.1016/j.apcatb.2019.118538. | 35 | Train | Ni/Al2O3 | Ni | 8.5 | None | 0 | Al2O3 | 91.5 | None | IWI | 600 | 6 | 500 | 1 | 1 | 20 | 250 | 1 | 2 |  | 0 | 20 | 0 | 0 | 4 | 0.07
250 | Cárdenas-Arenas A, Quindimil A, Davó-Quiñonero A, Bailón-García E, Lozano-Castelló D, De-La-Torre U, et al. Isotopic and in situ DRIFTS study of the CO2 methanation mechanism using Ni/CeO2 and Ni/Al2O3 catalysts. Appl Catal B Environ 2020;265:118538. https://doi.org/10.1016/j.apcatb.2019.118538. | 35 | Train | Ni/Al2O3 | Ni | 8.5 | None | 0 | Al2O3 | 91.5 | None | IWI | 600 | 6 | 500 | 1 | 1 | 20 | 275 | 1 | 2 |  | 0 | 20 | 0 | 0 | 4 | 1.475
251 | Cárdenas-Arenas A, Quindimil A, Davó-Quiñonero A, Bailón-García E, Lozano-Castelló D, De-La-Torre U, et al. Isotopic and in situ DRIFTS study of the CO2 methanation mechanism using Ni/CeO2 and Ni/Al2O3 catalysts. Appl Catal B Environ 2020;265:118538. https://doi.org/10.1016/j.apcatb.2019.118538. | 35 | Train | Ni/Al2O3 | Ni | 8.5 | None | 0 | Al2O3 | 91.5 | None | IWI | 600 | 6 | 500 | 1 | 1 | 20 | 300 | 1 | 2 |  | 0 | 20 | 0 | 0 | 4 | 3.23
252 | Cárdenas-Arenas A, Quindimil A, Davó-Quiñonero A, Bailón-García E, Lozano-Castelló D, De-La-Torre U, et al. Isotopic and in situ DRIFTS study of the CO2 methanation mechanism using Ni/CeO2 and Ni/Al2O3 catalysts. Appl Catal B Environ 2020;265:118538. https://doi.org/10.1016/j.apcatb.2019.118538. | 35 | Train | Ni/Al2O3 | Ni | 8.5 | None | 0 | Al2O3 | 91.5 | None | IWI | 600 | 6 | 500 | 1 | 1 | 20 | 325 | 1 | 2 |  | 0 | 20 | 0 | 0 | 4 | 6.039
253 | Cárdenas-Arenas A, Quindimil A, Davó-Quiñonero A, Bailón-García E, Lozano-Castelló D, De-La-Torre U, et al. Isotopic and in situ DRIFTS study of the CO2 methanation mechanism using Ni/CeO2 and Ni/Al2O3 catalysts. Appl Catal B Environ 2020;265:118538. https://doi.org/10.1016/j.apcatb.2019.118538. | 35 | Train | Ni/Al2O3 | Ni | 8.5 | None | 0 | Al2O3 | 91.5 | None | IWI | 600 | 6 | 500 | 1 | 1 | 20 | 350 | 1 | 2 |  | 0 | 20 | 0 | 0 | 4 | 9.902
254 | Cárdenas-Arenas A, Quindimil A, Davó-Quiñonero A, Bailón-García E, Lozano-Castelló D, De-La-Torre U, et al. Isotopic and in situ DRIFTS study of the CO2 methanation mechanism using Ni/CeO2 and Ni/Al2O3 catalysts. Appl Catal B Environ 2020;265:118538. https://doi.org/10.1016/j.apcatb.2019.118538. | 35 | Train | Ni/Al2O3 | Ni | 8.5 | None | 0 | Al2O3 | 91.5 | None | IWI | 600 | 6 | 500 | 1 | 1 | 20 | 375 | 1 | 2 |  | 0 | 20 | 0 | 0 | 4 | 16.222
255 | Cárdenas-Arenas A, Quindimil A, Davó-Quiñonero A, Bailón-García E, Lozano-Castelló D, De-La-Torre U, et al. Isotopic and in situ DRIFTS study of the CO2 methanation mechanism using Ni/CeO2 and Ni/Al2O3 catalysts. Appl Catal B Environ 2020;265:118538. https://doi.org/10.1016/j.apcatb.2019.118538. | 35 | Train | Ni/Al2O3 | Ni | 8.5 | None | 0 | Al2O3 | 91.5 | None | IWI | 600 | 6 | 500 | 1 | 1 | 20 | 400 | 1 | 2 |  | 0 | 20 | 0 | 0 | 4 | 25.702
256 | Cárdenas-Arenas A, Quindimil A, Davó-Quiñonero A, Bailón-García E, Lozano-Castelló D, De-La-Torre U, et al. Isotopic and in situ DRIFTS study of the CO2 methanation mechanism using Ni/CeO2 and Ni/Al2O3 catalysts. Appl Catal B Environ 2020;265:118538. https://doi.org/10.1016/j.apcatb.2019.118538. | 35 | Train | Ni/Al2O3 | Ni | 8.5 | None | 0 | Al2O3 | 91.5 | None | IWI | 600 | 6 | 500 | 1 | 1 | 20 | 425 | 1 | 2 |  | 0 | 20 | 0 | 0 | 4 | 35.534
257 | Cárdenas-Arenas A, Quindimil A, Davó-Quiñonero A, Bailón-García E, Lozano-Castelló D, De-La-Torre U, et al. Isotopic and in situ DRIFTS study of the CO2 methanation mechanism using Ni/CeO2 and Ni/Al2O3 catalysts. Appl Catal B Environ 2020;265:118538. https://doi.org/10.1016/j.apcatb.2019.118538. | 35 | Train | Ni/Al2O3 | Ni | 8.5 | None | 0 | Al2O3 | 91.5 | None | IWI | 600 | 6 | 500 | 1 | 1 | 20 | 450 | 1 | 2 |  | 0 | 20 | 0 | 0 | 4 | 47.823
258 | Cárdenas-Arenas A, Quindimil A, Davó-Quiñonero A, Bailón-García E, Lozano-Castelló D, De-La-Torre U, et al. Isotopic and in situ DRIFTS study of the CO2 methanation mechanism using Ni/CeO2 and Ni/Al2O3 catalysts. Appl Catal B Environ 2020;265:118538. https://doi.org/10.1016/j.apcatb.2019.118538. | 35 | Train | Ni/Al2O3 | Ni | 8.5 | None | 0 | Al2O3 | 91.5 | None | IWI | 600 | 6 | 500 | 1 | 1 | 20 | 475 | 1 | 2 |  | 0 | 20 | 0 | 0 | 4 | 55.899
259 | Cárdenas-Arenas A, Quindimil A, Davó-Quiñonero A, Bailón-García E, Lozano-Castelló D, De-La-Torre U, et al. Isotopic and in situ DRIFTS study of the CO2 methanation mechanism using Ni/CeO2 and Ni/Al2O3 catalysts. Appl Catal B Environ 2020;265:118538. https://doi.org/10.1016/j.apcatb.2019.118538. | 35 | Train | Ni/Al2O3 | Ni | 8.5 | None | 0 | Al2O3 | 91.5 | None | IWI | 600 | 6 | 500 | 1 | 1 | 20 | 500 | 1 | 2 |  | 0 | 20 | 0 | 0 | 4 | 60.815
260 | Zhang Z, Tian Y, Zhang L, Hu S, Xiang J, Wang Y, et al. Impacts of nickel loading on properties, catalytic behaviors of Ni/Γ–Al2O3 catalysts and the reaction intermediates formed in methanation of CO2. Int J Hydrogen Energy 2019;44:9291–306. https://doi.org/10.1016/j.ijhydene.2019.02.129. | 36 | Train | Al2O3 | None | 0 | None | 0 | Al2O3 | 100 | None | WI | 600 | 4 | 600 | 1 | 1 | 50 | 250 | 1 | 5.26 | 6 | 0 | 21 | 0 | 0 | 4 | 0
261 | Zhang Z, Tian Y, Zhang L, Hu S, Xiang J, Wang Y, et al. Impacts of nickel loading on properties, catalytic behaviors of Ni/Γ–Al2O3 catalysts and the reaction intermediates formed in methanation of CO2. Int J Hydrogen Energy 2019;44:9291–306. https://doi.org/10.1016/j.ijhydene.2019.02.129. | 36 | Train | Al2O3 | None | 0 | None | 0 | Al2O3 | 100 | None | WI | 600 | 4 | 600 | 1 | 1 | 50 | 300 | 1 | 5.26 | 6 | 0 | 21 | 0 | 0 | 4 | 0
262 | Zhang Z, Tian Y, Zhang L, Hu S, Xiang J, Wang Y, et al. Impacts of nickel loading on properties, catalytic behaviors of Ni/Γ–Al2O3 catalysts and the reaction intermediates formed in methanation of CO2. Int J Hydrogen Energy 2019;44:9291–306. https://doi.org/10.1016/j.ijhydene.2019.02.129. | 36 | Train | Al2O3 | None | 0 | None | 0 | Al2O3 | 100 | None | WI | 600 | 4 | 600 | 1 | 1 | 50 | 350 | 1 | 5.26 | 6 | 0 | 21 | 0 | 0 | 4 | 0.631
263 | Zhang Z, Tian Y, Zhang L, Hu S, Xiang J, Wang Y, et al. Impacts of nickel loading on properties, catalytic behaviors of Ni/Γ–Al2O3 catalysts and the reaction intermediates formed in methanation of CO2. Int J Hydrogen Energy 2019;44:9291–306. https://doi.org/10.1016/j.ijhydene.2019.02.129. | 36 | Train | Al2O3 | None | 0 | None | 0 | Al2O3 | 100 | None | WI | 600 | 4 | 600 | 1 | 1 | 50 | 400 | 1 | 5.26 | 6 | 0 | 21 | 0 | 0 | 4 | 1.893
264 | Zhang Z, Tian Y, Zhang L, Hu S, Xiang J, Wang Y, et al. Impacts of nickel loading on properties, catalytic behaviors of Ni/Γ–Al2O3 catalysts and the reaction intermediates formed in methanation of CO2. Int J Hydrogen Energy 2019;44:9291–306. https://doi.org/10.1016/j.ijhydene.2019.02.129. | 36 | Train | Al2O3 | None | 0 | None | 0 | Al2O3 | 100 | None | WI | 600 | 4 | 600 | 1 | 1 | 50 | 450 | 1 | 5.26 | 6 | 0 | 21 | 0 | 0 | 4 | 7.256
265 | Zhang Z, Tian Y, Zhang L, Hu S, Xiang J, Wang Y, et al. Impacts of nickel loading on properties, catalytic behaviors of Ni/Γ–Al2O3 catalysts and the reaction intermediates formed in methanation of CO2. Int J Hydrogen Energy 2019;44:9291–306. https://doi.org/10.1016/j.ijhydene.2019.02.129. | 36 | Train | Al2O3 | None | 0 | None | 0 | Al2O3 | 100 | None | WI | 600 | 4 | 600 | 1 | 1 | 50 | 500 | 1 | 5.26 | 6 | 0 | 21 | 0 | 0 | 4 | 19.874
266 | Zhang Z, Tian Y, Zhang L, Hu S, Xiang J, Wang Y, et al. Impacts of nickel loading on properties, catalytic behaviors of Ni/Γ–Al2O3 catalysts and the reaction intermediates formed in methanation of CO2. Int J Hydrogen Energy 2019;44:9291–306. https://doi.org/10.1016/j.ijhydene.2019.02.129. | 36 | Train | Al2O3 | None | 0 | None | 0 | Al2O3 | 100 | None | WI | 600 | 4 | 600 | 1 | 1 | 50 | 600 | 1 | 5.26 | 6 | 0 | 21 | 0 | 0 | 4 | 47.319
267 | Zhang Z, Tian Y, Zhang L, Hu S, Xiang J, Wang Y, et al. Impacts of nickel loading on properties, catalytic behaviors of Ni/Γ–Al2O3 catalysts and the reaction intermediates formed in methanation of CO2. Int J Hydrogen Energy 2019;44:9291–306. https://doi.org/10.1016/j.ijhydene.2019.02.129. | 37 | Train | Ni/Al2O3 | Ni | 2.5 | None | 0 | Al2O3 | 97.5 | None | WI | 600 | 4 | 600 | 1 | 1 | 50 | 250 | 1 | 5.26 | 6 | 0 | 21 | 0 | 0 | 4 | 0.189
268 | Zhang Z, Tian Y, Zhang L, Hu S, Xiang J, Wang Y, et al. Impacts of nickel loading on properties, catalytic behaviors of Ni/Γ–Al2O3 catalysts and the reaction intermediates formed in methanation of CO2. Int J Hydrogen Energy 2019;44:9291–306. https://doi.org/10.1016/j.ijhydene.2019.02.129. | 37 | Train | Ni/Al2O3 | Ni | 2.5 | None | 0 | Al2O3 | 97.5 | None | WI | 600 | 4 | 600 | 1 | 1 | 50 | 300 | 1 | 5.26 | 6 | 0 | 21 | 0 | 0 | 4 | 0.189
269 | Zhang Z, Tian Y, Zhang L, Hu S, Xiang J, Wang Y, et al. Impacts of nickel loading on properties, catalytic behaviors of Ni/Γ–Al2O3 catalysts and the reaction intermediates formed in methanation of CO2. Int J Hydrogen Energy 2019;44:9291–306. https://doi.org/10.1016/j.ijhydene.2019.02.129. | 37 | Train | Ni/Al2O3 | Ni | 2.5 | None | 0 | Al2O3 | 97.5 | None | WI | 600 | 4 | 600 | 1 | 1 | 50 | 350 | 1 | 5.26 | 6 | 0 | 21 | 0 | 0 | 4 | 6.473
270 | Zhang Z, Tian Y, Zhang L, Hu S, Xiang J, Wang Y, et al. Impacts of nickel loading on properties, catalytic behaviors of Ni/Γ–Al2O3 catalysts and the reaction intermediates formed in methanation of CO2. Int J Hydrogen Energy 2019;44:9291–306. https://doi.org/10.1016/j.ijhydene.2019.02.129. | 37 | Train | Ni/Al2O3 | Ni | 2.5 | None | 0 | Al2O3 | 97.5 | None | WI | 600 | 4 | 600 | 1 | 1 | 50 | 400 | 1 | 5.26 | 6 | 0 | 21 | 0 | 0 | 4 | 21.556
271 | Zhang Z, Tian Y, Zhang L, Hu S, Xiang J, Wang Y, et al. Impacts of nickel loading on properties, catalytic behaviors of Ni/Γ–Al2O3 catalysts and the reaction intermediates formed in methanation of CO2. Int J Hydrogen Energy 2019;44:9291–306. https://doi.org/10.1016/j.ijhydene.2019.02.129. | 37 | Train | Ni/Al2O3 | Ni | 2.5 | None | 0 | Al2O3 | 97.5 | None | WI | 600 | 4 | 600 | 1 | 1 | 50 | 450 | 1 | 5.26 | 6 | 0 | 21 | 0 | 0 | 4 | 41.352
272 | Zhang Z, Tian Y, Zhang L, Hu S, Xiang J, Wang Y, et al. Impacts of nickel loading on properties, catalytic behaviors of Ni/Γ–Al2O3 catalysts and the reaction intermediates formed in methanation of CO2. Int J Hydrogen Energy 2019;44:9291–306. https://doi.org/10.1016/j.ijhydene.2019.02.129. | 37 | Train | Ni/Al2O3 | Ni | 2.5 | None | 0 | Al2O3 | 97.5 | None | WI | 600 | 4 | 600 | 1 | 1 | 50 | 500 | 1 | 5.26 | 6 | 0 | 21 | 0 | 0 | 4 | 51.722
273 | Zhang Z, Tian Y, Zhang L, Hu S, Xiang J, Wang Y, et al. Impacts of nickel loading on properties, catalytic behaviors of Ni/Γ–Al2O3 catalysts and the reaction intermediates formed in methanation of CO2. Int J Hydrogen Energy 2019;44:9291–306. https://doi.org/10.1016/j.ijhydene.2019.02.129. | 37 | Train | Ni/Al2O3 | Ni | 2.5 | None | 0 | Al2O3 | 97.5 | None | WI | 600 | 4 | 600 | 1 | 1 | 50 | 600 | 1 | 5.26 | 6 | 0 | 21 | 0 | 0 | 4 | 63.034
274 | Zhang Z, Tian Y, Zhang L, Hu S, Xiang J, Wang Y, et al. Impacts of nickel loading on properties, catalytic behaviors of Ni/Γ–Al2O3 catalysts and the reaction intermediates formed in methanation of CO2. Int J Hydrogen Energy 2019;44:9291–306. https://doi.org/10.1016/j.ijhydene.2019.02.129. | 38 | Test | Ni/Al2O3 | Ni | 5 | None | 0 | Al2O3 | 95 | None | WI | 600 | 4 | 600 | 1 | 1 | 50 | 250 | 1 | 5.26 | 6 | 0 | 21 | 0 | 0 | 4 | 0
275 | Zhang Z, Tian Y, Zhang L, Hu S, Xiang J, Wang Y, et al. Impacts of nickel loading on properties, catalytic behaviors of Ni/Γ–Al2O3 catalysts and the reaction intermediates formed in methanation of CO2. Int J Hydrogen Energy 2019;44:9291–306. https://doi.org/10.1016/j.ijhydene.2019.02.129. | 38 | Test | Ni/Al2O3 | Ni | 5 | None | 0 | Al2O3 | 95 | None | WI | 600 | 4 | 600 | 1 | 1 | 50 | 300 | 1 | 5.26 | 6 | 0 | 21 | 0 | 0 | 4 | 3.03
276 | Zhang Z, Tian Y, Zhang L, Hu S, Xiang J, Wang Y, et al. Impacts of nickel loading on properties, catalytic behaviors of Ni/Γ–Al2O3 catalysts and the reaction intermediates formed in methanation of CO2. Int J Hydrogen Energy 2019;44:9291–306. https://doi.org/10.1016/j.ijhydene.2019.02.129. | 38 | Test | Ni/Al2O3 | Ni | 5 | None | 0 | Al2O3 | 95 | None | WI | 600 | 4 | 600 | 1 | 1 | 50 | 350 | 1 | 5.26 | 6 | 0 | 21 | 0 | 0 | 4 | 16.667
277 | Zhang Z, Tian Y, Zhang L, Hu S, Xiang J, Wang Y, et al. Impacts of nickel loading on properties, catalytic behaviors of Ni/Γ–Al2O3 catalysts and the reaction intermediates formed in methanation of CO2. Int J Hydrogen Energy 2019;44:9291–306. https://doi.org/10.1016/j.ijhydene.2019.02.129. | 38 | Test | Ni/Al2O3 | Ni | 5 | None | 0 | Al2O3 | 95 | None | WI | 600 | 4 | 600 | 1 | 1 | 50 | 400 | 1 | 5.26 | 6 | 0 | 21 | 0 | 0 | 4 | 35.227
278 | Zhang Z, Tian Y, Zhang L, Hu S, Xiang J, Wang Y, et al. Impacts of nickel loading on properties, catalytic behaviors of Ni/Γ–Al2O3 catalysts and the reaction intermediates formed in methanation of CO2. Int J Hydrogen Energy 2019;44:9291–306. https://doi.org/10.1016/j.ijhydene.2019.02.129. | 38 | Test | Ni/Al2O3 | Ni | 5 | None | 0 | Al2O3 | 95 | None | WI | 600 | 4 | 600 | 1 | 1 | 50 | 450 | 1 | 5.26 | 6 | 0 | 21 | 0 | 0 | 4 | 46.97
279 | Zhang Z, Tian Y, Zhang L, Hu S, Xiang J, Wang Y, et al. Impacts of nickel loading on properties, catalytic behaviors of Ni/Γ–Al2O3 catalysts and the reaction intermediates formed in methanation of CO2. Int J Hydrogen Energy 2019;44:9291–306. https://doi.org/10.1016/j.ijhydene.2019.02.129. | 38 | Test | Ni/Al2O3 | Ni | 5 | None | 0 | Al2O3 | 95 | None | WI | 600 | 4 | 600 | 1 | 1 | 50 | 500 | 1 | 5.26 | 6 | 0 | 21 | 0 | 0 | 4 | 53.409
280 | Zhang Z, Tian Y, Zhang L, Hu S, Xiang J, Wang Y, et al. Impacts of nickel loading on properties, catalytic behaviors of Ni/Γ–Al2O3 catalysts and the reaction intermediates formed in methanation of CO2. Int J Hydrogen Energy 2019;44:9291–306. https://doi.org/10.1016/j.ijhydene.2019.02.129. | 38 | Test | Ni/Al2O3 | Ni | 5 | None | 0 | Al2O3 | 95 | None | WI | 600 | 4 | 600 | 1 | 1 | 50 | 600 | 1 | 5.26 | 6 | 0 | 21 | 0 | 0 | 4 | 63.258
281 | Zhang Z, Tian Y, Zhang L, Hu S, Xiang J, Wang Y, et al. Impacts of nickel loading on properties, catalytic behaviors of Ni/Γ–Al2O3 catalysts and the reaction intermediates formed in methanation of CO2. Int J Hydrogen Energy 2019;44:9291–306. https://doi.org/10.1016/j.ijhydene.2019.02.129. | 39 | Train | Ni/Al2O3 | Ni | 7.5 | None | 0 | Al2O3 | 92.5 | None | WI | 600 | 4 | 600 | 1 | 1 | 50 | 250 | 1 | 5.26 | 6 | 0 | 21 | 0 | 0 | 4 | 0.313
282 | Zhang Z, Tian Y, Zhang L, Hu S, Xiang J, Wang Y, et al. Impacts of nickel loading on properties, catalytic behaviors of Ni/Γ–Al2O3 catalysts and the reaction intermediates formed in methanation of CO2. Int J Hydrogen Energy 2019;44:9291–306. https://doi.org/10.1016/j.ijhydene.2019.02.129. | 39 | Train | Ni/Al2O3 | Ni | 7.5 | None | 0 | Al2O3 | 92.5 | None | WI | 600 | 4 | 600 | 1 | 1 | 50 | 300 | 1 | 5.26 | 6 | 0 | 21 | 0 | 0 | 4 | 5.956
283 | Zhang Z, Tian Y, Zhang L, Hu S, Xiang J, Wang Y, et al. Impacts of nickel loading on properties, catalytic behaviors of Ni/Γ–Al2O3 catalysts and the reaction intermediates formed in methanation of CO2. Int J Hydrogen Energy 2019;44:9291–306. https://doi.org/10.1016/j.ijhydene.2019.02.129. | 39 | Train | Ni/Al2O3 | Ni | 7.5 | None | 0 | Al2O3 | 92.5 | None | WI | 600 | 4 | 600 | 1 | 1 | 50 | 350 | 1 | 5.26 | 6 | 0 | 21 | 0 | 0 | 4 | 22.884
284 | Zhang Z, Tian Y, Zhang L, Hu S, Xiang J, Wang Y, et al. Impacts of nickel loading on properties, catalytic behaviors of Ni/Γ–Al2O3 catalysts and the reaction intermediates formed in methanation of CO2. Int J Hydrogen Energy 2019;44:9291–306. https://doi.org/10.1016/j.ijhydene.2019.02.129. | 39 | Train | Ni/Al2O3 | Ni | 7.5 | None | 0 | Al2O3 | 92.5 | None | WI | 600 | 4 | 600 | 1 | 1 | 50 | 400 | 1 | 5.26 | 6 | 0 | 21 | 0 | 0 | 4 | 40.439
285 | Zhang Z, Tian Y, Zhang L, Hu S, Xiang J, Wang Y, et al. Impacts of nickel loading on properties, catalytic behaviors of Ni/Γ–Al2O3 catalysts and the reaction intermediates formed in methanation of CO2. Int J Hydrogen Energy 2019;44:9291–306. https://doi.org/10.1016/j.ijhydene.2019.02.129. | 39 | Train | Ni/Al2O3 | Ni | 7.5 | None | 0 | Al2O3 | 92.5 | None | WI | 600 | 4 | 600 | 1 | 1 | 50 | 450 | 1 | 5.26 | 6 | 0 | 21 | 0 | 0 | 4 | 48.589
286 | Zhang Z, Tian Y, Zhang L, Hu S, Xiang J, Wang Y, et al. Impacts of nickel loading on properties, catalytic behaviors of Ni/Γ–Al2O3 catalysts and the reaction intermediates formed in methanation of CO2. Int J Hydrogen Energy 2019;44:9291–306. https://doi.org/10.1016/j.ijhydene.2019.02.129. | 39 | Train | Ni/Al2O3 | Ni | 7.5 | None | 0 | Al2O3 | 92.5 | None | WI | 600 | 4 | 600 | 1 | 1 | 50 | 500 | 1 | 5.26 | 6 | 0 | 21 | 0 | 0 | 4 | 53.605
287 | Zhang Z, Tian Y, Zhang L, Hu S, Xiang J, Wang Y, et al. Impacts of nickel loading on properties, catalytic behaviors of Ni/Γ–Al2O3 catalysts and the reaction intermediates formed in methanation of CO2. Int J Hydrogen Energy 2019;44:9291–306. https://doi.org/10.1016/j.ijhydene.2019.02.129. | 39 | Train | Ni/Al2O3 | Ni | 7.5 | None | 0 | Al2O3 | 92.5 | None | WI | 600 | 4 | 600 | 1 | 1 | 50 | 600 | 1 | 5.26 | 6 | 0 | 21 | 0 | 0 | 4 | 62.696
288 | Zhang Z, Tian Y, Zhang L, Hu S, Xiang J, Wang Y, et al. Impacts of nickel loading on properties, catalytic behaviors of Ni/Γ–Al2O3 catalysts and the reaction intermediates formed in methanation of CO2. Int J Hydrogen Energy 2019;44:9291–306. https://doi.org/10.1016/j.ijhydene.2019.02.129. | 40 | Train | Ni/Al2O3 | Ni | 10 | None | 0 | Al2O3 | 90 | None | WI | 600 | 4 | 600 | 1 | 1 | 50 | 250 | 1 | 5.26 | 6 | 0 | 21 | 0 | 0 | 4 | 0.631
289 | Zhang Z, Tian Y, Zhang L, Hu S, Xiang J, Wang Y, et al. Impacts of nickel loading on properties, catalytic behaviors of Ni/Γ–Al2O3 catalysts and the reaction intermediates formed in methanation of CO2. Int J Hydrogen Energy 2019;44:9291–306. https://doi.org/10.1016/j.ijhydene.2019.02.129. | 40 | Train | Ni/Al2O3 | Ni | 10 | None | 0 | Al2O3 | 90 | None | WI | 600 | 4 | 600 | 1 | 1 | 50 | 300 | 1 | 5.26 | 6 | 0 | 21 | 0 | 0 | 4 | 9.464
290 | Zhang Z, Tian Y, Zhang L, Hu S, Xiang J, Wang Y, et al. Impacts of nickel loading on properties, catalytic behaviors of Ni/Γ–Al2O3 catalysts and the reaction intermediates formed in methanation of CO2. Int J Hydrogen Energy 2019;44:9291–306. https://doi.org/10.1016/j.ijhydene.2019.02.129. | 40 | Train | Ni/Al2O3 | Ni | 10 | None | 0 | Al2O3 | 90 | None | WI | 600 | 4 | 600 | 1 | 1 | 50 | 350 | 1 | 5.26 | 6 | 0 | 21 | 0 | 0 | 4 | 25.552
291 | Zhang Z, Tian Y, Zhang L, Hu S, Xiang J, Wang Y, et al. Impacts of nickel loading on properties, catalytic behaviors of Ni/Γ–Al2O3 catalysts and the reaction intermediates formed in methanation of CO2. Int J Hydrogen Energy 2019;44:9291–306. https://doi.org/10.1016/j.ijhydene.2019.02.129. | 40 | Train | Ni/Al2O3 | Ni | 10 | None | 0 | Al2O3 | 90 | None | WI | 600 | 4 | 600 | 1 | 1 | 50 | 400 | 1 | 5.26 | 6 | 0 | 21 | 0 | 0 | 4 | 37.224
292 | Zhang Z, Tian Y, Zhang L, Hu S, Xiang J, Wang Y, et al. Impacts of nickel loading on properties, catalytic behaviors of Ni/Γ–Al2O3 catalysts and the reaction intermediates formed in methanation of CO2. Int J Hydrogen Energy 2019;44:9291–306. https://doi.org/10.1016/j.ijhydene.2019.02.129. | 40 | Train | Ni/Al2O3 | Ni | 10 | None | 0 | Al2O3 | 90 | None | WI | 600 | 4 | 600 | 1 | 1 | 50 | 450 | 1 | 5.26 | 6 | 0 | 21 | 0 | 0 | 4 | 43.218
293 | Zhang Z, Tian Y, Zhang L, Hu S, Xiang J, Wang Y, et al. Impacts of nickel loading on properties, catalytic behaviors of Ni/Γ–Al2O3 catalysts and the reaction intermediates formed in methanation of CO2. Int J Hydrogen Energy 2019;44:9291–306. https://doi.org/10.1016/j.ijhydene.2019.02.129. | 40 | Train | Ni/Al2O3 | Ni | 10 | None | 0 | Al2O3 | 90 | None | WI | 600 | 4 | 600 | 1 | 1 | 50 | 500 | 1 | 5.26 | 6 | 0 | 21 | 0 | 0 | 4 | 49.527
294 | Zhang Z, Tian Y, Zhang L, Hu S, Xiang J, Wang Y, et al. Impacts of nickel loading on properties, catalytic behaviors of Ni/Γ–Al2O3 catalysts and the reaction intermediates formed in methanation of CO2. Int J Hydrogen Energy 2019;44:9291–306. https://doi.org/10.1016/j.ijhydene.2019.02.129. | 40 | Train | Ni/Al2O3 | Ni | 10 | None | 0 | Al2O3 | 90 | None | WI | 600 | 4 | 600 | 1 | 1 | 50 | 600 | 1 | 5.26 | 6 | 0 | 21 | 0 | 0 | 4 | 63.091
295 | Zhang Z, Tian Y, Zhang L, Hu S, Xiang J, Wang Y, et al. Impacts of nickel loading on properties, catalytic behaviors of Ni/Γ–Al2O3 catalysts and the reaction intermediates formed in methanation of CO2. Int J Hydrogen Energy 2019;44:9291–306. https://doi.org/10.1016/j.ijhydene.2019.02.129. | 41 | Test | Ni/Al2O3 | Ni | 12.5 | None | 0 | Al2O3 | 87.5 | None | WI | 600 | 4 | 600 | 1 | 1 | 50 | 250 | 1 | 5.26 | 6 | 0 | 21 | 0 | 0 | 4 | 1.893
296 | Zhang Z, Tian Y, Zhang L, Hu S, Xiang J, Wang Y, et al. Impacts of nickel loading on properties, catalytic behaviors of Ni/Γ–Al2O3 catalysts and the reaction intermediates formed in methanation of CO2. Int J Hydrogen Energy 2019;44:9291–306. https://doi.org/10.1016/j.ijhydene.2019.02.129. | 41 | Test | Ni/Al2O3 | Ni | 12.5 | None | 0 | Al2O3 | 87.5 | None | WI | 600 | 4 | 600 | 1 | 1 | 50 | 300 | 1 | 5.26 | 6 | 0 | 21 | 0 | 0 | 4 | 12.618
297 | Zhang Z, Tian Y, Zhang L, Hu S, Xiang J, Wang Y, et al. Impacts of nickel loading on properties, catalytic behaviors of Ni/Γ–Al2O3 catalysts and the reaction intermediates formed in methanation of CO2. Int J Hydrogen Energy 2019;44:9291–306. https://doi.org/10.1016/j.ijhydene.2019.02.129. | 41 | Test | Ni/Al2O3 | Ni | 12.5 | None | 0 | Al2O3 | 87.5 | None | WI | 600 | 4 | 600 | 1 | 1 | 50 | 350 | 1 | 5.26 | 6 | 0 | 21 | 0 | 0 | 4 | 29.653
298 | Zhang Z, Tian Y, Zhang L, Hu S, Xiang J, Wang Y, et al. Impacts of nickel loading on properties, catalytic behaviors of Ni/Γ–Al2O3 catalysts and the reaction intermediates formed in methanation of CO2. Int J Hydrogen Energy 2019;44:9291–306. https://doi.org/10.1016/j.ijhydene.2019.02.129. | 41 | Test | Ni/Al2O3 | Ni | 12.5 | None | 0 | Al2O3 | 87.5 | None | WI | 600 | 4 | 600 | 1 | 1 | 50 | 400 | 1 | 5.26 | 6 | 0 | 21 | 0 | 0 | 4 | 41.009
299 | Zhang Z, Tian Y, Zhang L, Hu S, Xiang J, Wang Y, et al. Impacts of nickel loading on properties, catalytic behaviors of Ni/Γ–Al2O3 catalysts and the reaction intermediates formed in methanation of CO2. Int J Hydrogen Energy 2019;44:9291–306. https://doi.org/10.1016/j.ijhydene.2019.02.129. | 41 | Test | Ni/Al2O3 | Ni | 12.5 | None | 0 | Al2O3 | 87.5 | None | WI | 600 | 4 | 600 | 1 | 1 | 50 | 450 | 1 | 5.26 | 6 | 0 | 21 | 0 | 0 | 4 | 45.426
300 | Zhang Z, Tian Y, Zhang L, Hu S, Xiang J, Wang Y, et al. Impacts of nickel loading on properties, catalytic behaviors of Ni/Γ–Al2O3 catalysts and the reaction intermediates formed in methanation of CO2. Int J Hydrogen Energy 2019;44:9291–306. https://doi.org/10.1016/j.ijhydene.2019.02.129. | 41 | Test | Ni/Al2O3 | Ni | 12.5 | None | 0 | Al2O3 | 87.5 | None | WI | 600 | 4 | 600 | 1 | 1 | 50 | 500 | 1 | 5.26 | 6 | 0 | 21 | 0 | 0 | 4 | 49.211
301 | Zhang Z, Tian Y, Zhang L, Hu S, Xiang J, Wang Y, et al. Impacts of nickel loading on properties, catalytic behaviors of Ni/Γ–Al2O3 catalysts and the reaction intermediates formed in methanation of CO2. Int J Hydrogen Energy 2019;44:9291–306. https://doi.org/10.1016/j.ijhydene.2019.02.129. | 41 | Test | Ni/Al2O3 | Ni | 12.5 | None | 0 | Al2O3 | 87.5 | None | WI | 600 | 4 | 600 | 1 | 1 | 50 | 600 | 1 | 5.26 | 6 | 0 | 21 | 0 | 0 | 4 | 60.252
302 | Zhang Z, Tian Y, Zhang L, Hu S, Xiang J, Wang Y, et al. Impacts of nickel loading on properties, catalytic behaviors of Ni/Γ–Al2O3 catalysts and the reaction intermediates formed in methanation of CO2. Int J Hydrogen Energy 2019;44:9291–306. https://doi.org/10.1016/j.ijhydene.2019.02.129. | 42 | Train | Ni/Al2O3 | Ni | 15 | None | 0 | Al2O3 | 85 | None | WI | 600 | 4 | 600 | 1 | 1 | 50 | 250 | 1 | 5.26 | 6 | 0 | 21 | 0 | 0 | 4 | 1.887
303 | Zhang Z, Tian Y, Zhang L, Hu S, Xiang J, Wang Y, et al. Impacts of nickel loading on properties, catalytic behaviors of Ni/Γ–Al2O3 catalysts and the reaction intermediates formed in methanation of CO2. Int J Hydrogen Energy 2019;44:9291–306. https://doi.org/10.1016/j.ijhydene.2019.02.129. | 42 | Train | Ni/Al2O3 | Ni | 15 | None | 0 | Al2O3 | 85 | None | WI | 600 | 4 | 600 | 1 | 1 | 50 | 300 | 1 | 5.26 | 6 | 0 | 21 | 0 | 0 | 4 | 14.151
304 | Zhang Z, Tian Y, Zhang L, Hu S, Xiang J, Wang Y, et al. Impacts of nickel loading on properties, catalytic behaviors of Ni/Γ–Al2O3 catalysts and the reaction intermediates formed in methanation of CO2. Int J Hydrogen Energy 2019;44:9291–306. https://doi.org/10.1016/j.ijhydene.2019.02.129. | 42 | Train | Ni/Al2O3 | Ni | 15 | None | 0 | Al2O3 | 85 | None | WI | 600 | 4 | 600 | 1 | 1 | 50 | 350 | 1 | 5.26 | 6 | 0 | 21 | 0 | 0 | 4 | 30.189
305 | Zhang Z, Tian Y, Zhang L, Hu S, Xiang J, Wang Y, et al. Impacts of nickel loading on properties, catalytic behaviors of Ni/Γ–Al2O3 catalysts and the reaction intermediates formed in methanation of CO2. Int J Hydrogen Energy 2019;44:9291–306. https://doi.org/10.1016/j.ijhydene.2019.02.129. | 42 | Train | Ni/Al2O3 | Ni | 15 | None | 0 | Al2O3 | 85 | None | WI | 600 | 4 | 600 | 1 | 1 | 50 | 400 | 1 | 5.26 | 6 | 0 | 21 | 0 | 0 | 4 | 41.509
306 | Zhang Z, Tian Y, Zhang L, Hu S, Xiang J, Wang Y, et al. Impacts of nickel loading on properties, catalytic behaviors of Ni/Γ–Al2O3 catalysts and the reaction intermediates formed in methanation of CO2. Int J Hydrogen Energy 2019;44:9291–306. https://doi.org/10.1016/j.ijhydene.2019.02.129. | 42 | Train | Ni/Al2O3 | Ni | 15 | None | 0 | Al2O3 | 85 | None | WI | 600 | 4 | 600 | 1 | 1 | 50 | 450 | 1 | 5.26 | 6 | 0 | 21 | 0 | 0 | 4 | 45.597
307 | Zhang Z, Tian Y, Zhang L, Hu S, Xiang J, Wang Y, et al. Impacts of nickel loading on properties, catalytic behaviors of Ni/Γ–Al2O3 catalysts and the reaction intermediates formed in methanation of CO2. Int J Hydrogen Energy 2019;44:9291–306. https://doi.org/10.1016/j.ijhydene.2019.02.129. | 42 | Train | Ni/Al2O3 | Ni | 15 | None | 0 | Al2O3 | 85 | None | WI | 600 | 4 | 600 | 1 | 1 | 50 | 500 | 1 | 5.26 | 6 | 0 | 21 | 0 | 0 | 4 | 50
308 | Zhang Z, Tian Y, Zhang L, Hu S, Xiang J, Wang Y, et al. Impacts of nickel loading on properties, catalytic behaviors of Ni/Γ–Al2O3 catalysts and the reaction intermediates formed in methanation of CO2. Int J Hydrogen Energy 2019;44:9291–306. https://doi.org/10.1016/j.ijhydene.2019.02.129. | 42 | Train | Ni/Al2O3 | Ni | 15 | None | 0 | Al2O3 | 85 | None | WI | 600 | 4 | 600 | 1 | 1 | 50 | 600 | 1 | 5.26 | 6 | 0 | 21 | 0 | 0 | 4 | 62.264
309 | Zhang Z, Tian Y, Zhang L, Hu S, Xiang J, Wang Y, et al. Impacts of nickel loading on properties, catalytic behaviors of Ni/Γ–Al2O3 catalysts and the reaction intermediates formed in methanation of CO2. Int J Hydrogen Energy 2019;44:9291–306. https://doi.org/10.1016/j.ijhydene.2019.02.129. | 43 | Test | Ni/Al2O3 | Ni | 17.5 | None | 0 | Al2O3 | 82.5 | None | WI | 600 | 4 | 600 | 1 | 1 | 50 | 250 | 1 | 5.26 | 6 | 0 | 21 | 0 | 0 | 4 | 3.145
310 | Zhang Z, Tian Y, Zhang L, Hu S, Xiang J, Wang Y, et al. Impacts of nickel loading on properties, catalytic behaviors of Ni/Γ–Al2O3 catalysts and the reaction intermediates formed in methanation of CO2. Int J Hydrogen Energy 2019;44:9291–306. https://doi.org/10.1016/j.ijhydene.2019.02.129. | 43 | Test | Ni/Al2O3 | Ni | 17.5 | None | 0 | Al2O3 | 82.5 | None | WI | 600 | 4 | 600 | 1 | 1 | 50 | 300 | 1 | 5.26 | 6 | 0 | 21 | 0 | 0 | 4 | 18.868
311 | Zhang Z, Tian Y, Zhang L, Hu S, Xiang J, Wang Y, et al. Impacts of nickel loading on properties, catalytic behaviors of Ni/Γ–Al2O3 catalysts and the reaction intermediates formed in methanation of CO2. Int J Hydrogen Energy 2019;44:9291–306. https://doi.org/10.1016/j.ijhydene.2019.02.129. | 43 | Test | Ni/Al2O3 | Ni | 17.5 | None | 0 | Al2O3 | 82.5 | None | WI | 600 | 4 | 600 | 1 | 1 | 50 | 350 | 1 | 5.26 | 6 | 0 | 21 | 0 | 0 | 4 | 31.447
312 | Zhang Z, Tian Y, Zhang L, Hu S, Xiang J, Wang Y, et al. Impacts of nickel loading on properties, catalytic behaviors of Ni/Γ–Al2O3 catalysts and the reaction intermediates formed in methanation of CO2. Int J Hydrogen Energy 2019;44:9291–306. https://doi.org/10.1016/j.ijhydene.2019.02.129. | 43 | Test | Ni/Al2O3 | Ni | 17.5 | None | 0 | Al2O3 | 82.5 | None | WI | 600 | 4 | 600 | 1 | 1 | 50 | 400 | 1 | 5.26 | 6 | 0 | 21 | 0 | 0 | 4 | 43.082
313 | Zhang Z, Tian Y, Zhang L, Hu S, Xiang J, Wang Y, et al. Impacts of nickel loading on properties, catalytic behaviors of Ni/Γ–Al2O3 catalysts and the reaction intermediates formed in methanation of CO2. Int J Hydrogen Energy 2019;44:9291–306. https://doi.org/10.1016/j.ijhydene.2019.02.129. | 43 | Test | Ni/Al2O3 | Ni | 17.5 | None | 0 | Al2O3 | 82.5 | None | WI | 600 | 4 | 600 | 1 | 1 | 50 | 450 | 1 | 5.26 | 6 | 0 | 21 | 0 | 0 | 4 | 47.484
314 | Zhang Z, Tian Y, Zhang L, Hu S, Xiang J, Wang Y, et al. Impacts of nickel loading on properties, catalytic behaviors of Ni/Γ–Al2O3 catalysts and the reaction intermediates formed in methanation of CO2. Int J Hydrogen Energy 2019;44:9291–306. https://doi.org/10.1016/j.ijhydene.2019.02.129. | 43 | Test | Ni/Al2O3 | Ni | 17.5 | None | 0 | Al2O3 | 82.5 | None | WI | 600 | 4 | 600 | 1 | 1 | 50 | 500 | 1 | 5.26 | 6 | 0 | 21 | 0 | 0 | 4 | 50.629
315 | Zhang Z, Tian Y, Zhang L, Hu S, Xiang J, Wang Y, et al. Impacts of nickel loading on properties, catalytic behaviors of Ni/Γ–Al2O3 catalysts and the reaction intermediates formed in methanation of CO2. Int J Hydrogen Energy 2019;44:9291–306. https://doi.org/10.1016/j.ijhydene.2019.02.129. | 43 | Test | Ni/Al2O3 | Ni | 17.5 | None | 0 | Al2O3 | 82.5 | None | WI | 600 | 4 | 600 | 1 | 1 | 50 | 600 | 1 | 5.26 | 6 | 0 | 21 | 0 | 0 | 4 | 63.208
316 | Zhang Z, Tian Y, Zhang L, Hu S, Xiang J, Wang Y, et al. Impacts of nickel loading on properties, catalytic behaviors of Ni/Γ–Al2O3 catalysts and the reaction intermediates formed in methanation of CO2. Int J Hydrogen Energy 2019;44:9291–306. https://doi.org/10.1016/j.ijhydene.2019.02.129. | 44 | Train | Ni/Al2O3 | Ni | 20 | None | 0 | Al2O3 | 80 | None | WI | 600 | 4 | 600 | 1 | 1 | 50 | 250 | 1 | 5.26 | 6 | 0 | 21 | 0 | 0 | 4 | 2.516
317 | Zhang Z, Tian Y, Zhang L, Hu S, Xiang J, Wang Y, et al. Impacts of nickel loading on properties, catalytic behaviors of Ni/Γ–Al2O3 catalysts and the reaction intermediates formed in methanation of CO2. Int J Hydrogen Energy 2019;44:9291–306. https://doi.org/10.1016/j.ijhydene.2019.02.129. | 44 | Train | Ni/Al2O3 | Ni | 20 | None | 0 | Al2O3 | 80 | None | WI | 600 | 4 | 600 | 1 | 1 | 50 | 300 | 1 | 5.26 | 6 | 0 | 21 | 0 | 0 | 4 | 18.553
318 | Zhang Z, Tian Y, Zhang L, Hu S, Xiang J, Wang Y, et al. Impacts of nickel loading on properties, catalytic behaviors of Ni/Γ–Al2O3 catalysts and the reaction intermediates formed in methanation of CO2. Int J Hydrogen Energy 2019;44:9291–306. https://doi.org/10.1016/j.ijhydene.2019.02.129. | 44 | Train | Ni/Al2O3 | Ni | 20 | None | 0 | Al2O3 | 80 | None | WI | 600 | 4 | 600 | 1 | 1 | 50 | 350 | 1 | 5.26 | 6 | 0 | 21 | 0 | 0 | 4 | 34.906
319 | Zhang Z, Tian Y, Zhang L, Hu S, Xiang J, Wang Y, et al. Impacts of nickel loading on properties, catalytic behaviors of Ni/Γ–Al2O3 catalysts and the reaction intermediates formed in methanation of CO2. Int J Hydrogen Energy 2019;44:9291–306. https://doi.org/10.1016/j.ijhydene.2019.02.129. | 44 | Train | Ni/Al2O3 | Ni | 20 | None | 0 | Al2O3 | 80 | None | WI | 600 | 4 | 600 | 1 | 1 | 50 | 400 | 1 | 5.26 | 6 | 0 | 21 | 0 | 0 | 4 | 45.597
320 | Zhang Z, Tian Y, Zhang L, Hu S, Xiang J, Wang Y, et al. Impacts of nickel loading on properties, catalytic behaviors of Ni/Γ–Al2O3 catalysts and the reaction intermediates formed in methanation of CO2. Int J Hydrogen Energy 2019;44:9291–306. https://doi.org/10.1016/j.ijhydene.2019.02.129. | 44 | Train | Ni/Al2O3 | Ni | 20 | None | 0 | Al2O3 | 80 | None | WI | 600 | 4 | 600 | 1 | 1 | 50 | 450 | 1 | 5.26 | 6 | 0 | 21 | 0 | 0 | 4 | 49.371
321 | Zhang Z, Tian Y, Zhang L, Hu S, Xiang J, Wang Y, et al. Impacts of nickel loading on properties, catalytic behaviors of Ni/Γ–Al2O3 catalysts and the reaction intermediates formed in methanation of CO2. Int J Hydrogen Energy 2019;44:9291–306. https://doi.org/10.1016/j.ijhydene.2019.02.129. | 44 | Train | Ni/Al2O3 | Ni | 20 | None | 0 | Al2O3 | 80 | None | WI | 600 | 4 | 600 | 1 | 1 | 50 | 500 | 1 | 5.26 | 6 | 0 | 21 | 0 | 0 | 4 | 50
322 | Zhang Z, Tian Y, Zhang L, Hu S, Xiang J, Wang Y, et al. Impacts of nickel loading on properties, catalytic behaviors of Ni/Γ–Al2O3 catalysts and the reaction intermediates formed in methanation of CO2. Int J Hydrogen Energy 2019;44:9291–306. https://doi.org/10.1016/j.ijhydene.2019.02.129. | 44 | Train | Ni/Al2O3 | Ni | 20 | None | 0 | Al2O3 | 80 | None | WI | 600 | 4 | 600 | 1 | 1 | 50 | 600 | 1 | 5.26 | 6 | 0 | 21 | 0 | 0 | 4 | 52.516
323 | Zhang Z, Tian Y, Zhang L, Hu S, Xiang J, Wang Y, et al. Impacts of nickel loading on properties, catalytic behaviors of Ni/Γ–Al2O3 catalysts and the reaction intermediates formed in methanation of CO2. Int J Hydrogen Energy 2019;44:9291–306. https://doi.org/10.1016/j.ijhydene.2019.02.129. | 45 | Train | Ni/Al2O3 | Ni | 22.5 | None | 0 | Al2O3 | 77.5 | None | WI | 600 | 4 | 600 | 1 | 1 | 50 | 250 | 1 | 5.26 | 6 | 0 | 21 | 0 | 0 | 4 | 3.47
324 | Zhang Z, Tian Y, Zhang L, Hu S, Xiang J, Wang Y, et al. Impacts of nickel loading on properties, catalytic behaviors of Ni/Γ–Al2O3 catalysts and the reaction intermediates formed in methanation of CO2. Int J Hydrogen Energy 2019;44:9291–306. https://doi.org/10.1016/j.ijhydene.2019.02.129. | 45 | Train | Ni/Al2O3 | Ni | 22.5 | None | 0 | Al2O3 | 77.5 | None | WI | 600 | 4 | 600 | 1 | 1 | 50 | 300 | 1 | 5.26 | 6 | 0 | 21 | 0 | 0 | 4 | 18.612
325 | Zhang Z, Tian Y, Zhang L, Hu S, Xiang J, Wang Y, et al. Impacts of nickel loading on properties, catalytic behaviors of Ni/Γ–Al2O3 catalysts and the reaction intermediates formed in methanation of CO2. Int J Hydrogen Energy 2019;44:9291–306. https://doi.org/10.1016/j.ijhydene.2019.02.129. | 45 | Train | Ni/Al2O3 | Ni | 22.5 | None | 0 | Al2O3 | 77.5 | None | WI | 600 | 4 | 600 | 1 | 1 | 50 | 350 | 1 | 5.26 | 6 | 0 | 21 | 0 | 0 | 4 | 37.224
326 | Zhang Z, Tian Y, Zhang L, Hu S, Xiang J, Wang Y, et al. Impacts of nickel loading on properties, catalytic behaviors of Ni/Γ–Al2O3 catalysts and the reaction intermediates formed in methanation of CO2. Int J Hydrogen Energy 2019;44:9291–306. https://doi.org/10.1016/j.ijhydene.2019.02.129. | 45 | Train | Ni/Al2O3 | Ni | 22.5 | None | 0 | Al2O3 | 77.5 | None | WI | 600 | 4 | 600 | 1 | 1 | 50 | 400 | 1 | 5.26 | 6 | 0 | 21 | 0 | 0 | 4 | 47.95
327 | Zhang Z, Tian Y, Zhang L, Hu S, Xiang J, Wang Y, et al. Impacts of nickel loading on properties, catalytic behaviors of Ni/Γ–Al2O3 catalysts and the reaction intermediates formed in methanation of CO2. Int J Hydrogen Energy 2019;44:9291–306. https://doi.org/10.1016/j.ijhydene.2019.02.129. | 45 | Train | Ni/Al2O3 | Ni | 22.5 | None | 0 | Al2O3 | 77.5 | None | WI | 600 | 4 | 600 | 1 | 1 | 50 | 450 | 1 | 5.26 | 6 | 0 | 21 | 0 | 0 | 4 | 52.05
328 | Zhang Z, Tian Y, Zhang L, Hu S, Xiang J, Wang Y, et al. Impacts of nickel loading on properties, catalytic behaviors of Ni/Γ–Al2O3 catalysts and the reaction intermediates formed in methanation of CO2. Int J Hydrogen Energy 2019;44:9291–306. https://doi.org/10.1016/j.ijhydene.2019.02.129. | 45 | Train | Ni/Al2O3 | Ni | 22.5 | None | 0 | Al2O3 | 77.5 | None | WI | 600 | 4 | 600 | 1 | 1 | 50 | 500 | 1 | 5.26 | 6 | 0 | 21 | 0 | 0 | 4 | 52.681
329 | Zhang Z, Tian Y, Zhang L, Hu S, Xiang J, Wang Y, et al. Impacts of nickel loading on properties, catalytic behaviors of Ni/Γ–Al2O3 catalysts and the reaction intermediates formed in methanation of CO2. Int J Hydrogen Energy 2019;44:9291–306. https://doi.org/10.1016/j.ijhydene.2019.02.129. | 45 | Train | Ni/Al2O3 | Ni | 22.5 | None | 0 | Al2O3 | 77.5 | None | WI | 600 | 4 | 600 | 1 | 1 | 50 | 600 | 1 | 5.26 | 6 | 0 | 21 | 0 | 0 | 4 | 58.991
330 | Zhang Z, Tian Y, Zhang L, Hu S, Xiang J, Wang Y, et al. Impacts of nickel loading on properties, catalytic behaviors of Ni/Γ–Al2O3 catalysts and the reaction intermediates formed in methanation of CO2. Int J Hydrogen Energy 2019;44:9291–306. https://doi.org/10.1016/j.ijhydene.2019.02.129. | 46 | Train | Ni/Al2O3 | Ni | 25 | None | 0 | Al2O3 | 75 | None | WI | 600 | 4 | 600 | 1 | 1 | 50 | 250 | 1 | 5.26 | 6 | 0 | 21 | 0 | 0 | 4 | 3.155
331 | Zhang Z, Tian Y, Zhang L, Hu S, Xiang J, Wang Y, et al. Impacts of nickel loading on properties, catalytic behaviors of Ni/Γ–Al2O3 catalysts and the reaction intermediates formed in methanation of CO2. Int J Hydrogen Energy 2019;44:9291–306. https://doi.org/10.1016/j.ijhydene.2019.02.129. | 46 | Train | Ni/Al2O3 | Ni | 25 | None | 0 | Al2O3 | 75 | None | WI | 600 | 4 | 600 | 1 | 1 | 50 | 300 | 1 | 5.26 | 6 | 0 | 21 | 0 | 0 | 4 | 18.612
332 | Zhang Z, Tian Y, Zhang L, Hu S, Xiang J, Wang Y, et al. Impacts of nickel loading on properties, catalytic behaviors of Ni/Γ–Al2O3 catalysts and the reaction intermediates formed in methanation of CO2. Int J Hydrogen Energy 2019;44:9291–306. https://doi.org/10.1016/j.ijhydene.2019.02.129. | 46 | Train | Ni/Al2O3 | Ni | 25 | None | 0 | Al2O3 | 75 | None | WI | 600 | 4 | 600 | 1 | 1 | 50 | 350 | 1 | 5.26 | 6 | 0 | 21 | 0 | 0 | 4 | 37.224
333 | Zhang Z, Tian Y, Zhang L, Hu S, Xiang J, Wang Y, et al. Impacts of nickel loading on properties, catalytic behaviors of Ni/Γ–Al2O3 catalysts and the reaction intermediates formed in methanation of CO2. Int J Hydrogen Energy 2019;44:9291–306. https://doi.org/10.1016/j.ijhydene.2019.02.129. | 46 | Train | Ni/Al2O3 | Ni | 25 | None | 0 | Al2O3 | 75 | None | WI | 600 | 4 | 600 | 1 | 1 | 50 | 400 | 1 | 5.26 | 6 | 0 | 21 | 0 | 0 | 4 | 48.896
334 | Zhang Z, Tian Y, Zhang L, Hu S, Xiang J, Wang Y, et al. Impacts of nickel loading on properties, catalytic behaviors of Ni/Γ–Al2O3 catalysts and the reaction intermediates formed in methanation of CO2. Int J Hydrogen Energy 2019;44:9291–306. https://doi.org/10.1016/j.ijhydene.2019.02.129. | 46 | Train | Ni/Al2O3 | Ni | 25 | None | 0 | Al2O3 | 75 | None | WI | 600 | 4 | 600 | 1 | 1 | 50 | 450 | 1 | 5.26 | 6 | 0 | 21 | 0 | 0 | 4 | 56.467
335 | Zhang Z, Tian Y, Zhang L, Hu S, Xiang J, Wang Y, et al. Impacts of nickel loading on properties, catalytic behaviors of Ni/Γ–Al2O3 catalysts and the reaction intermediates formed in methanation of CO2. Int J Hydrogen Energy 2019;44:9291–306. https://doi.org/10.1016/j.ijhydene.2019.02.129. | 46 | Train | Ni/Al2O3 | Ni | 25 | None | 0 | Al2O3 | 75 | None | WI | 600 | 4 | 600 | 1 | 1 | 50 | 500 | 1 | 5.26 | 6 | 0 | 21 | 0 | 0 | 4 | 53.943
336 | Zhang Z, Tian Y, Zhang L, Hu S, Xiang J, Wang Y, et al. Impacts of nickel loading on properties, catalytic behaviors of Ni/Γ–Al2O3 catalysts and the reaction intermediates formed in methanation of CO2. Int J Hydrogen Energy 2019;44:9291–306. https://doi.org/10.1016/j.ijhydene.2019.02.129. | 46 | Train | Ni/Al2O3 | Ni | 25 | None | 0 | Al2O3 | 75 | None | WI | 600 | 4 | 600 | 1 | 1 | 50 | 600 | 1 | 5.26 | 6 | 0 | 21 | 0 | 0 | 4 | 57.729
337 | Zhang Z, Tian Y, Zhang L, Hu S, Xiang J, Wang Y, et al. Impacts of nickel loading on properties, catalytic behaviors of Ni/Γ–Al2O3 catalysts and the reaction intermediates formed in methanation of CO2. Int J Hydrogen Energy 2019;44:9291–306. https://doi.org/10.1016/j.ijhydene.2019.02.129. | 47 | Train | Ni/Al2O3 | Ni | 27.5 | None | 0 | Al2O3 | 72.5 | None | WI | 600 | 4 | 600 | 1 | 1 | 50 | 250 | 1 | 5.26 | 6 | 0 | 21 | 0 | 0 | 4 | 4.403
338 | Zhang Z, Tian Y, Zhang L, Hu S, Xiang J, Wang Y, et al. Impacts of nickel loading on properties, catalytic behaviors of Ni/Γ–Al2O3 catalysts and the reaction intermediates formed in methanation of CO2. Int J Hydrogen Energy 2019;44:9291–306. https://doi.org/10.1016/j.ijhydene.2019.02.129. | 47 | Train | Ni/Al2O3 | Ni | 27.5 | None | 0 | Al2O3 | 72.5 | None | WI | 600 | 4 | 600 | 1 | 1 | 50 | 300 | 1 | 5.26 | 6 | 0 | 21 | 0 | 0 | 4 | 24.214
339 | Zhang Z, Tian Y, Zhang L, Hu S, Xiang J, Wang Y, et al. Impacts of nickel loading on properties, catalytic behaviors of Ni/Γ–Al2O3 catalysts and the reaction intermediates formed in methanation of CO2. Int J Hydrogen Energy 2019;44:9291–306. https://doi.org/10.1016/j.ijhydene.2019.02.129. | 47 | Train | Ni/Al2O3 | Ni | 27.5 | None | 0 | Al2O3 | 72.5 | None | WI | 600 | 4 | 600 | 1 | 1 | 50 | 350 | 1 | 5.26 | 6 | 0 | 21 | 0 | 0 | 4 | 47.484
340 | Zhang Z, Tian Y, Zhang L, Hu S, Xiang J, Wang Y, et al. Impacts of nickel loading on properties, catalytic behaviors of Ni/Γ–Al2O3 catalysts and the reaction intermediates formed in methanation of CO2. Int J Hydrogen Energy 2019;44:9291–306. https://doi.org/10.1016/j.ijhydene.2019.02.129. | 47 | Train | Ni/Al2O3 | Ni | 27.5 | None | 0 | Al2O3 | 72.5 | None | WI | 600 | 4 | 600 | 1 | 1 | 50 | 400 | 1 | 5.26 | 6 | 0 | 21 | 0 | 0 | 4 | 59.119
341 | Zhang Z, Tian Y, Zhang L, Hu S, Xiang J, Wang Y, et al. Impacts of nickel loading on properties, catalytic behaviors of Ni/Γ–Al2O3 catalysts and the reaction intermediates formed in methanation of CO2. Int J Hydrogen Energy 2019;44:9291–306. https://doi.org/10.1016/j.ijhydene.2019.02.129. | 47 | Train | Ni/Al2O3 | Ni | 27.5 | None | 0 | Al2O3 | 72.5 | None | WI | 600 | 4 | 600 | 1 | 1 | 50 | 450 | 1 | 5.26 | 6 | 0 | 21 | 0 | 0 | 4 | 60.377
342 | Zhang Z, Tian Y, Zhang L, Hu S, Xiang J, Wang Y, et al. Impacts of nickel loading on properties, catalytic behaviors of Ni/Γ–Al2O3 catalysts and the reaction intermediates formed in methanation of CO2. Int J Hydrogen Energy 2019;44:9291–306. https://doi.org/10.1016/j.ijhydene.2019.02.129. | 47 | Train | Ni/Al2O3 | Ni | 27.5 | None | 0 | Al2O3 | 72.5 | None | WI | 600 | 4 | 600 | 1 | 1 | 50 | 500 | 1 | 5.26 | 6 | 0 | 21 | 0 | 0 | 4 | 60.377
343 | Zhang Z, Tian Y, Zhang L, Hu S, Xiang J, Wang Y, et al. Impacts of nickel loading on properties, catalytic behaviors of Ni/Γ–Al2O3 catalysts and the reaction intermediates formed in methanation of CO2. Int J Hydrogen Energy 2019;44:9291–306. https://doi.org/10.1016/j.ijhydene.2019.02.129. | 47 | Train | Ni/Al2O3 | Ni | 27.5 | None | 0 | Al2O3 | 72.5 | None | WI | 600 | 4 | 600 | 1 | 1 | 50 | 600 | 1 | 5.26 | 6 | 0 | 21 | 0 | 0 | 4 | 61.635
344 | Zhang Z, Tian Y, Zhang L, Hu S, Xiang J, Wang Y, et al. Impacts of nickel loading on properties, catalytic behaviors of Ni/Γ–Al2O3 catalysts and the reaction intermediates formed in methanation of CO2. Int J Hydrogen Energy 2019;44:9291–306. https://doi.org/10.1016/j.ijhydene.2019.02.129. | 48 | Test | Ni/Al2O3 | Ni | 30 | None | 0 | Al2O3 | 70 | None | WI | 600 | 4 | 600 | 1 | 1 | 50 | 250 | 1 | 5.26 | 6 | 0 | 21 | 0 | 0 | 4 | 4.416
345 | Zhang Z, Tian Y, Zhang L, Hu S, Xiang J, Wang Y, et al. Impacts of nickel loading on properties, catalytic behaviors of Ni/Γ–Al2O3 catalysts and the reaction intermediates formed in methanation of CO2. Int J Hydrogen Energy 2019;44:9291–306. https://doi.org/10.1016/j.ijhydene.2019.02.129. | 48 | Test | Ni/Al2O3 | Ni | 30 | None | 0 | Al2O3 | 70 | None | WI | 600 | 4 | 600 | 1 | 1 | 50 | 300 | 1 | 5.26 | 6 | 0 | 21 | 0 | 0 | 4 | 23.659
346 | Zhang Z, Tian Y, Zhang L, Hu S, Xiang J, Wang Y, et al. Impacts of nickel loading on properties, catalytic behaviors of Ni/Γ–Al2O3 catalysts and the reaction intermediates formed in methanation of CO2. Int J Hydrogen Energy 2019;44:9291–306. https://doi.org/10.1016/j.ijhydene.2019.02.129. | 48 | Test | Ni/Al2O3 | Ni | 30 | None | 0 | Al2O3 | 70 | None | WI | 600 | 4 | 600 | 1 | 1 | 50 | 350 | 1 | 5.26 | 6 | 0 | 21 | 0 | 0 | 4 | 48.265
347 | Zhang Z, Tian Y, Zhang L, Hu S, Xiang J, Wang Y, et al. Impacts of nickel loading on properties, catalytic behaviors of Ni/Γ–Al2O3 catalysts and the reaction intermediates formed in methanation of CO2. Int J Hydrogen Energy 2019;44:9291–306. https://doi.org/10.1016/j.ijhydene.2019.02.129. | 48 | Test | Ni/Al2O3 | Ni | 30 | None | 0 | Al2O3 | 70 | None | WI | 600 | 4 | 600 | 1 | 1 | 50 | 400 | 1 | 5.26 | 6 | 0 | 21 | 0 | 0 | 4 | 59.621
348 | Zhang Z, Tian Y, Zhang L, Hu S, Xiang J, Wang Y, et al. Impacts of nickel loading on properties, catalytic behaviors of Ni/Γ–Al2O3 catalysts and the reaction intermediates formed in methanation of CO2. Int J Hydrogen Energy 2019;44:9291–306. https://doi.org/10.1016/j.ijhydene.2019.02.129. | 48 | Test | Ni/Al2O3 | Ni | 30 | None | 0 | Al2O3 | 70 | None | WI | 600 | 4 | 600 | 1 | 1 | 50 | 450 | 1 | 5.26 | 6 | 0 | 21 | 0 | 0 | 4 | 62.145
349 | Zhang Z, Tian Y, Zhang L, Hu S, Xiang J, Wang Y, et al. Impacts of nickel loading on properties, catalytic behaviors of Ni/Γ–Al2O3 catalysts and the reaction intermediates formed in methanation of CO2. Int J Hydrogen Energy 2019;44:9291–306. https://doi.org/10.1016/j.ijhydene.2019.02.129. | 48 | Test | Ni/Al2O3 | Ni | 30 | None | 0 | Al2O3 | 70 | None | WI | 600 | 4 | 600 | 1 | 1 | 50 | 500 | 1 | 5.26 | 6 | 0 | 21 | 0 | 0 | 4 | 62.461
350 | Zhang Z, Tian Y, Zhang L, Hu S, Xiang J, Wang Y, et al. Impacts of nickel loading on properties, catalytic behaviors of Ni/Γ–Al2O3 catalysts and the reaction intermediates formed in methanation of CO2. Int J Hydrogen Energy 2019;44:9291–306. https://doi.org/10.1016/j.ijhydene.2019.02.129. | 48 | Test | Ni/Al2O3 | Ni | 30 | None | 0 | Al2O3 | 70 | None | WI | 600 | 4 | 600 | 1 | 1 | 50 | 600 | 1 | 5.26 | 6 | 0 | 21 | 0 | 0 | 4 | 62.776
351 | Zhang Z, Tian Y, Zhang L, Hu S, Xiang J, Wang Y, et al. Impacts of nickel loading on properties, catalytic behaviors of Ni/Γ–Al2O3 catalysts and the reaction intermediates formed in methanation of CO2. Int J Hydrogen Energy 2019;44:9291–306. https://doi.org/10.1016/j.ijhydene.2019.02.129. | 49 | Train | Ni/Al2O3 | Ni | 32.5 | None | 0 | Al2O3 | 67.5 | None | WI | 600 | 4 | 600 | 1 | 1 | 50 | 250 | 1 | 5.26 | 6 | 0 | 21 | 0 | 0 | 4 | 4.127
352 | Zhang Z, Tian Y, Zhang L, Hu S, Xiang J, Wang Y, et al. Impacts of nickel loading on properties, catalytic behaviors of Ni/Γ–Al2O3 catalysts and the reaction intermediates formed in methanation of CO2. Int J Hydrogen Energy 2019;44:9291–306. https://doi.org/10.1016/j.ijhydene.2019.02.129. | 49 | Train | Ni/Al2O3 | Ni | 32.5 | None | 0 | Al2O3 | 67.5 | None | WI | 600 | 4 | 600 | 1 | 1 | 50 | 300 | 1 | 5.26 | 6 | 0 | 21 | 0 | 0 | 4 | 22.222
353 | Zhang Z, Tian Y, Zhang L, Hu S, Xiang J, Wang Y, et al. Impacts of nickel loading on properties, catalytic behaviors of Ni/Γ–Al2O3 catalysts and the reaction intermediates formed in methanation of CO2. Int J Hydrogen Energy 2019;44:9291–306. https://doi.org/10.1016/j.ijhydene.2019.02.129. | 49 | Train | Ni/Al2O3 | Ni | 32.5 | None | 0 | Al2O3 | 67.5 | None | WI | 600 | 4 | 600 | 1 | 1 | 50 | 350 | 1 | 5.26 | 6 | 0 | 21 | 0 | 0 | 4 | 49.206
354 | Zhang Z, Tian Y, Zhang L, Hu S, Xiang J, Wang Y, et al. Impacts of nickel loading on properties, catalytic behaviors of Ni/Γ–Al2O3 catalysts and the reaction intermediates formed in methanation of CO2. Int J Hydrogen Energy 2019;44:9291–306. https://doi.org/10.1016/j.ijhydene.2019.02.129. | 49 | Train | Ni/Al2O3 | Ni | 32.5 | None | 0 | Al2O3 | 67.5 | None | WI | 600 | 4 | 600 | 1 | 1 | 50 | 400 | 1 | 5.26 | 6 | 0 | 21 | 0 | 0 | 4 | 60.635
355 | Zhang Z, Tian Y, Zhang L, Hu S, Xiang J, Wang Y, et al. Impacts of nickel loading on properties, catalytic behaviors of Ni/Γ–Al2O3 catalysts and the reaction intermediates formed in methanation of CO2. Int J Hydrogen Energy 2019;44:9291–306. https://doi.org/10.1016/j.ijhydene.2019.02.129. | 49 | Train | Ni/Al2O3 | Ni | 32.5 | None | 0 | Al2O3 | 67.5 | None | WI | 600 | 4 | 600 | 1 | 1 | 50 | 450 | 1 | 5.26 | 6 | 0 | 21 | 0 | 0 | 4 | 61.587
356 | Zhang Z, Tian Y, Zhang L, Hu S, Xiang J, Wang Y, et al. Impacts of nickel loading on properties, catalytic behaviors of Ni/Γ–Al2O3 catalysts and the reaction intermediates formed in methanation of CO2. Int J Hydrogen Energy 2019;44:9291–306. https://doi.org/10.1016/j.ijhydene.2019.02.129. | 49 | Train | Ni/Al2O3 | Ni | 32.5 | None | 0 | Al2O3 | 67.5 | None | WI | 600 | 4 | 600 | 1 | 1 | 50 | 500 | 1 | 5.26 | 6 | 0 | 21 | 0 | 0 | 4 | 61.587
357 | Zhang Z, Tian Y, Zhang L, Hu S, Xiang J, Wang Y, et al. Impacts of nickel loading on properties, catalytic behaviors of Ni/Γ–Al2O3 catalysts and the reaction intermediates formed in methanation of CO2. Int J Hydrogen Energy 2019;44:9291–306. https://doi.org/10.1016/j.ijhydene.2019.02.129. | 49 | Train | Ni/Al2O3 | Ni | 32.5 | None | 0 | Al2O3 | 67.5 | None | WI | 600 | 4 | 600 | 1 | 1 | 50 | 600 | 1 | 5.26 | 6 | 0 | 21 | 0 | 0 | 4 | 61.905
358 | Zhang Z, Tian Y, Zhang L, Hu S, Xiang J, Wang Y, et al. Impacts of nickel loading on properties, catalytic behaviors of Ni/Γ–Al2O3 catalysts and the reaction intermediates formed in methanation of CO2. Int J Hydrogen Energy 2019;44:9291–306. https://doi.org/10.1016/j.ijhydene.2019.02.129. | 50 | Train | Ni/Al2O3 | Ni | 35 | None | 0 | Al2O3 | 65 | None | WI | 600 | 4 | 600 | 1 | 1 | 50 | 250 | 1 | 5.26 | 6 | 0 | 21 | 0 | 0 | 4 | 3.785
359 | Zhang Z, Tian Y, Zhang L, Hu S, Xiang J, Wang Y, et al. Impacts of nickel loading on properties, catalytic behaviors of Ni/Γ–Al2O3 catalysts and the reaction intermediates formed in methanation of CO2. Int J Hydrogen Energy 2019;44:9291–306. https://doi.org/10.1016/j.ijhydene.2019.02.129. | 50 | Train | Ni/Al2O3 | Ni | 35 | None | 0 | Al2O3 | 65 | None | WI | 600 | 4 | 600 | 1 | 1 | 50 | 300 | 1 | 5.26 | 6 | 0 | 21 | 0 | 0 | 4 | 25.237
360 | Zhang Z, Tian Y, Zhang L, Hu S, Xiang J, Wang Y, et al. Impacts of nickel loading on properties, catalytic behaviors of Ni/Γ–Al2O3 catalysts and the reaction intermediates formed in methanation of CO2. Int J Hydrogen Energy 2019;44:9291–306. https://doi.org/10.1016/j.ijhydene.2019.02.129. | 50 | Train | Ni/Al2O3 | Ni | 35 | None | 0 | Al2O3 | 65 | None | WI | 600 | 4 | 600 | 1 | 1 | 50 | 350 | 1 | 5.26 | 6 | 0 | 21 | 0 | 0 | 4 | 50.473
361 | Zhang Z, Tian Y, Zhang L, Hu S, Xiang J, Wang Y, et al. Impacts of nickel loading on properties, catalytic behaviors of Ni/Γ–Al2O3 catalysts and the reaction intermediates formed in methanation of CO2. Int J Hydrogen Energy 2019;44:9291–306. https://doi.org/10.1016/j.ijhydene.2019.02.129. | 50 | Train | Ni/Al2O3 | Ni | 35 | None | 0 | Al2O3 | 65 | None | WI | 600 | 4 | 600 | 1 | 1 | 50 | 400 | 1 | 5.26 | 6 | 0 | 21 | 0 | 0 | 4 | 60.883
362 | Zhang Z, Tian Y, Zhang L, Hu S, Xiang J, Wang Y, et al. Impacts of nickel loading on properties, catalytic behaviors of Ni/Γ–Al2O3 catalysts and the reaction intermediates formed in methanation of CO2. Int J Hydrogen Energy 2019;44:9291–306. https://doi.org/10.1016/j.ijhydene.2019.02.129. | 50 | Train | Ni/Al2O3 | Ni | 35 | None | 0 | Al2O3 | 65 | None | WI | 600 | 4 | 600 | 1 | 1 | 50 | 450 | 1 | 5.26 | 6 | 0 | 21 | 0 | 0 | 4 | 60.883
363 | Zhang Z, Tian Y, Zhang L, Hu S, Xiang J, Wang Y, et al. Impacts of nickel loading on properties, catalytic behaviors of Ni/Γ–Al2O3 catalysts and the reaction intermediates formed in methanation of CO2. Int J Hydrogen Energy 2019;44:9291–306. https://doi.org/10.1016/j.ijhydene.2019.02.129. | 50 | Train | Ni/Al2O3 | Ni | 35 | None | 0 | Al2O3 | 65 | None | WI | 600 | 4 | 600 | 1 | 1 | 50 | 500 | 1 | 5.26 | 6 | 0 | 21 | 0 | 0 | 4 | 60.883
364 | Zhang Z, Tian Y, Zhang L, Hu S, Xiang J, Wang Y, et al. Impacts of nickel loading on properties, catalytic behaviors of Ni/Γ–Al2O3 catalysts and the reaction intermediates formed in methanation of CO2. Int J Hydrogen Energy 2019;44:9291–306. https://doi.org/10.1016/j.ijhydene.2019.02.129. | 50 | Train | Ni/Al2O3 | Ni | 35 | None | 0 | Al2O3 | 65 | None | WI | 600 | 4 | 600 | 1 | 1 | 50 | 600 | 1 | 5.26 | 6 | 0 | 21 | 0 | 0 | 4 | 59.621
365 | Zhang Z, Tian Y, Zhang L, Hu S, Xiang J, Wang Y, et al. Impacts of nickel loading on properties, catalytic behaviors of Ni/Γ–Al2O3 catalysts and the reaction intermediates formed in methanation of CO2. Int J Hydrogen Energy 2019;44:9291–306. https://doi.org/10.1016/j.ijhydene.2019.02.129. | 51 | Train | Ni/Al2O3 | Ni | 37.5 | None | 0 | Al2O3 | 62.5 | None | WI | 600 | 4 | 600 | 1 | 1 | 50 | 250 | 1 | 5.26 | 6 | 0 | 21 | 0 | 0 | 4 | 4.416
366 | Zhang Z, Tian Y, Zhang L, Hu S, Xiang J, Wang Y, et al. Impacts of nickel loading on properties, catalytic behaviors of Ni/Γ–Al2O3 catalysts and the reaction intermediates formed in methanation of CO2. Int J Hydrogen Energy 2019;44:9291–306. https://doi.org/10.1016/j.ijhydene.2019.02.129. | 51 | Train | Ni/Al2O3 | Ni | 37.5 | None | 0 | Al2O3 | 62.5 | None | WI | 600 | 4 | 600 | 1 | 1 | 50 | 300 | 1 | 5.26 | 6 | 0 | 21 | 0 | 0 | 4 | 23.975
367 | Zhang Z, Tian Y, Zhang L, Hu S, Xiang J, Wang Y, et al. Impacts of nickel loading on properties, catalytic behaviors of Ni/Γ–Al2O3 catalysts and the reaction intermediates formed in methanation of CO2. Int J Hydrogen Energy 2019;44:9291–306. https://doi.org/10.1016/j.ijhydene.2019.02.129. | 51 | Train | Ni/Al2O3 | Ni | 37.5 | None | 0 | Al2O3 | 62.5 | None | WI | 600 | 4 | 600 | 1 | 1 | 50 | 350 | 1 | 5.26 | 6 | 0 | 21 | 0 | 0 | 4 | 48.58
368 | Zhang Z, Tian Y, Zhang L, Hu S, Xiang J, Wang Y, et al. Impacts of nickel loading on properties, catalytic behaviors of Ni/Γ–Al2O3 catalysts and the reaction intermediates formed in methanation of CO2. Int J Hydrogen Energy 2019;44:9291–306. https://doi.org/10.1016/j.ijhydene.2019.02.129. | 51 | Train | Ni/Al2O3 | Ni | 37.5 | None | 0 | Al2O3 | 62.5 | None | WI | 600 | 4 | 600 | 1 | 1 | 50 | 400 | 1 | 5.26 | 6 | 0 | 21 | 0 | 0 | 4 | 62.776
369 | Zhang Z, Tian Y, Zhang L, Hu S, Xiang J, Wang Y, et al. Impacts of nickel loading on properties, catalytic behaviors of Ni/Γ–Al2O3 catalysts and the reaction intermediates formed in methanation of CO2. Int J Hydrogen Energy 2019;44:9291–306. https://doi.org/10.1016/j.ijhydene.2019.02.129. | 51 | Train | Ni/Al2O3 | Ni | 37.5 | None | 0 | Al2O3 | 62.5 | None | WI | 600 | 4 | 600 | 1 | 1 | 50 | 450 | 1 | 5.26 | 6 | 0 | 21 | 0 | 0 | 4 | 62.461
370 | Zhang Z, Tian Y, Zhang L, Hu S, Xiang J, Wang Y, et al. Impacts of nickel loading on properties, catalytic behaviors of Ni/Γ–Al2O3 catalysts and the reaction intermediates formed in methanation of CO2. Int J Hydrogen Energy 2019;44:9291–306. https://doi.org/10.1016/j.ijhydene.2019.02.129. | 51 | Train | Ni/Al2O3 | Ni | 37.5 | None | 0 | Al2O3 | 62.5 | None | WI | 600 | 4 | 600 | 1 | 1 | 50 | 500 | 1 | 5.26 | 6 | 0 | 21 | 0 | 0 | 4 | 61.199
371 | Zhang Z, Tian Y, Zhang L, Hu S, Xiang J, Wang Y, et al. Impacts of nickel loading on properties, catalytic behaviors of Ni/Γ–Al2O3 catalysts and the reaction intermediates formed in methanation of CO2. Int J Hydrogen Energy 2019;44:9291–306. https://doi.org/10.1016/j.ijhydene.2019.02.129. | 51 | Train | Ni/Al2O3 | Ni | 37.5 | None | 0 | Al2O3 | 62.5 | None | WI | 600 | 4 | 600 | 1 | 1 | 50 | 600 | 1 | 5.26 | 6 | 0 | 21 | 0 | 0 | 4 | 59.306
372 | Zhang Z, Tian Y, Zhang L, Hu S, Xiang J, Wang Y, et al. Impacts of nickel loading on properties, catalytic behaviors of Ni/Γ–Al2O3 catalysts and the reaction intermediates formed in methanation of CO2. Int J Hydrogen Energy 2019;44:9291–306. https://doi.org/10.1016/j.ijhydene.2019.02.129. | 52 | Train | Ni/Al2O3 | Ni | 40 | None | 0 | Al2O3 | 60 | None | WI | 600 | 4 | 600 | 1 | 1 | 50 | 250 | 1 | 5.26 | 6 | 0 | 21 | 0 | 0 | 4 | 7.571
373 | Zhang Z, Tian Y, Zhang L, Hu S, Xiang J, Wang Y, et al. Impacts of nickel loading on properties, catalytic behaviors of Ni/Γ–Al2O3 catalysts and the reaction intermediates formed in methanation of CO2. Int J Hydrogen Energy 2019;44:9291–306. https://doi.org/10.1016/j.ijhydene.2019.02.129. | 52 | Train | Ni/Al2O3 | Ni | 40 | None | 0 | Al2O3 | 60 | None | WI | 600 | 4 | 600 | 1 | 1 | 50 | 300 | 1 | 5.26 | 6 | 0 | 21 | 0 | 0 | 4 | 28.076
374 | Zhang Z, Tian Y, Zhang L, Hu S, Xiang J, Wang Y, et al. Impacts of nickel loading on properties, catalytic behaviors of Ni/Γ–Al2O3 catalysts and the reaction intermediates formed in methanation of CO2. Int J Hydrogen Energy 2019;44:9291–306. https://doi.org/10.1016/j.ijhydene.2019.02.129. | 52 | Train | Ni/Al2O3 | Ni | 40 | None | 0 | Al2O3 | 60 | None | WI | 600 | 4 | 600 | 1 | 1 | 50 | 350 | 1 | 5.26 | 6 | 0 | 21 | 0 | 0 | 4 | 58.675
375 | Zhang Z, Tian Y, Zhang L, Hu S, Xiang J, Wang Y, et al. Impacts of nickel loading on properties, catalytic behaviors of Ni/Γ–Al2O3 catalysts and the reaction intermediates formed in methanation of CO2. Int J Hydrogen Energy 2019;44:9291–306. https://doi.org/10.1016/j.ijhydene.2019.02.129. | 52 | Train | Ni/Al2O3 | Ni | 40 | None | 0 | Al2O3 | 60 | None | WI | 600 | 4 | 600 | 1 | 1 | 50 | 400 | 1 | 5.26 | 6 | 0 | 21 | 0 | 0 | 4 | 66.246
376 | Zhang Z, Tian Y, Zhang L, Hu S, Xiang J, Wang Y, et al. Impacts of nickel loading on properties, catalytic behaviors of Ni/Γ–Al2O3 catalysts and the reaction intermediates formed in methanation of CO2. Int J Hydrogen Energy 2019;44:9291–306. https://doi.org/10.1016/j.ijhydene.2019.02.129. | 52 | Train | Ni/Al2O3 | Ni | 40 | None | 0 | Al2O3 | 60 | None | WI | 600 | 4 | 600 | 1 | 1 | 50 | 450 | 1 | 5.26 | 6 | 0 | 21 | 0 | 0 | 4 | 65.615
377 | Zhang Z, Tian Y, Zhang L, Hu S, Xiang J, Wang Y, et al. Impacts of nickel loading on properties, catalytic behaviors of Ni/Γ–Al2O3 catalysts and the reaction intermediates formed in methanation of CO2. Int J Hydrogen Energy 2019;44:9291–306. https://doi.org/10.1016/j.ijhydene.2019.02.129. | 52 | Train | Ni/Al2O3 | Ni | 40 | None | 0 | Al2O3 | 60 | None | WI | 600 | 4 | 600 | 1 | 1 | 50 | 500 | 1 | 5.26 | 6 | 0 | 21 | 0 | 0 | 4 | 63.407
378 | Zhang Z, Tian Y, Zhang L, Hu S, Xiang J, Wang Y, et al. Impacts of nickel loading on properties, catalytic behaviors of Ni/Γ–Al2O3 catalysts and the reaction intermediates formed in methanation of CO2. Int J Hydrogen Energy 2019;44:9291–306. https://doi.org/10.1016/j.ijhydene.2019.02.129. | 52 | Train | Ni/Al2O3 | Ni | 40 | None | 0 | Al2O3 | 60 | None | WI | 600 | 4 | 600 | 1 | 1 | 50 | 600 | 1 | 5.26 | 6 | 0 | 21 | 0 | 0 | 4 | 63.091
379 | Zhang Z, Tian Y, Zhang L, Hu S, Xiang J, Wang Y, et al. Impacts of nickel loading on properties, catalytic behaviors of Ni/Γ–Al2O3 catalysts and the reaction intermediates formed in methanation of CO2. Int J Hydrogen Energy 2019;44:9291–306. https://doi.org/10.1016/j.ijhydene.2019.02.129. | 53 | Train | Ni/Al2O3 | Ni | 50 | None | 0 | Al2O3 | 50 | None | WI | 600 | 4 | 600 | 1 | 1 | 50 | 250 | 1 | 5.26 | 6 | 0 | 21 | 0 | 0 | 4 | 3.165
380 | Zhang Z, Tian Y, Zhang L, Hu S, Xiang J, Wang Y, et al. Impacts of nickel loading on properties, catalytic behaviors of Ni/Γ–Al2O3 catalysts and the reaction intermediates formed in methanation of CO2. Int J Hydrogen Energy 2019;44:9291–306. https://doi.org/10.1016/j.ijhydene.2019.02.129. | 53 | Train | Ni/Al2O3 | Ni | 50 | None | 0 | Al2O3 | 50 | None | WI | 600 | 4 | 600 | 1 | 1 | 50 | 300 | 1 | 5.26 | 6 | 0 | 21 | 0 | 0 | 4 | 27.532
381 | Zhang Z, Tian Y, Zhang L, Hu S, Xiang J, Wang Y, et al. Impacts of nickel loading on properties, catalytic behaviors of Ni/Γ–Al2O3 catalysts and the reaction intermediates formed in methanation of CO2. Int J Hydrogen Energy 2019;44:9291–306. https://doi.org/10.1016/j.ijhydene.2019.02.129. | 53 | Train | Ni/Al2O3 | Ni | 50 | None | 0 | Al2O3 | 50 | None | WI | 600 | 4 | 600 | 1 | 1 | 50 | 350 | 1 | 5.26 | 6 | 0 | 21 | 0 | 0 | 4 | 58.861
382 | Zhang Z, Tian Y, Zhang L, Hu S, Xiang J, Wang Y, et al. Impacts of nickel loading on properties, catalytic behaviors of Ni/Γ–Al2O3 catalysts and the reaction intermediates formed in methanation of CO2. Int J Hydrogen Energy 2019;44:9291–306. https://doi.org/10.1016/j.ijhydene.2019.02.129. | 53 | Train | Ni/Al2O3 | Ni | 50 | None | 0 | Al2O3 | 50 | None | WI | 600 | 4 | 600 | 1 | 1 | 50 | 400 | 1 | 5.26 | 6 | 0 | 21 | 0 | 0 | 4 | 66.456
383 | Zhang Z, Tian Y, Zhang L, Hu S, Xiang J, Wang Y, et al. Impacts of nickel loading on properties, catalytic behaviors of Ni/Γ–Al2O3 catalysts and the reaction intermediates formed in methanation of CO2. Int J Hydrogen Energy 2019;44:9291–306. https://doi.org/10.1016/j.ijhydene.2019.02.129. | 53 | Train | Ni/Al2O3 | Ni | 50 | None | 0 | Al2O3 | 50 | None | WI | 600 | 4 | 600 | 1 | 1 | 50 | 450 | 1 | 5.26 | 6 | 0 | 21 | 0 | 0 | 4 | 65.19
384 | Zhang Z, Tian Y, Zhang L, Hu S, Xiang J, Wang Y, et al. Impacts of nickel loading on properties, catalytic behaviors of Ni/Γ–Al2O3 catalysts and the reaction intermediates formed in methanation of CO2. Int J Hydrogen Energy 2019;44:9291–306. https://doi.org/10.1016/j.ijhydene.2019.02.129. | 53 | Train | Ni/Al2O3 | Ni | 50 | None | 0 | Al2O3 | 50 | None | WI | 600 | 4 | 600 | 1 | 1 | 50 | 500 | 1 | 5.26 | 6 | 0 | 21 | 0 | 0 | 4 | 63.291
385 | Zhang Z, Tian Y, Zhang L, Hu S, Xiang J, Wang Y, et al. Impacts of nickel loading on properties, catalytic behaviors of Ni/Γ–Al2O3 catalysts and the reaction intermediates formed in methanation of CO2. Int J Hydrogen Energy 2019;44:9291–306. https://doi.org/10.1016/j.ijhydene.2019.02.129. | 53 | Train | Ni/Al2O3 | Ni | 50 | None | 0 | Al2O3 | 50 | None | WI | 600 | 4 | 600 | 1 | 1 | 50 | 600 | 1 | 5.26 | 6 | 0 | 21 | 0 | 0 | 4 | 63.608
386 | Lin J, Ma C, Wang Q, Xu Y, Ma G, Wang J, et al. Enhanced low-temperature performance of CO2 methanation over mesoporous Ni/Al2O3-ZrO2 catalysts. Appl Catal B Environ 2019;243:262–72. https://doi.org/10.1016/j.apcatb.2018.10.059. | 54 | Train | Ni/Al2O3 | Ni | 10 | None | 0 | Al2O3 | 90 | None | SGP | 550 | 6 | 500 | 1 | 10 | 100 | 160 | 1 | 10 | 100 | 0 | 0 | 0 | 0 | 4 | 1.852
387 | Lin J, Ma C, Wang Q, Xu Y, Ma G, Wang J, et al. Enhanced low-temperature performance of CO2 methanation over mesoporous Ni/Al2O3-ZrO2 catalysts. Appl Catal B Environ 2019;243:262–72. https://doi.org/10.1016/j.apcatb.2018.10.059. | 54 | Train | Ni/Al2O3 | Ni | 10 | None | 0 | Al2O3 | 90 | None | SGP | 550 | 6 | 500 | 1 | 10 | 100 | 180 | 1 | 10 | 100 | 0 | 0 | 0 | 0 | 4 | 1.496
388 | Lin J, Ma C, Wang Q, Xu Y, Ma G, Wang J, et al. Enhanced low-temperature performance of CO2 methanation over mesoporous Ni/Al2O3-ZrO2 catalysts. Appl Catal B Environ 2019;243:262–72. https://doi.org/10.1016/j.apcatb.2018.10.059. | 54 | Train | Ni/Al2O3 | Ni | 10 | None | 0 | Al2O3 | 90 | None | SGP | 550 | 6 | 500 | 1 | 10 | 100 | 200 | 1 | 10 | 100 | 0 | 0 | 0 | 0 | 4 | 1.14
389 | Lin J, Ma C, Wang Q, Xu Y, Ma G, Wang J, et al. Enhanced low-temperature performance of CO2 methanation over mesoporous Ni/Al2O3-ZrO2 catalysts. Appl Catal B Environ 2019;243:262–72. https://doi.org/10.1016/j.apcatb.2018.10.059. | 54 | Train | Ni/Al2O3 | Ni | 10 | None | 0 | Al2O3 | 90 | None | SGP | 550 | 6 | 500 | 1 | 10 | 100 | 220 | 1 | 10 | 100 | 0 | 0 | 0 | 0 | 4 | 4.345
390 | Lin J, Ma C, Wang Q, Xu Y, Ma G, Wang J, et al. Enhanced low-temperature performance of CO2 methanation over mesoporous Ni/Al2O3-ZrO2 catalysts. Appl Catal B Environ 2019;243:262–72. https://doi.org/10.1016/j.apcatb.2018.10.059. | 54 | Train | Ni/Al2O3 | Ni | 10 | None | 0 | Al2O3 | 90 | None | SGP | 550 | 6 | 500 | 1 | 10 | 100 | 240 | 1 | 10 | 100 | 0 | 0 | 0 | 0 | 4 | 7.55
391 | Lin J, Ma C, Wang Q, Xu Y, Ma G, Wang J, et al. Enhanced low-temperature performance of CO2 methanation over mesoporous Ni/Al2O3-ZrO2 catalysts. Appl Catal B Environ 2019;243:262–72. https://doi.org/10.1016/j.apcatb.2018.10.059. | 54 | Train | Ni/Al2O3 | Ni | 10 | None | 0 | Al2O3 | 90 | None | SGP | 550 | 6 | 500 | 1 | 10 | 100 | 260 | 1 | 10 | 100 | 0 | 0 | 0 | 0 | 4 | 13.248
392 | Lin J, Ma C, Wang Q, Xu Y, Ma G, Wang J, et al. Enhanced low-temperature performance of CO2 methanation over mesoporous Ni/Al2O3-ZrO2 catalysts. Appl Catal B Environ 2019;243:262–72. https://doi.org/10.1016/j.apcatb.2018.10.059. | 54 | Train | Ni/Al2O3 | Ni | 10 | None | 0 | Al2O3 | 90 | None | SGP | 550 | 6 | 500 | 1 | 10 | 100 | 280 | 1 | 10 | 100 | 0 | 0 | 0 | 0 | 4 | 23.932
393 | Lin J, Ma C, Wang Q, Xu Y, Ma G, Wang J, et al. Enhanced low-temperature performance of CO2 methanation over mesoporous Ni/Al2O3-ZrO2 catalysts. Appl Catal B Environ 2019;243:262–72. https://doi.org/10.1016/j.apcatb.2018.10.059. | 54 | Train | Ni/Al2O3 | Ni | 10 | None | 0 | Al2O3 | 90 | None | SGP | 550 | 6 | 500 | 1 | 10 | 100 | 300 | 1 | 10 | 100 | 0 | 0 | 0 | 0 | 4 | 35.684
394 | Lin J, Ma C, Wang Q, Xu Y, Ma G, Wang J, et al. Enhanced low-temperature performance of CO2 methanation over mesoporous Ni/Al2O3-ZrO2 catalysts. Appl Catal B Environ 2019;243:262–72. https://doi.org/10.1016/j.apcatb.2018.10.059. | 54 | Train | Ni/Al2O3 | Ni | 10 | None | 0 | Al2O3 | 90 | None | SGP | 550 | 6 | 500 | 1 | 10 | 100 | 320 | 1 | 10 | 100 | 0 | 0 | 0 | 0 | 4 | 50.285
395 | Lin J, Ma C, Wang Q, Xu Y, Ma G, Wang J, et al. Enhanced low-temperature performance of CO2 methanation over mesoporous Ni/Al2O3-ZrO2 catalysts. Appl Catal B Environ 2019;243:262–72. https://doi.org/10.1016/j.apcatb.2018.10.059. | 54 | Train | Ni/Al2O3 | Ni | 10 | None | 0 | Al2O3 | 90 | None | SGP | 550 | 6 | 500 | 1 | 10 | 100 | 340 | 1 | 10 | 100 | 0 | 0 | 0 | 0 | 4 | 59.188
396 | Lin J, Ma C, Wang Q, Xu Y, Ma G, Wang J, et al. Enhanced low-temperature performance of CO2 methanation over mesoporous Ni/Al2O3-ZrO2 catalysts. Appl Catal B Environ 2019;243:262–72. https://doi.org/10.1016/j.apcatb.2018.10.059. | 54 | Train | Ni/Al2O3 | Ni | 10 | None | 0 | Al2O3 | 90 | None | SGP | 550 | 6 | 500 | 1 | 10 | 100 | 360 | 1 | 10 | 100 | 0 | 0 | 0 | 0 | 4 | 65.242
397 | Lin J, Ma C, Wang Q, Xu Y, Ma G, Wang J, et al. Enhanced low-temperature performance of CO2 methanation over mesoporous Ni/Al2O3-ZrO2 catalysts. Appl Catal B Environ 2019;243:262–72. https://doi.org/10.1016/j.apcatb.2018.10.059. | 54 | Train | Ni/Al2O3 | Ni | 10 | None | 0 | Al2O3 | 90 | None | SGP | 550 | 6 | 500 | 1 | 10 | 100 | 380 | 1 | 10 | 100 | 0 | 0 | 0 | 0 | 4 | 68.803
398 | Lin J, Ma C, Wang Q, Xu Y, Ma G, Wang J, et al. Enhanced low-temperature performance of CO2 methanation over mesoporous Ni/Al2O3-ZrO2 catalysts. Appl Catal B Environ 2019;243:262–72. https://doi.org/10.1016/j.apcatb.2018.10.059. | 54 | Train | Ni/Al2O3 | Ni | 10 | None | 0 | Al2O3 | 90 | None | SGP | 550 | 6 | 500 | 1 | 10 | 100 | 400 | 1 | 10 | 100 | 0 | 0 | 0 | 0 | 4 | 70.228
399 | Lin J, Ma C, Wang Q, Xu Y, Ma G, Wang J, et al. Enhanced low-temperature performance of CO2 methanation over mesoporous Ni/Al2O3-ZrO2 catalysts. Appl Catal B Environ 2019;243:262–72. https://doi.org/10.1016/j.apcatb.2018.10.059. | 54 | Train | Ni/Al2O3 | Ni | 10 | None | 0 | Al2O3 | 90 | None | SGP | 550 | 6 | 500 | 1 | 10 | 100 | 420 | 1 | 10 | 100 | 0 | 0 | 0 | 0 | 4 | 70.584
400 | Lin J, Ma C, Wang Q, Xu Y, Ma G, Wang J, et al. Enhanced low-temperature performance of CO2 methanation over mesoporous Ni/Al2O3-ZrO2 catalysts. Appl Catal B Environ 2019;243:262–72. https://doi.org/10.1016/j.apcatb.2018.10.059. | 54 | Train | Ni/Al2O3 | Ni | 10 | None | 0 | Al2O3 | 90 | None | SGP | 550 | 6 | 500 | 1 | 10 | 100 | 440 | 1 | 10 | 100 | 0 | 0 | 0 | 0 | 4 | 70.228
401 | Lin J, Ma C, Wang Q, Xu Y, Ma G, Wang J, et al. Enhanced low-temperature performance of CO2 methanation over mesoporous Ni/Al2O3-ZrO2 catalysts. Appl Catal B Environ 2019;243:262–72. https://doi.org/10.1016/j.apcatb.2018.10.059. | 54 | Train | Ni/Al2O3 | Ni | 10 | None | 0 | Al2O3 | 90 | None | SGP | 550 | 6 | 500 | 1 | 10 | 100 | 460 | 1 | 10 | 100 | 0 | 0 | 0 | 0 | 4 | 68.803
402 | Lin J, Ma C, Wang Q, Xu Y, Ma G, Wang J, et al. Enhanced low-temperature performance of CO2 methanation over mesoporous Ni/Al2O3-ZrO2 catalysts. Appl Catal B Environ 2019;243:262–72. https://doi.org/10.1016/j.apcatb.2018.10.059. | 55 | Test | Ni/Al2O3-ZrO2 | Ni | 10 | None | 0 | Al2O3 | 72.5 | ZrO2 | SGP | 550 | 6 | 500 | 1 | 10 | 100 | 160 | 1 | 10 | 100 | 0 | 0 | 0 | 0 | 4 | 1.852
403 | Lin J, Ma C, Wang Q, Xu Y, Ma G, Wang J, et al. Enhanced low-temperature performance of CO2 methanation over mesoporous Ni/Al2O3-ZrO2 catalysts. Appl Catal B Environ 2019;243:262–72. https://doi.org/10.1016/j.apcatb.2018.10.059. | 55 | Test | Ni/Al2O3-ZrO2 | Ni | 10 | None | 0 | Al2O3 | 72.5 | ZrO2 | SGP | 550 | 6 | 500 | 1 | 10 | 100 | 180 | 1 | 10 | 100 | 0 | 0 | 0 | 0 | 4 | 3.632
404 | Lin J, Ma C, Wang Q, Xu Y, Ma G, Wang J, et al. Enhanced low-temperature performance of CO2 methanation over mesoporous Ni/Al2O3-ZrO2 catalysts. Appl Catal B Environ 2019;243:262–72. https://doi.org/10.1016/j.apcatb.2018.10.059. | 55 | Test | Ni/Al2O3-ZrO2 | Ni | 10 | None | 0 | Al2O3 | 72.5 | ZrO2 | SGP | 550 | 6 | 500 | 1 | 10 | 100 | 200 | 1 | 10 | 100 | 0 | 0 | 0 | 0 | 4 | 4.345
405 | Lin J, Ma C, Wang Q, Xu Y, Ma G, Wang J, et al. Enhanced low-temperature performance of CO2 methanation over mesoporous Ni/Al2O3-ZrO2 catalysts. Appl Catal B Environ 2019;243:262–72. https://doi.org/10.1016/j.apcatb.2018.10.059. | 55 | Test | Ni/Al2O3-ZrO2 | Ni | 10 | None | 0 | Al2O3 | 72.5 | ZrO2 | SGP | 550 | 6 | 500 | 1 | 10 | 100 | 220 | 1 | 10 | 100 | 0 | 0 | 0 | 0 | 4 | 8.262
406 | Lin J, Ma C, Wang Q, Xu Y, Ma G, Wang J, et al. Enhanced low-temperature performance of CO2 methanation over mesoporous Ni/Al2O3-ZrO2 catalysts. Appl Catal B Environ 2019;243:262–72. https://doi.org/10.1016/j.apcatb.2018.10.059. | 55 | Test | Ni/Al2O3-ZrO2 | Ni | 10 | None | 0 | Al2O3 | 72.5 | ZrO2 | SGP | 550 | 6 | 500 | 1 | 10 | 100 | 240 | 1 | 10 | 100 | 0 | 0 | 0 | 0 | 4 | 12.892
407 | Lin J, Ma C, Wang Q, Xu Y, Ma G, Wang J, et al. Enhanced low-temperature performance of CO2 methanation over mesoporous Ni/Al2O3-ZrO2 catalysts. Appl Catal B Environ 2019;243:262–72. https://doi.org/10.1016/j.apcatb.2018.10.059. | 55 | Test | Ni/Al2O3-ZrO2 | Ni | 10 | None | 0 | Al2O3 | 72.5 | ZrO2 | SGP | 550 | 6 | 500 | 1 | 10 | 100 | 260 | 1 | 10 | 100 | 0 | 0 | 0 | 0 | 4 | 26.068
408 | Lin J, Ma C, Wang Q, Xu Y, Ma G, Wang J, et al. Enhanced low-temperature performance of CO2 methanation over mesoporous Ni/Al2O3-ZrO2 catalysts. Appl Catal B Environ 2019;243:262–72. https://doi.org/10.1016/j.apcatb.2018.10.059. | 55 | Test | Ni/Al2O3-ZrO2 | Ni | 10 | None | 0 | Al2O3 | 72.5 | ZrO2 | SGP | 550 | 6 | 500 | 1 | 10 | 100 | 280 | 1 | 10 | 100 | 0 | 0 | 0 | 0 | 4 | 44.231
409 | Lin J, Ma C, Wang Q, Xu Y, Ma G, Wang J, et al. Enhanced low-temperature performance of CO2 methanation over mesoporous Ni/Al2O3-ZrO2 catalysts. Appl Catal B Environ 2019;243:262–72. https://doi.org/10.1016/j.apcatb.2018.10.059. | 55 | Test | Ni/Al2O3-ZrO2 | Ni | 10 | None | 0 | Al2O3 | 72.5 | ZrO2 | SGP | 550 | 6 | 500 | 1 | 10 | 100 | 300 | 1 | 10 | 100 | 0 | 0 | 0 | 0 | 4 | 56.695
410 | Lin J, Ma C, Wang Q, Xu Y, Ma G, Wang J, et al. Enhanced low-temperature performance of CO2 methanation over mesoporous Ni/Al2O3-ZrO2 catalysts. Appl Catal B Environ 2019;243:262–72. https://doi.org/10.1016/j.apcatb.2018.10.059. | 55 | Test | Ni/Al2O3-ZrO2 | Ni | 10 | None | 0 | Al2O3 | 72.5 | ZrO2 | SGP | 550 | 6 | 500 | 1 | 10 | 100 | 320 | 1 | 10 | 100 | 0 | 0 | 0 | 0 | 4 | 65.242
411 | Lin J, Ma C, Wang Q, Xu Y, Ma G, Wang J, et al. Enhanced low-temperature performance of CO2 methanation over mesoporous Ni/Al2O3-ZrO2 catalysts. Appl Catal B Environ 2019;243:262–72. https://doi.org/10.1016/j.apcatb.2018.10.059. | 55 | Test | Ni/Al2O3-ZrO2 | Ni | 10 | None | 0 | Al2O3 | 72.5 | ZrO2 | SGP | 550 | 6 | 500 | 1 | 10 | 100 | 340 | 1 | 10 | 100 | 0 | 0 | 0 | 0 | 4 | 69.872
412 | Lin J, Ma C, Wang Q, Xu Y, Ma G, Wang J, et al. Enhanced low-temperature performance of CO2 methanation over mesoporous Ni/Al2O3-ZrO2 catalysts. Appl Catal B Environ 2019;243:262–72. https://doi.org/10.1016/j.apcatb.2018.10.059. | 55 | Test | Ni/Al2O3-ZrO2 | Ni | 10 | None | 0 | Al2O3 | 72.5 | ZrO2 | SGP | 550 | 6 | 500 | 1 | 10 | 100 | 360 | 1 | 10 | 100 | 0 | 0 | 0 | 0 | 4 | 71.652
413 | Lin J, Ma C, Wang Q, Xu Y, Ma G, Wang J, et al. Enhanced low-temperature performance of CO2 methanation over mesoporous Ni/Al2O3-ZrO2 catalysts. Appl Catal B Environ 2019;243:262–72. https://doi.org/10.1016/j.apcatb.2018.10.059. | 55 | Test | Ni/Al2O3-ZrO2 | Ni | 10 | None | 0 | Al2O3 | 72.5 | ZrO2 | SGP | 550 | 6 | 500 | 1 | 10 | 100 | 380 | 1 | 10 | 100 | 0 | 0 | 0 | 0 | 4 | 72.365
414 | Lin J, Ma C, Wang Q, Xu Y, Ma G, Wang J, et al. Enhanced low-temperature performance of CO2 methanation over mesoporous Ni/Al2O3-ZrO2 catalysts. Appl Catal B Environ 2019;243:262–72. https://doi.org/10.1016/j.apcatb.2018.10.059. | 55 | Test | Ni/Al2O3-ZrO2 | Ni | 10 | None | 0 | Al2O3 | 72.5 | ZrO2 | SGP | 550 | 6 | 500 | 1 | 10 | 100 | 400 | 1 | 10 | 100 | 0 | 0 | 0 | 0 | 4 | 72.009
415 | Lin J, Ma C, Wang Q, Xu Y, Ma G, Wang J, et al. Enhanced low-temperature performance of CO2 methanation over mesoporous Ni/Al2O3-ZrO2 catalysts. Appl Catal B Environ 2019;243:262–72. https://doi.org/10.1016/j.apcatb.2018.10.059. | 55 | Test | Ni/Al2O3-ZrO2 | Ni | 10 | None | 0 | Al2O3 | 72.5 | ZrO2 | SGP | 550 | 6 | 500 | 1 | 10 | 100 | 420 | 1 | 10 | 100 | 0 | 0 | 0 | 0 | 4 | 70.94
416 | Lin J, Ma C, Wang Q, Xu Y, Ma G, Wang J, et al. Enhanced low-temperature performance of CO2 methanation over mesoporous Ni/Al2O3-ZrO2 catalysts. Appl Catal B Environ 2019;243:262–72. https://doi.org/10.1016/j.apcatb.2018.10.059. | 55 | Test | Ni/Al2O3-ZrO2 | Ni | 10 | None | 0 | Al2O3 | 72.5 | ZrO2 | SGP | 550 | 6 | 500 | 1 | 10 | 100 | 440 | 1 | 10 | 100 | 0 | 0 | 0 | 0 | 4 | 69.872
417 | Lin J, Ma C, Wang Q, Xu Y, Ma G, Wang J, et al. Enhanced low-temperature performance of CO2 methanation over mesoporous Ni/Al2O3-ZrO2 catalysts. Appl Catal B Environ 2019;243:262–72. https://doi.org/10.1016/j.apcatb.2018.10.059. | 55 | Test | Ni/Al2O3-ZrO2 | Ni | 10 | None | 0 | Al2O3 | 72.5 | ZrO2 | SGP | 550 | 6 | 500 | 1 | 10 | 100 | 460 | 1 | 10 | 100 | 0 | 0 | 0 | 0 | 4 | 67.379
418 | Lin J, Ma C, Wang Q, Xu Y, Ma G, Wang J, et al. Enhanced low-temperature performance of CO2 methanation over mesoporous Ni/Al2O3-ZrO2 catalysts. Appl Catal B Environ 2019;243:262–72. https://doi.org/10.1016/j.apcatb.2018.10.059. | 56 | Train | Ni/Al2O3-ZrO2 | Ni | 10 | None | 0 | Al2O3 | 60.7 | ZrO2 | SGP | 550 | 6 | 500 | 1 | 10 | 100 | 160 | 1 | 10 | 100 | 0 | 0 | 0 | 0 | 4 | 0.427
419 | Lin J, Ma C, Wang Q, Xu Y, Ma G, Wang J, et al. Enhanced low-temperature performance of CO2 methanation over mesoporous Ni/Al2O3-ZrO2 catalysts. Appl Catal B Environ 2019;243:262–72. https://doi.org/10.1016/j.apcatb.2018.10.059. | 56 | Train | Ni/Al2O3-ZrO2 | Ni | 10 | None | 0 | Al2O3 | 60.7 | ZrO2 | SGP | 550 | 6 | 500 | 1 | 10 | 100 | 180 | 1 | 10 | 100 | 0 | 0 | 0 | 0 | 4 | 2.564
420 | Lin J, Ma C, Wang Q, Xu Y, Ma G, Wang J, et al. Enhanced low-temperature performance of CO2 methanation over mesoporous Ni/Al2O3-ZrO2 catalysts. Appl Catal B Environ 2019;243:262–72. https://doi.org/10.1016/j.apcatb.2018.10.059. | 56 | Train | Ni/Al2O3-ZrO2 | Ni | 10 | None | 0 | Al2O3 | 60.7 | ZrO2 | SGP | 550 | 6 | 500 | 1 | 10 | 100 | 200 | 1 | 10 | 100 | 0 | 0 | 0 | 0 | 4 | 5.413
421 | Lin J, Ma C, Wang Q, Xu Y, Ma G, Wang J, et al. Enhanced low-temperature performance of CO2 methanation over mesoporous Ni/Al2O3-ZrO2 catalysts. Appl Catal B Environ 2019;243:262–72. https://doi.org/10.1016/j.apcatb.2018.10.059. | 56 | Train | Ni/Al2O3-ZrO2 | Ni | 10 | None | 0 | Al2O3 | 60.7 | ZrO2 | SGP | 550 | 6 | 500 | 1 | 10 | 100 | 220 | 1 | 10 | 100 | 0 | 0 | 0 | 0 | 4 | 11.111
422 | Lin J, Ma C, Wang Q, Xu Y, Ma G, Wang J, et al. Enhanced low-temperature performance of CO2 methanation over mesoporous Ni/Al2O3-ZrO2 catalysts. Appl Catal B Environ 2019;243:262–72. https://doi.org/10.1016/j.apcatb.2018.10.059. | 56 | Train | Ni/Al2O3-ZrO2 | Ni | 10 | None | 0 | Al2O3 | 60.7 | ZrO2 | SGP | 550 | 6 | 500 | 1 | 10 | 100 | 240 | 1 | 10 | 100 | 0 | 0 | 0 | 0 | 4 | 21.083
423 | Lin J, Ma C, Wang Q, Xu Y, Ma G, Wang J, et al. Enhanced low-temperature performance of CO2 methanation over mesoporous Ni/Al2O3-ZrO2 catalysts. Appl Catal B Environ 2019;243:262–72. https://doi.org/10.1016/j.apcatb.2018.10.059. | 56 | Train | Ni/Al2O3-ZrO2 | Ni | 10 | None | 0 | Al2O3 | 60.7 | ZrO2 | SGP | 550 | 6 | 500 | 1 | 10 | 100 | 260 | 1 | 10 | 100 | 0 | 0 | 0 | 0 | 4 | 36.396
424 | Lin J, Ma C, Wang Q, Xu Y, Ma G, Wang J, et al. Enhanced low-temperature performance of CO2 methanation over mesoporous Ni/Al2O3-ZrO2 catalysts. Appl Catal B Environ 2019;243:262–72. https://doi.org/10.1016/j.apcatb.2018.10.059. | 56 | Train | Ni/Al2O3-ZrO2 | Ni | 10 | None | 0 | Al2O3 | 60.7 | ZrO2 | SGP | 550 | 6 | 500 | 1 | 10 | 100 | 280 | 1 | 10 | 100 | 0 | 0 | 0 | 0 | 4 | 56.339
425 | Lin J, Ma C, Wang Q, Xu Y, Ma G, Wang J, et al. Enhanced low-temperature performance of CO2 methanation over mesoporous Ni/Al2O3-ZrO2 catalysts. Appl Catal B Environ 2019;243:262–72. https://doi.org/10.1016/j.apcatb.2018.10.059. | 56 | Train | Ni/Al2O3-ZrO2 | Ni | 10 | None | 0 | Al2O3 | 60.7 | ZrO2 | SGP | 550 | 6 | 500 | 1 | 10 | 100 | 300 | 1 | 10 | 100 | 0 | 0 | 0 | 0 | 4 | 64.53
426 | Lin J, Ma C, Wang Q, Xu Y, Ma G, Wang J, et al. Enhanced low-temperature performance of CO2 methanation over mesoporous Ni/Al2O3-ZrO2 catalysts. Appl Catal B Environ 2019;243:262–72. https://doi.org/10.1016/j.apcatb.2018.10.059. | 56 | Train | Ni/Al2O3-ZrO2 | Ni | 10 | None | 0 | Al2O3 | 60.7 | ZrO2 | SGP | 550 | 6 | 500 | 1 | 10 | 100 | 320 | 1 | 10 | 100 | 0 | 0 | 0 | 0 | 4 | 70.228
427 | Lin J, Ma C, Wang Q, Xu Y, Ma G, Wang J, et al. Enhanced low-temperature performance of CO2 methanation over mesoporous Ni/Al2O3-ZrO2 catalysts. Appl Catal B Environ 2019;243:262–72. https://doi.org/10.1016/j.apcatb.2018.10.059. | 56 | Train | Ni/Al2O3-ZrO2 | Ni | 10 | None | 0 | Al2O3 | 60.7 | ZrO2 | SGP | 550 | 6 | 500 | 1 | 10 | 100 | 340 | 1 | 10 | 100 | 0 | 0 | 0 | 0 | 4 | 72.721
428 | Lin J, Ma C, Wang Q, Xu Y, Ma G, Wang J, et al. Enhanced low-temperature performance of CO2 methanation over mesoporous Ni/Al2O3-ZrO2 catalysts. Appl Catal B Environ 2019;243:262–72. https://doi.org/10.1016/j.apcatb.2018.10.059. | 56 | Train | Ni/Al2O3-ZrO2 | Ni | 10 | None | 0 | Al2O3 | 60.7 | ZrO2 | SGP | 550 | 6 | 500 | 1 | 10 | 100 | 360 | 1 | 10 | 100 | 0 | 0 | 0 | 0 | 4 | 73.789
429 | Lin J, Ma C, Wang Q, Xu Y, Ma G, Wang J, et al. Enhanced low-temperature performance of CO2 methanation over mesoporous Ni/Al2O3-ZrO2 catalysts. Appl Catal B Environ 2019;243:262–72. https://doi.org/10.1016/j.apcatb.2018.10.059. | 56 | Train | Ni/Al2O3-ZrO2 | Ni | 10 | None | 0 | Al2O3 | 60.7 | ZrO2 | SGP | 550 | 6 | 500 | 1 | 10 | 100 | 380 | 1 | 10 | 100 | 0 | 0 | 0 | 0 | 4 | 73.433
430 | Lin J, Ma C, Wang Q, Xu Y, Ma G, Wang J, et al. Enhanced low-temperature performance of CO2 methanation over mesoporous Ni/Al2O3-ZrO2 catalysts. Appl Catal B Environ 2019;243:262–72. https://doi.org/10.1016/j.apcatb.2018.10.059. | 56 | Train | Ni/Al2O3-ZrO2 | Ni | 10 | None | 0 | Al2O3 | 60.7 | ZrO2 | SGP | 550 | 6 | 500 | 1 | 10 | 100 | 400 | 1 | 10 | 100 | 0 | 0 | 0 | 0 | 4 | 71.652
431 | Lin J, Ma C, Wang Q, Xu Y, Ma G, Wang J, et al. Enhanced low-temperature performance of CO2 methanation over mesoporous Ni/Al2O3-ZrO2 catalysts. Appl Catal B Environ 2019;243:262–72. https://doi.org/10.1016/j.apcatb.2018.10.059. | 56 | Train | Ni/Al2O3-ZrO2 | Ni | 10 | None | 0 | Al2O3 | 60.7 | ZrO2 | SGP | 550 | 6 | 500 | 1 | 10 | 100 | 420 | 1 | 10 | 100 | 0 | 0 | 0 | 0 | 4 | 70.94
432 | Lin J, Ma C, Wang Q, Xu Y, Ma G, Wang J, et al. Enhanced low-temperature performance of CO2 methanation over mesoporous Ni/Al2O3-ZrO2 catalysts. Appl Catal B Environ 2019;243:262–72. https://doi.org/10.1016/j.apcatb.2018.10.059. | 56 | Train | Ni/Al2O3-ZrO2 | Ni | 10 | None | 0 | Al2O3 | 60.7 | ZrO2 | SGP | 550 | 6 | 500 | 1 | 10 | 100 | 440 | 1 | 10 | 100 | 0 | 0 | 0 | 0 | 4 | 68.803
433 | Lin J, Ma C, Wang Q, Xu Y, Ma G, Wang J, et al. Enhanced low-temperature performance of CO2 methanation over mesoporous Ni/Al2O3-ZrO2 catalysts. Appl Catal B Environ 2019;243:262–72. https://doi.org/10.1016/j.apcatb.2018.10.059. | 56 | Train | Ni/Al2O3-ZrO2 | Ni | 10 | None | 0 | Al2O3 | 60.7 | ZrO2 | SGP | 550 | 6 | 500 | 1 | 10 | 100 | 460 | 1 | 10 | 100 | 0 | 0 | 0 | 0 | 4 | 66.311
434 | Lin J, Ma C, Wang Q, Xu Y, Ma G, Wang J, et al. Enhanced low-temperature performance of CO2 methanation over mesoporous Ni/Al2O3-ZrO2 catalysts. Appl Catal B Environ 2019;243:262–72. https://doi.org/10.1016/j.apcatb.2018.10.059. | 57 | Train | Ni/Al2O3-ZrO2 | Ni | 10 | None | 0 | ZrO2 | 67.6 | Al2O3 | SGP | 550 | 6 | 500 | 1 | 10 | 100 | 160 | 1 | 10 | 100 | 0 | 0 | 0 | 0 | 4 | 5.413
435 | Lin J, Ma C, Wang Q, Xu Y, Ma G, Wang J, et al. Enhanced low-temperature performance of CO2 methanation over mesoporous Ni/Al2O3-ZrO2 catalysts. Appl Catal B Environ 2019;243:262–72. https://doi.org/10.1016/j.apcatb.2018.10.059. | 57 | Train | Ni/Al2O3-ZrO2 | Ni | 10 | None | 0 | ZrO2 | 67.6 | Al2O3 | SGP | 550 | 6 | 500 | 1 | 10 | 100 | 180 | 1 | 10 | 100 | 0 | 0 | 0 | 0 | 4 | 5.413
436 | Lin J, Ma C, Wang Q, Xu Y, Ma G, Wang J, et al. Enhanced low-temperature performance of CO2 methanation over mesoporous Ni/Al2O3-ZrO2 catalysts. Appl Catal B Environ 2019;243:262–72. https://doi.org/10.1016/j.apcatb.2018.10.059. | 57 | Train | Ni/Al2O3-ZrO2 | Ni | 10 | None | 0 | ZrO2 | 67.6 | Al2O3 | SGP | 550 | 6 | 500 | 1 | 10 | 100 | 200 | 1 | 10 | 100 | 0 | 0 | 0 | 0 | 4 | 6.125
437 | Lin J, Ma C, Wang Q, Xu Y, Ma G, Wang J, et al. Enhanced low-temperature performance of CO2 methanation over mesoporous Ni/Al2O3-ZrO2 catalysts. Appl Catal B Environ 2019;243:262–72. https://doi.org/10.1016/j.apcatb.2018.10.059. | 57 | Train | Ni/Al2O3-ZrO2 | Ni | 10 | None | 0 | ZrO2 | 67.6 | Al2O3 | SGP | 550 | 6 | 500 | 1 | 10 | 100 | 220 | 1 | 10 | 100 | 0 | 0 | 0 | 0 | 4 | 6.838
438 | Lin J, Ma C, Wang Q, Xu Y, Ma G, Wang J, et al. Enhanced low-temperature performance of CO2 methanation over mesoporous Ni/Al2O3-ZrO2 catalysts. Appl Catal B Environ 2019;243:262–72. https://doi.org/10.1016/j.apcatb.2018.10.059. | 57 | Train | Ni/Al2O3-ZrO2 | Ni | 10 | None | 0 | ZrO2 | 67.6 | Al2O3 | SGP | 550 | 6 | 500 | 1 | 10 | 100 | 240 | 1 | 10 | 100 | 0 | 0 | 0 | 0 | 4 | 9.33
439 | Lin J, Ma C, Wang Q, Xu Y, Ma G, Wang J, et al. Enhanced low-temperature performance of CO2 methanation over mesoporous Ni/Al2O3-ZrO2 catalysts. Appl Catal B Environ 2019;243:262–72. https://doi.org/10.1016/j.apcatb.2018.10.059. | 57 | Train | Ni/Al2O3-ZrO2 | Ni | 10 | None | 0 | ZrO2 | 67.6 | Al2O3 | SGP | 550 | 6 | 500 | 1 | 10 | 100 | 260 | 1 | 10 | 100 | 0 | 0 | 0 | 0 | 4 | 12.179
440 | Lin J, Ma C, Wang Q, Xu Y, Ma G, Wang J, et al. Enhanced low-temperature performance of CO2 methanation over mesoporous Ni/Al2O3-ZrO2 catalysts. Appl Catal B Environ 2019;243:262–72. https://doi.org/10.1016/j.apcatb.2018.10.059. | 57 | Train | Ni/Al2O3-ZrO2 | Ni | 10 | None | 0 | ZrO2 | 67.6 | Al2O3 | SGP | 550 | 6 | 500 | 1 | 10 | 100 | 280 | 1 | 10 | 100 | 0 | 0 | 0 | 0 | 4 | 20.37
441 | Lin J, Ma C, Wang Q, Xu Y, Ma G, Wang J, et al. Enhanced low-temperature performance of CO2 methanation over mesoporous Ni/Al2O3-ZrO2 catalysts. Appl Catal B Environ 2019;243:262–72. https://doi.org/10.1016/j.apcatb.2018.10.059. | 57 | Train | Ni/Al2O3-ZrO2 | Ni | 10 | None | 0 | ZrO2 | 67.6 | Al2O3 | SGP | 550 | 6 | 500 | 1 | 10 | 100 | 300 | 1 | 10 | 100 | 0 | 0 | 0 | 0 | 4 | 27.493
442 | Lin J, Ma C, Wang Q, Xu Y, Ma G, Wang J, et al. Enhanced low-temperature performance of CO2 methanation over mesoporous Ni/Al2O3-ZrO2 catalysts. Appl Catal B Environ 2019;243:262–72. https://doi.org/10.1016/j.apcatb.2018.10.059. | 57 | Train | Ni/Al2O3-ZrO2 | Ni | 10 | None | 0 | ZrO2 | 67.6 | Al2O3 | SGP | 550 | 6 | 500 | 1 | 10 | 100 | 320 | 1 | 10 | 100 | 0 | 0 | 0 | 0 | 4 | 39.957
443 | Lin J, Ma C, Wang Q, Xu Y, Ma G, Wang J, et al. Enhanced low-temperature performance of CO2 methanation over mesoporous Ni/Al2O3-ZrO2 catalysts. Appl Catal B Environ 2019;243:262–72. https://doi.org/10.1016/j.apcatb.2018.10.059. | 57 | Train | Ni/Al2O3-ZrO2 | Ni | 10 | None | 0 | ZrO2 | 67.6 | Al2O3 | SGP | 550 | 6 | 500 | 1 | 10 | 100 | 340 | 1 | 10 | 100 | 0 | 0 | 0 | 0 | 4 | 50.641
444 | Lin J, Ma C, Wang Q, Xu Y, Ma G, Wang J, et al. Enhanced low-temperature performance of CO2 methanation over mesoporous Ni/Al2O3-ZrO2 catalysts. Appl Catal B Environ 2019;243:262–72. https://doi.org/10.1016/j.apcatb.2018.10.059. | 57 | Train | Ni/Al2O3-ZrO2 | Ni | 10 | None | 0 | ZrO2 | 67.6 | Al2O3 | SGP | 550 | 6 | 500 | 1 | 10 | 100 | 360 | 1 | 10 | 100 | 0 | 0 | 0 | 0 | 4 | 58.12
445 | Lin J, Ma C, Wang Q, Xu Y, Ma G, Wang J, et al. Enhanced low-temperature performance of CO2 methanation over mesoporous Ni/Al2O3-ZrO2 catalysts. Appl Catal B Environ 2019;243:262–72. https://doi.org/10.1016/j.apcatb.2018.10.059. | 57 | Train | Ni/Al2O3-ZrO2 | Ni | 10 | None | 0 | ZrO2 | 67.6 | Al2O3 | SGP | 550 | 6 | 500 | 1 | 10 | 100 | 380 | 1 | 10 | 100 | 0 | 0 | 0 | 0 | 4 | 62.393
446 | Lin J, Ma C, Wang Q, Xu Y, Ma G, Wang J, et al. Enhanced low-temperature performance of CO2 methanation over mesoporous Ni/Al2O3-ZrO2 catalysts. Appl Catal B Environ 2019;243:262–72. https://doi.org/10.1016/j.apcatb.2018.10.059. | 57 | Train | Ni/Al2O3-ZrO2 | Ni | 10 | None | 0 | ZrO2 | 67.6 | Al2O3 | SGP | 550 | 6 | 500 | 1 | 10 | 100 | 400 | 1 | 10 | 100 | 0 | 0 | 0 | 0 | 4 | 64.886
447 | Lin J, Ma C, Wang Q, Xu Y, Ma G, Wang J, et al. Enhanced low-temperature performance of CO2 methanation over mesoporous Ni/Al2O3-ZrO2 catalysts. Appl Catal B Environ 2019;243:262–72. https://doi.org/10.1016/j.apcatb.2018.10.059. | 57 | Train | Ni/Al2O3-ZrO2 | Ni | 10 | None | 0 | ZrO2 | 67.6 | Al2O3 | SGP | 550 | 6 | 500 | 1 | 10 | 100 | 420 | 1 | 10 | 100 | 0 | 0 | 0 | 0 | 4 | 65.954
448 | Lin J, Ma C, Wang Q, Xu Y, Ma G, Wang J, et al. Enhanced low-temperature performance of CO2 methanation over mesoporous Ni/Al2O3-ZrO2 catalysts. Appl Catal B Environ 2019;243:262–72. https://doi.org/10.1016/j.apcatb.2018.10.059. | 57 | Train | Ni/Al2O3-ZrO2 | Ni | 10 | None | 0 | ZrO2 | 67.6 | Al2O3 | SGP | 550 | 6 | 500 | 1 | 10 | 100 | 440 | 1 | 10 | 100 | 0 | 0 | 0 | 0 | 4 | 66.311
449 | Lin J, Ma C, Wang Q, Xu Y, Ma G, Wang J, et al. Enhanced low-temperature performance of CO2 methanation over mesoporous Ni/Al2O3-ZrO2 catalysts. Appl Catal B Environ 2019;243:262–72. https://doi.org/10.1016/j.apcatb.2018.10.059. | 57 | Train | Ni/Al2O3-ZrO2 | Ni | 10 | None | 0 | ZrO2 | 67.6 | Al2O3 | SGP | 550 | 6 | 500 | 1 | 10 | 100 | 460 | 1 | 10 | 100 | 0 | 0 | 0 | 0 | 4 | 66.667
450 | Lin J, Ma C, Wang Q, Xu Y, Ma G, Wang J, et al. Enhanced low-temperature performance of CO2 methanation over mesoporous Ni/Al2O3-ZrO2 catalysts. Appl Catal B Environ 2019;243:262–72. https://doi.org/10.1016/j.apcatb.2018.10.059. | 58 | Train | Ni/ZrO2 | Ni | 10 | None | 0 | ZrO2 | 90 | None | SGP | 550 | 6 | 500 | 1 | 10 | 100 | 160 | 1 | 10 | 100 | 0 | 0 | 0 | 0 | 4 | 1.14
451 | Lin J, Ma C, Wang Q, Xu Y, Ma G, Wang J, et al. Enhanced low-temperature performance of CO2 methanation over mesoporous Ni/Al2O3-ZrO2 catalysts. Appl Catal B Environ 2019;243:262–72. https://doi.org/10.1016/j.apcatb.2018.10.059. | 58 | Train | Ni/ZrO2 | Ni | 10 | None | 0 | ZrO2 | 90 | None | SGP | 550 | 6 | 500 | 1 | 10 | 100 | 180 | 1 | 10 | 100 | 0 | 0 | 0 | 0 | 4 | 1.496
452 | Lin J, Ma C, Wang Q, Xu Y, Ma G, Wang J, et al. Enhanced low-temperature performance of CO2 methanation over mesoporous Ni/Al2O3-ZrO2 catalysts. Appl Catal B Environ 2019;243:262–72. https://doi.org/10.1016/j.apcatb.2018.10.059. | 58 | Train | Ni/ZrO2 | Ni | 10 | None | 0 | ZrO2 | 90 | None | SGP | 550 | 6 | 500 | 1 | 10 | 100 | 200 | 1 | 10 | 100 | 0 | 0 | 0 | 0 | 4 | 1.852
453 | Lin J, Ma C, Wang Q, Xu Y, Ma G, Wang J, et al. Enhanced low-temperature performance of CO2 methanation over mesoporous Ni/Al2O3-ZrO2 catalysts. Appl Catal B Environ 2019;243:262–72. https://doi.org/10.1016/j.apcatb.2018.10.059. | 58 | Train | Ni/ZrO2 | Ni | 10 | None | 0 | ZrO2 | 90 | None | SGP | 550 | 6 | 500 | 1 | 10 | 100 | 220 | 1 | 10 | 100 | 0 | 0 | 0 | 0 | 4 | 2.208
454 | Lin J, Ma C, Wang Q, Xu Y, Ma G, Wang J, et al. Enhanced low-temperature performance of CO2 methanation over mesoporous Ni/Al2O3-ZrO2 catalysts. Appl Catal B Environ 2019;243:262–72. https://doi.org/10.1016/j.apcatb.2018.10.059. | 58 | Train | Ni/ZrO2 | Ni | 10 | None | 0 | ZrO2 | 90 | None | SGP | 550 | 6 | 500 | 1 | 10 | 100 | 240 | 1 | 10 | 100 | 0 | 0 | 0 | 0 | 4 | 2.564
455 | Lin J, Ma C, Wang Q, Xu Y, Ma G, Wang J, et al. Enhanced low-temperature performance of CO2 methanation over mesoporous Ni/Al2O3-ZrO2 catalysts. Appl Catal B Environ 2019;243:262–72. https://doi.org/10.1016/j.apcatb.2018.10.059. | 58 | Train | Ni/ZrO2 | Ni | 10 | None | 0 | ZrO2 | 90 | None | SGP | 550 | 6 | 500 | 1 | 10 | 100 | 260 | 1 | 10 | 100 | 0 | 0 | 0 | 0 | 4 | 3.632
456 | Lin J, Ma C, Wang Q, Xu Y, Ma G, Wang J, et al. Enhanced low-temperature performance of CO2 methanation over mesoporous Ni/Al2O3-ZrO2 catalysts. Appl Catal B Environ 2019;243:262–72. https://doi.org/10.1016/j.apcatb.2018.10.059. | 58 | Train | Ni/ZrO2 | Ni | 10 | None | 0 | ZrO2 | 90 | None | SGP | 550 | 6 | 500 | 1 | 10 | 100 | 280 | 1 | 10 | 100 | 0 | 0 | 0 | 0 | 4 | 5.057
457 | Lin J, Ma C, Wang Q, Xu Y, Ma G, Wang J, et al. Enhanced low-temperature performance of CO2 methanation over mesoporous Ni/Al2O3-ZrO2 catalysts. Appl Catal B Environ 2019;243:262–72. https://doi.org/10.1016/j.apcatb.2018.10.059. | 58 | Train | Ni/ZrO2 | Ni | 10 | None | 0 | ZrO2 | 90 | None | SGP | 550 | 6 | 500 | 1 | 10 | 100 | 300 | 1 | 10 | 100 | 0 | 0 | 0 | 0 | 4 | 6.838
458 | Lin J, Ma C, Wang Q, Xu Y, Ma G, Wang J, et al. Enhanced low-temperature performance of CO2 methanation over mesoporous Ni/Al2O3-ZrO2 catalysts. Appl Catal B Environ 2019;243:262–72. https://doi.org/10.1016/j.apcatb.2018.10.059. | 58 | Train | Ni/ZrO2 | Ni | 10 | None | 0 | ZrO2 | 90 | None | SGP | 550 | 6 | 500 | 1 | 10 | 100 | 320 | 1 | 10 | 100 | 0 | 0 | 0 | 0 | 4 | 9.33
459 | Lin J, Ma C, Wang Q, Xu Y, Ma G, Wang J, et al. Enhanced low-temperature performance of CO2 methanation over mesoporous Ni/Al2O3-ZrO2 catalysts. Appl Catal B Environ 2019;243:262–72. https://doi.org/10.1016/j.apcatb.2018.10.059. | 58 | Train | Ni/ZrO2 | Ni | 10 | None | 0 | ZrO2 | 90 | None | SGP | 550 | 6 | 500 | 1 | 10 | 100 | 340 | 1 | 10 | 100 | 0 | 0 | 0 | 0 | 4 | 12.536
460 | Lin J, Ma C, Wang Q, Xu Y, Ma G, Wang J, et al. Enhanced low-temperature performance of CO2 methanation over mesoporous Ni/Al2O3-ZrO2 catalysts. Appl Catal B Environ 2019;243:262–72. https://doi.org/10.1016/j.apcatb.2018.10.059. | 58 | Train | Ni/ZrO2 | Ni | 10 | None | 0 | ZrO2 | 90 | None | SGP | 550 | 6 | 500 | 1 | 10 | 100 | 360 | 1 | 10 | 100 | 0 | 0 | 0 | 0 | 4 | 17.521
461 | Lin J, Ma C, Wang Q, Xu Y, Ma G, Wang J, et al. Enhanced low-temperature performance of CO2 methanation over mesoporous Ni/Al2O3-ZrO2 catalysts. Appl Catal B Environ 2019;243:262–72. https://doi.org/10.1016/j.apcatb.2018.10.059. | 58 | Train | Ni/ZrO2 | Ni | 10 | None | 0 | ZrO2 | 90 | None | SGP | 550 | 6 | 500 | 1 | 10 | 100 | 380 | 1 | 10 | 100 | 0 | 0 | 0 | 0 | 4 | 25.356
462 | Lin J, Ma C, Wang Q, Xu Y, Ma G, Wang J, et al. Enhanced low-temperature performance of CO2 methanation over mesoporous Ni/Al2O3-ZrO2 catalysts. Appl Catal B Environ 2019;243:262–72. https://doi.org/10.1016/j.apcatb.2018.10.059. | 58 | Train | Ni/ZrO2 | Ni | 10 | None | 0 | ZrO2 | 90 | None | SGP | 550 | 6 | 500 | 1 | 10 | 100 | 400 | 1 | 10 | 100 | 0 | 0 | 0 | 0 | 4 | 37.821
463 | Lin J, Ma C, Wang Q, Xu Y, Ma G, Wang J, et al. Enhanced low-temperature performance of CO2 methanation over mesoporous Ni/Al2O3-ZrO2 catalysts. Appl Catal B Environ 2019;243:262–72. https://doi.org/10.1016/j.apcatb.2018.10.059. | 58 | Train | Ni/ZrO2 | Ni | 10 | None | 0 | ZrO2 | 90 | None | SGP | 550 | 6 | 500 | 1 | 10 | 100 | 420 | 1 | 10 | 100 | 0 | 0 | 0 | 0 | 4 | 53.49
464 | Lin J, Ma C, Wang Q, Xu Y, Ma G, Wang J, et al. Enhanced low-temperature performance of CO2 methanation over mesoporous Ni/Al2O3-ZrO2 catalysts. Appl Catal B Environ 2019;243:262–72. https://doi.org/10.1016/j.apcatb.2018.10.059. | 58 | Train | Ni/ZrO2 | Ni | 10 | None | 0 | ZrO2 | 90 | None | SGP | 550 | 6 | 500 | 1 | 10 | 100 | 440 | 1 | 10 | 100 | 0 | 0 | 0 | 0 | 4 | 60.969
465 | Lin J, Ma C, Wang Q, Xu Y, Ma G, Wang J, et al. Enhanced low-temperature performance of CO2 methanation over mesoporous Ni/Al2O3-ZrO2 catalysts. Appl Catal B Environ 2019;243:262–72. https://doi.org/10.1016/j.apcatb.2018.10.059. | 58 | Train | Ni/ZrO2 | Ni | 10 | None | 0 | ZrO2 | 90 | None | SGP | 550 | 6 | 500 | 1 | 10 | 100 | 460 | 1 | 10 | 100 | 0 | 0 | 0 | 0 | 4 | 65.242
466 | Lin J, Ma C, Wang Q, Xu Y, Ma G, Wang J, et al. Enhanced low-temperature performance of CO2 methanation over mesoporous Ni/Al2O3-ZrO2 catalysts. Appl Catal B Environ 2019;243:262–72. https://doi.org/10.1016/j.apcatb.2018.10.059. | 59 | Train | Ni/Al2O3-ZrO2 | Ni | 1 | None | 0 | ZrO2 | 54.2 | Al2O3 | SGP | 550 | 6 | 500 | 1 | 10 | 100 | 160 | 1 | 10 | 100 | 0 | 0 | 0 | 0 | 4 | 0.516
467 | Lin J, Ma C, Wang Q, Xu Y, Ma G, Wang J, et al. Enhanced low-temperature performance of CO2 methanation over mesoporous Ni/Al2O3-ZrO2 catalysts. Appl Catal B Environ 2019;243:262–72. https://doi.org/10.1016/j.apcatb.2018.10.059. | 59 | Train | Ni/Al2O3-ZrO2 | Ni | 1 | None | 0 | ZrO2 | 54.2 | Al2O3 | SGP | 550 | 6 | 500 | 1 | 10 | 100 | 180 | 1 | 10 | 100 | 0 | 0 | 0 | 0 | 4 | 0.258
468 | Lin J, Ma C, Wang Q, Xu Y, Ma G, Wang J, et al. Enhanced low-temperature performance of CO2 methanation over mesoporous Ni/Al2O3-ZrO2 catalysts. Appl Catal B Environ 2019;243:262–72. https://doi.org/10.1016/j.apcatb.2018.10.059. | 59 | Train | Ni/Al2O3-ZrO2 | Ni | 1 | None | 0 | ZrO2 | 54.2 | Al2O3 | SGP | 550 | 6 | 500 | 1 | 10 | 100 | 200 | 1 | 10 | 100 | 0 | 0 | 0 | 0 | 4 | 0.516
469 | Lin J, Ma C, Wang Q, Xu Y, Ma G, Wang J, et al. Enhanced low-temperature performance of CO2 methanation over mesoporous Ni/Al2O3-ZrO2 catalysts. Appl Catal B Environ 2019;243:262–72. https://doi.org/10.1016/j.apcatb.2018.10.059. | 59 | Train | Ni/Al2O3-ZrO2 | Ni | 1 | None | 0 | ZrO2 | 54.2 | Al2O3 | SGP | 550 | 6 | 500 | 1 | 10 | 100 | 220 | 1 | 10 | 100 | 0 | 0 | 0 | 0 | 4 | 0.258
470 | Lin J, Ma C, Wang Q, Xu Y, Ma G, Wang J, et al. Enhanced low-temperature performance of CO2 methanation over mesoporous Ni/Al2O3-ZrO2 catalysts. Appl Catal B Environ 2019;243:262–72. https://doi.org/10.1016/j.apcatb.2018.10.059. | 59 | Train | Ni/Al2O3-ZrO2 | Ni | 1 | None | 0 | ZrO2 | 54.2 | Al2O3 | SGP | 550 | 6 | 500 | 1 | 10 | 100 | 240 | 1 | 10 | 100 | 0 | 0 | 0 | 0 | 4 | 0.516
471 | Lin J, Ma C, Wang Q, Xu Y, Ma G, Wang J, et al. Enhanced low-temperature performance of CO2 methanation over mesoporous Ni/Al2O3-ZrO2 catalysts. Appl Catal B Environ 2019;243:262–72. https://doi.org/10.1016/j.apcatb.2018.10.059. | 59 | Train | Ni/Al2O3-ZrO2 | Ni | 1 | None | 0 | ZrO2 | 54.2 | Al2O3 | SGP | 550 | 6 | 500 | 1 | 10 | 100 | 260 | 1 | 10 | 100 | 0 | 0 | 0 | 0 | 4 | 1.548
472 | Lin J, Ma C, Wang Q, Xu Y, Ma G, Wang J, et al. Enhanced low-temperature performance of CO2 methanation over mesoporous Ni/Al2O3-ZrO2 catalysts. Appl Catal B Environ 2019;243:262–72. https://doi.org/10.1016/j.apcatb.2018.10.059. | 59 | Train | Ni/Al2O3-ZrO2 | Ni | 1 | None | 0 | ZrO2 | 54.2 | Al2O3 | SGP | 550 | 6 | 500 | 1 | 10 | 100 | 280 | 1 | 10 | 100 | 0 | 0 | 0 | 0 | 4 | 3.355
473 | Lin J, Ma C, Wang Q, Xu Y, Ma G, Wang J, et al. Enhanced low-temperature performance of CO2 methanation over mesoporous Ni/Al2O3-ZrO2 catalysts. Appl Catal B Environ 2019;243:262–72. https://doi.org/10.1016/j.apcatb.2018.10.059. | 59 | Train | Ni/Al2O3-ZrO2 | Ni | 1 | None | 0 | ZrO2 | 54.2 | Al2O3 | SGP | 550 | 6 | 500 | 1 | 10 | 100 | 300 | 1 | 10 | 100 | 0 | 0 | 0 | 0 | 4 | 6.71
474 | Lin J, Ma C, Wang Q, Xu Y, Ma G, Wang J, et al. Enhanced low-temperature performance of CO2 methanation over mesoporous Ni/Al2O3-ZrO2 catalysts. Appl Catal B Environ 2019;243:262–72. https://doi.org/10.1016/j.apcatb.2018.10.059. | 59 | Train | Ni/Al2O3-ZrO2 | Ni | 1 | None | 0 | ZrO2 | 54.2 | Al2O3 | SGP | 550 | 6 | 500 | 1 | 10 | 100 | 320 | 1 | 10 | 100 | 0 | 0 | 0 | 0 | 4 | 10.065
475 | Lin J, Ma C, Wang Q, Xu Y, Ma G, Wang J, et al. Enhanced low-temperature performance of CO2 methanation over mesoporous Ni/Al2O3-ZrO2 catalysts. Appl Catal B Environ 2019;243:262–72. https://doi.org/10.1016/j.apcatb.2018.10.059. | 59 | Train | Ni/Al2O3-ZrO2 | Ni | 1 | None | 0 | ZrO2 | 54.2 | Al2O3 | SGP | 550 | 6 | 500 | 1 | 10 | 100 | 340 | 1 | 10 | 100 | 0 | 0 | 0 | 0 | 4 | 13.419
476 | Lin J, Ma C, Wang Q, Xu Y, Ma G, Wang J, et al. Enhanced low-temperature performance of CO2 methanation over mesoporous Ni/Al2O3-ZrO2 catalysts. Appl Catal B Environ 2019;243:262–72. https://doi.org/10.1016/j.apcatb.2018.10.059. | 59 | Train | Ni/Al2O3-ZrO2 | Ni | 1 | None | 0 | ZrO2 | 54.2 | Al2O3 | SGP | 550 | 6 | 500 | 1 | 10 | 100 | 360 | 1 | 10 | 100 | 0 | 0 | 0 | 0 | 4 | 17.806
477 | Lin J, Ma C, Wang Q, Xu Y, Ma G, Wang J, et al. Enhanced low-temperature performance of CO2 methanation over mesoporous Ni/Al2O3-ZrO2 catalysts. Appl Catal B Environ 2019;243:262–72. https://doi.org/10.1016/j.apcatb.2018.10.059. | 59 | Train | Ni/Al2O3-ZrO2 | Ni | 1 | None | 0 | ZrO2 | 54.2 | Al2O3 | SGP | 550 | 6 | 500 | 1 | 10 | 100 | 380 | 1 | 10 | 100 | 0 | 0 | 0 | 0 | 4 | 24.516
478 | Lin J, Ma C, Wang Q, Xu Y, Ma G, Wang J, et al. Enhanced low-temperature performance of CO2 methanation over mesoporous Ni/Al2O3-ZrO2 catalysts. Appl Catal B Environ 2019;243:262–72. https://doi.org/10.1016/j.apcatb.2018.10.059. | 59 | Train | Ni/Al2O3-ZrO2 | Ni | 1 | None | 0 | ZrO2 | 54.2 | Al2O3 | SGP | 550 | 6 | 500 | 1 | 10 | 100 | 400 | 1 | 10 | 100 | 0 | 0 | 0 | 0 | 4 | 31.484
479 | Lin J, Ma C, Wang Q, Xu Y, Ma G, Wang J, et al. Enhanced low-temperature performance of CO2 methanation over mesoporous Ni/Al2O3-ZrO2 catalysts. Appl Catal B Environ 2019;243:262–72. https://doi.org/10.1016/j.apcatb.2018.10.059. | 59 | Train | Ni/Al2O3-ZrO2 | Ni | 1 | None | 0 | ZrO2 | 54.2 | Al2O3 | SGP | 550 | 6 | 500 | 1 | 10 | 100 | 420 | 1 | 10 | 100 | 0 | 0 | 0 | 0 | 4 | 37.935
480 | Lin J, Ma C, Wang Q, Xu Y, Ma G, Wang J, et al. Enhanced low-temperature performance of CO2 methanation over mesoporous Ni/Al2O3-ZrO2 catalysts. Appl Catal B Environ 2019;243:262–72. https://doi.org/10.1016/j.apcatb.2018.10.059. | 59 | Train | Ni/Al2O3-ZrO2 | Ni | 1 | None | 0 | ZrO2 | 54.2 | Al2O3 | SGP | 550 | 6 | 500 | 1 | 10 | 100 | 440 | 1 | 10 | 100 | 0 | 0 | 0 | 0 | 4 | 42.581
481 | Lin J, Ma C, Wang Q, Xu Y, Ma G, Wang J, et al. Enhanced low-temperature performance of CO2 methanation over mesoporous Ni/Al2O3-ZrO2 catalysts. Appl Catal B Environ 2019;243:262–72. https://doi.org/10.1016/j.apcatb.2018.10.059. | 59 | Train | Ni/Al2O3-ZrO2 | Ni | 1 | None | 0 | ZrO2 | 54.2 | Al2O3 | SGP | 550 | 6 | 500 | 1 | 10 | 100 | 460 | 1 | 10 | 100 | 0 | 0 | 0 | 0 | 4 | 45.161
482 | Lin J, Ma C, Wang Q, Xu Y, Ma G, Wang J, et al. Enhanced low-temperature performance of CO2 methanation over mesoporous Ni/Al2O3-ZrO2 catalysts. Appl Catal B Environ 2019;243:262–72. https://doi.org/10.1016/j.apcatb.2018.10.059. | 60 | Train | Ni/Al2O3-ZrO2 | Ni | 10 | None | 0 | ZrO2 | 49.2 | Al2O3 | SGP | 550 | 6 | 500 | 1 | 10 | 100 | 160 | 1 | 10 | 100 | 0 | 0 | 0 | 0 | 4 | 0.516
483 | Lin J, Ma C, Wang Q, Xu Y, Ma G, Wang J, et al. Enhanced low-temperature performance of CO2 methanation over mesoporous Ni/Al2O3-ZrO2 catalysts. Appl Catal B Environ 2019;243:262–72. https://doi.org/10.1016/j.apcatb.2018.10.059. | 60 | Train | Ni/Al2O3-ZrO2 | Ni | 10 | None | 0 | ZrO2 | 49.2 | Al2O3 | SGP | 550 | 6 | 500 | 1 | 10 | 100 | 180 | 1 | 10 | 100 | 0 | 0 | 0 | 0 | 4 | 4.129
484 | Lin J, Ma C, Wang Q, Xu Y, Ma G, Wang J, et al. Enhanced low-temperature performance of CO2 methanation over mesoporous Ni/Al2O3-ZrO2 catalysts. Appl Catal B Environ 2019;243:262–72. https://doi.org/10.1016/j.apcatb.2018.10.059. | 60 | Train | Ni/Al2O3-ZrO2 | Ni | 10 | None | 0 | ZrO2 | 49.2 | Al2O3 | SGP | 550 | 6 | 500 | 1 | 10 | 100 | 200 | 1 | 10 | 100 | 0 | 0 | 0 | 0 | 4 | 7.742
485 | Lin J, Ma C, Wang Q, Xu Y, Ma G, Wang J, et al. Enhanced low-temperature performance of CO2 methanation over mesoporous Ni/Al2O3-ZrO2 catalysts. Appl Catal B Environ 2019;243:262–72. https://doi.org/10.1016/j.apcatb.2018.10.059. | 60 | Train | Ni/Al2O3-ZrO2 | Ni | 10 | None | 0 | ZrO2 | 49.2 | Al2O3 | SGP | 550 | 6 | 500 | 1 | 10 | 100 | 220 | 1 | 10 | 100 | 0 | 0 | 0 | 0 | 4 | 14.452
486 | Lin J, Ma C, Wang Q, Xu Y, Ma G, Wang J, et al. Enhanced low-temperature performance of CO2 methanation over mesoporous Ni/Al2O3-ZrO2 catalysts. Appl Catal B Environ 2019;243:262–72. https://doi.org/10.1016/j.apcatb.2018.10.059. | 60 | Train | Ni/Al2O3-ZrO2 | Ni | 10 | None | 0 | ZrO2 | 49.2 | Al2O3 | SGP | 550 | 6 | 500 | 1 | 10 | 100 | 240 | 1 | 10 | 100 | 0 | 0 | 0 | 0 | 4 | 27.871
487 | Lin J, Ma C, Wang Q, Xu Y, Ma G, Wang J, et al. Enhanced low-temperature performance of CO2 methanation over mesoporous Ni/Al2O3-ZrO2 catalysts. Appl Catal B Environ 2019;243:262–72. https://doi.org/10.1016/j.apcatb.2018.10.059. | 60 | Train | Ni/Al2O3-ZrO2 | Ni | 10 | None | 0 | ZrO2 | 49.2 | Al2O3 | SGP | 550 | 6 | 500 | 1 | 10 | 100 | 260 | 1 | 10 | 100 | 0 | 0 | 0 | 0 | 4 | 46.452
488 | Lin J, Ma C, Wang Q, Xu Y, Ma G, Wang J, et al. Enhanced low-temperature performance of CO2 methanation over mesoporous Ni/Al2O3-ZrO2 catalysts. Appl Catal B Environ 2019;243:262–72. https://doi.org/10.1016/j.apcatb.2018.10.059. | 60 | Train | Ni/Al2O3-ZrO2 | Ni | 10 | None | 0 | ZrO2 | 49.2 | Al2O3 | SGP | 550 | 6 | 500 | 1 | 10 | 100 | 280 | 1 | 10 | 100 | 0 | 0 | 0 | 0 | 4 | 66.065
489 | Lin J, Ma C, Wang Q, Xu Y, Ma G, Wang J, et al. Enhanced low-temperature performance of CO2 methanation over mesoporous Ni/Al2O3-ZrO2 catalysts. Appl Catal B Environ 2019;243:262–72. https://doi.org/10.1016/j.apcatb.2018.10.059. | 60 | Train | Ni/Al2O3-ZrO2 | Ni | 10 | None | 0 | ZrO2 | 49.2 | Al2O3 | SGP | 550 | 6 | 500 | 1 | 10 | 100 | 300 | 1 | 10 | 100 | 0 | 0 | 0 | 0 | 4 | 71.742
490 | Lin J, Ma C, Wang Q, Xu Y, Ma G, Wang J, et al. Enhanced low-temperature performance of CO2 methanation over mesoporous Ni/Al2O3-ZrO2 catalysts. Appl Catal B Environ 2019;243:262–72. https://doi.org/10.1016/j.apcatb.2018.10.059. | 60 | Train | Ni/Al2O3-ZrO2 | Ni | 10 | None | 0 | ZrO2 | 49.2 | Al2O3 | SGP | 550 | 6 | 500 | 1 | 10 | 100 | 320 | 1 | 10 | 100 | 0 | 0 | 0 | 0 | 4 | 75.871
491 | Lin J, Ma C, Wang Q, Xu Y, Ma G, Wang J, et al. Enhanced low-temperature performance of CO2 methanation over mesoporous Ni/Al2O3-ZrO2 catalysts. Appl Catal B Environ 2019;243:262–72. https://doi.org/10.1016/j.apcatb.2018.10.059. | 60 | Train | Ni/Al2O3-ZrO2 | Ni | 10 | None | 0 | ZrO2 | 49.2 | Al2O3 | SGP | 550 | 6 | 500 | 1 | 10 | 100 | 340 | 1 | 10 | 100 | 0 | 0 | 0 | 0 | 4 | 76.129
492 | Lin J, Ma C, Wang Q, Xu Y, Ma G, Wang J, et al. Enhanced low-temperature performance of CO2 methanation over mesoporous Ni/Al2O3-ZrO2 catalysts. Appl Catal B Environ 2019;243:262–72. https://doi.org/10.1016/j.apcatb.2018.10.059. | 60 | Train | Ni/Al2O3-ZrO2 | Ni | 10 | None | 0 | ZrO2 | 49.2 | Al2O3 | SGP | 550 | 6 | 500 | 1 | 10 | 100 | 360 | 1 | 10 | 100 | 0 | 0 | 0 | 0 | 4 | 76.387
493 | Lin J, Ma C, Wang Q, Xu Y, Ma G, Wang J, et al. Enhanced low-temperature performance of CO2 methanation over mesoporous Ni/Al2O3-ZrO2 catalysts. Appl Catal B Environ 2019;243:262–72. https://doi.org/10.1016/j.apcatb.2018.10.059. | 60 | Train | Ni/Al2O3-ZrO2 | Ni | 10 | None | 0 | ZrO2 | 49.2 | Al2O3 | SGP | 550 | 6 | 500 | 1 | 10 | 100 | 380 | 1 | 10 | 100 | 0 | 0 | 0 | 0 | 4 | 75.613
494 | Lin J, Ma C, Wang Q, Xu Y, Ma G, Wang J, et al. Enhanced low-temperature performance of CO2 methanation over mesoporous Ni/Al2O3-ZrO2 catalysts. Appl Catal B Environ 2019;243:262–72. https://doi.org/10.1016/j.apcatb.2018.10.059. | 60 | Train | Ni/Al2O3-ZrO2 | Ni | 10 | None | 0 | ZrO2 | 49.2 | Al2O3 | SGP | 550 | 6 | 500 | 1 | 10 | 100 | 400 | 1 | 10 | 100 | 0 | 0 | 0 | 0 | 4 | 74.839
495 | Lin J, Ma C, Wang Q, Xu Y, Ma G, Wang J, et al. Enhanced low-temperature performance of CO2 methanation over mesoporous Ni/Al2O3-ZrO2 catalysts. Appl Catal B Environ 2019;243:262–72. https://doi.org/10.1016/j.apcatb.2018.10.059. | 60 | Train | Ni/Al2O3-ZrO2 | Ni | 10 | None | 0 | ZrO2 | 49.2 | Al2O3 | SGP | 550 | 6 | 500 | 1 | 10 | 100 | 420 | 1 | 10 | 100 | 0 | 0 | 0 | 0 | 4 | 73.032
496 | Lin J, Ma C, Wang Q, Xu Y, Ma G, Wang J, et al. Enhanced low-temperature performance of CO2 methanation over mesoporous Ni/Al2O3-ZrO2 catalysts. Appl Catal B Environ 2019;243:262–72. https://doi.org/10.1016/j.apcatb.2018.10.059. | 60 | Train | Ni/Al2O3-ZrO2 | Ni | 10 | None | 0 | ZrO2 | 49.2 | Al2O3 | SGP | 550 | 6 | 500 | 1 | 10 | 100 | 440 | 1 | 10 | 100 | 0 | 0 | 0 | 0 | 4 | 71.484
497 | Lin J, Ma C, Wang Q, Xu Y, Ma G, Wang J, et al. Enhanced low-temperature performance of CO2 methanation over mesoporous Ni/Al2O3-ZrO2 catalysts. Appl Catal B Environ 2019;243:262–72. https://doi.org/10.1016/j.apcatb.2018.10.059. | 60 | Train | Ni/Al2O3-ZrO2 | Ni | 10 | None | 0 | ZrO2 | 49.2 | Al2O3 | SGP | 550 | 6 | 500 | 1 | 10 | 100 | 460 | 1 | 10 | 100 | 0 | 0 | 0 | 0 | 4 | 69.935
498 | Lin J, Ma C, Wang Q, Xu Y, Ma G, Wang J, et al. Enhanced low-temperature performance of CO2 methanation over mesoporous Ni/Al2O3-ZrO2 catalysts. Appl Catal B Environ 2019;243:262–72. https://doi.org/10.1016/j.apcatb.2018.10.059. | 61 | Test | Ni/Al2O3-ZrO2 | Ni | 20 | None | 0 | ZrO2 | 43.8 | Al2O3 | SGP | 550 | 6 | 500 | 1 | 10 | 100 | 160 | 1 | 10 | 100 | 0 | 0 | 0 | 0 | 4 | 5.419
499 | Lin J, Ma C, Wang Q, Xu Y, Ma G, Wang J, et al. Enhanced low-temperature performance of CO2 methanation over mesoporous Ni/Al2O3-ZrO2 catalysts. Appl Catal B Environ 2019;243:262–72. https://doi.org/10.1016/j.apcatb.2018.10.059. | 61 | Test | Ni/Al2O3-ZrO2 | Ni | 20 | None | 0 | ZrO2 | 43.8 | Al2O3 | SGP | 550 | 6 | 500 | 1 | 10 | 100 | 180 | 1 | 10 | 100 | 0 | 0 | 0 | 0 | 4 | 9.806
500 | Lin J, Ma C, Wang Q, Xu Y, Ma G, Wang J, et al. Enhanced low-temperature performance of CO2 methanation over mesoporous Ni/Al2O3-ZrO2 catalysts. Appl Catal B Environ 2019;243:262–72. https://doi.org/10.1016/j.apcatb.2018.10.059. | 61 | Test | Ni/Al2O3-ZrO2 | Ni | 20 | None | 0 | ZrO2 | 43.8 | Al2O3 | SGP | 550 | 6 | 500 | 1 | 10 | 100 | 200 | 1 | 10 | 100 | 0 | 0 | 0 | 0 | 4 | 16.774
501 | Lin J, Ma C, Wang Q, Xu Y, Ma G, Wang J, et al. Enhanced low-temperature performance of CO2 methanation over mesoporous Ni/Al2O3-ZrO2 catalysts. Appl Catal B Environ 2019;243:262–72. https://doi.org/10.1016/j.apcatb.2018.10.059. | 61 | Test | Ni/Al2O3-ZrO2 | Ni | 20 | None | 0 | ZrO2 | 43.8 | Al2O3 | SGP | 550 | 6 | 500 | 1 | 10 | 100 | 220 | 1 | 10 | 100 | 0 | 0 | 0 | 0 | 4 | 30.968
502 | Lin J, Ma C, Wang Q, Xu Y, Ma G, Wang J, et al. Enhanced low-temperature performance of CO2 methanation over mesoporous Ni/Al2O3-ZrO2 catalysts. Appl Catal B Environ 2019;243:262–72. https://doi.org/10.1016/j.apcatb.2018.10.059. | 61 | Test | Ni/Al2O3-ZrO2 | Ni | 20 | None | 0 | ZrO2 | 43.8 | Al2O3 | SGP | 550 | 6 | 500 | 1 | 10 | 100 | 240 | 1 | 10 | 100 | 0 | 0 | 0 | 0 | 4 | 49.806
503 | Lin J, Ma C, Wang Q, Xu Y, Ma G, Wang J, et al. Enhanced low-temperature performance of CO2 methanation over mesoporous Ni/Al2O3-ZrO2 catalysts. Appl Catal B Environ 2019;243:262–72. https://doi.org/10.1016/j.apcatb.2018.10.059. | 61 | Test | Ni/Al2O3-ZrO2 | Ni | 20 | None | 0 | ZrO2 | 43.8 | Al2O3 | SGP | 550 | 6 | 500 | 1 | 10 | 100 | 260 | 1 | 10 | 100 | 0 | 0 | 0 | 0 | 4 | 67.871
504 | Lin J, Ma C, Wang Q, Xu Y, Ma G, Wang J, et al. Enhanced low-temperature performance of CO2 methanation over mesoporous Ni/Al2O3-ZrO2 catalysts. Appl Catal B Environ 2019;243:262–72. https://doi.org/10.1016/j.apcatb.2018.10.059. | 61 | Test | Ni/Al2O3-ZrO2 | Ni | 20 | None | 0 | ZrO2 | 43.8 | Al2O3 | SGP | 550 | 6 | 500 | 1 | 10 | 100 | 280 | 1 | 10 | 100 | 0 | 0 | 0 | 0 | 4 | 73.806
505 | Lin J, Ma C, Wang Q, Xu Y, Ma G, Wang J, et al. Enhanced low-temperature performance of CO2 methanation over mesoporous Ni/Al2O3-ZrO2 catalysts. Appl Catal B Environ 2019;243:262–72. https://doi.org/10.1016/j.apcatb.2018.10.059. | 61 | Test | Ni/Al2O3-ZrO2 | Ni | 20 | None | 0 | ZrO2 | 43.8 | Al2O3 | SGP | 550 | 6 | 500 | 1 | 10 | 100 | 300 | 1 | 10 | 100 | 0 | 0 | 0 | 0 | 4 | 77.419
506 | Lin J, Ma C, Wang Q, Xu Y, Ma G, Wang J, et al. Enhanced low-temperature performance of CO2 methanation over mesoporous Ni/Al2O3-ZrO2 catalysts. Appl Catal B Environ 2019;243:262–72. https://doi.org/10.1016/j.apcatb.2018.10.059. | 61 | Test | Ni/Al2O3-ZrO2 | Ni | 20 | None | 0 | ZrO2 | 43.8 | Al2O3 | SGP | 550 | 6 | 500 | 1 | 10 | 100 | 320 | 1 | 10 | 100 | 0 | 0 | 0 | 0 | 4 | 78.452
507 | Lin J, Ma C, Wang Q, Xu Y, Ma G, Wang J, et al. Enhanced low-temperature performance of CO2 methanation over mesoporous Ni/Al2O3-ZrO2 catalysts. Appl Catal B Environ 2019;243:262–72. https://doi.org/10.1016/j.apcatb.2018.10.059. | 61 | Test | Ni/Al2O3-ZrO2 | Ni | 20 | None | 0 | ZrO2 | 43.8 | Al2O3 | SGP | 550 | 6 | 500 | 1 | 10 | 100 | 340 | 1 | 10 | 100 | 0 | 0 | 0 | 0 | 4 | 78.452
508 | Lin J, Ma C, Wang Q, Xu Y, Ma G, Wang J, et al. Enhanced low-temperature performance of CO2 methanation over mesoporous Ni/Al2O3-ZrO2 catalysts. Appl Catal B Environ 2019;243:262–72. https://doi.org/10.1016/j.apcatb.2018.10.059. | 61 | Test | Ni/Al2O3-ZrO2 | Ni | 20 | None | 0 | ZrO2 | 43.8 | Al2O3 | SGP | 550 | 6 | 500 | 1 | 10 | 100 | 360 | 1 | 10 | 100 | 0 | 0 | 0 | 0 | 4 | 77.419
509 | Lin J, Ma C, Wang Q, Xu Y, Ma G, Wang J, et al. Enhanced low-temperature performance of CO2 methanation over mesoporous Ni/Al2O3-ZrO2 catalysts. Appl Catal B Environ 2019;243:262–72. https://doi.org/10.1016/j.apcatb.2018.10.059. | 61 | Test | Ni/Al2O3-ZrO2 | Ni | 20 | None | 0 | ZrO2 | 43.8 | Al2O3 | SGP | 550 | 6 | 500 | 1 | 10 | 100 | 380 | 1 | 10 | 100 | 0 | 0 | 0 | 0 | 4 | 75.871
510 | Lin J, Ma C, Wang Q, Xu Y, Ma G, Wang J, et al. Enhanced low-temperature performance of CO2 methanation over mesoporous Ni/Al2O3-ZrO2 catalysts. Appl Catal B Environ 2019;243:262–72. https://doi.org/10.1016/j.apcatb.2018.10.059. | 61 | Test | Ni/Al2O3-ZrO2 | Ni | 20 | None | 0 | ZrO2 | 43.8 | Al2O3 | SGP | 550 | 6 | 500 | 1 | 10 | 100 | 400 | 1 | 10 | 100 | 0 | 0 | 0 | 0 | 4 | 74.839
511 | Lin J, Ma C, Wang Q, Xu Y, Ma G, Wang J, et al. Enhanced low-temperature performance of CO2 methanation over mesoporous Ni/Al2O3-ZrO2 catalysts. Appl Catal B Environ 2019;243:262–72. https://doi.org/10.1016/j.apcatb.2018.10.059. | 61 | Test | Ni/Al2O3-ZrO2 | Ni | 20 | None | 0 | ZrO2 | 43.8 | Al2O3 | SGP | 550 | 6 | 500 | 1 | 10 | 100 | 420 | 1 | 10 | 100 | 0 | 0 | 0 | 0 | 4 | 73.29
512 | Lin J, Ma C, Wang Q, Xu Y, Ma G, Wang J, et al. Enhanced low-temperature performance of CO2 methanation over mesoporous Ni/Al2O3-ZrO2 catalysts. Appl Catal B Environ 2019;243:262–72. https://doi.org/10.1016/j.apcatb.2018.10.059. | 61 | Test | Ni/Al2O3-ZrO2 | Ni | 20 | None | 0 | ZrO2 | 43.8 | Al2O3 | SGP | 550 | 6 | 500 | 1 | 10 | 100 | 440 | 1 | 10 | 100 | 0 | 0 | 0 | 0 | 4 | 71.226
513 | Lin J, Ma C, Wang Q, Xu Y, Ma G, Wang J, et al. Enhanced low-temperature performance of CO2 methanation over mesoporous Ni/Al2O3-ZrO2 catalysts. Appl Catal B Environ 2019;243:262–72. https://doi.org/10.1016/j.apcatb.2018.10.059. | 61 | Test | Ni/Al2O3-ZrO2 | Ni | 20 | None | 0 | ZrO2 | 43.8 | Al2O3 | SGP | 550 | 6 | 500 | 1 | 10 | 100 | 460 | 1 | 10 | 100 | 0 | 0 | 0 | 0 | 4 | 69.935
514 | Lin J, Ma C, Wang Q, Xu Y, Ma G, Wang J, et al. Enhanced low-temperature performance of CO2 methanation over mesoporous Ni/Al2O3-ZrO2 catalysts. Appl Catal B Environ 2019;243:262–72. https://doi.org/10.1016/j.apcatb.2018.10.059. | 62 | Train | Ni/Al2O3-ZrO2 | Ni | 30 | None | 0 | ZrO2 | 38.3 | Al2O3 | SGP | 550 | 6 | 500 | 1 | 10 | 100 | 160 | 1 | 10 | 100 | 0 | 0 | 0 | 0 | 4 | 0
515 | Lin J, Ma C, Wang Q, Xu Y, Ma G, Wang J, et al. Enhanced low-temperature performance of CO2 methanation over mesoporous Ni/Al2O3-ZrO2 catalysts. Appl Catal B Environ 2019;243:262–72. https://doi.org/10.1016/j.apcatb.2018.10.059. | 62 | Train | Ni/Al2O3-ZrO2 | Ni | 30 | None | 0 | ZrO2 | 38.3 | Al2O3 | SGP | 550 | 6 | 500 | 1 | 10 | 100 | 180 | 1 | 10 | 100 | 0 | 0 | 0 | 0 | 4 | 2.581
516 | Lin J, Ma C, Wang Q, Xu Y, Ma G, Wang J, et al. Enhanced low-temperature performance of CO2 methanation over mesoporous Ni/Al2O3-ZrO2 catalysts. Appl Catal B Environ 2019;243:262–72. https://doi.org/10.1016/j.apcatb.2018.10.059. | 62 | Train | Ni/Al2O3-ZrO2 | Ni | 30 | None | 0 | ZrO2 | 38.3 | Al2O3 | SGP | 550 | 6 | 500 | 1 | 10 | 100 | 200 | 1 | 10 | 100 | 0 | 0 | 0 | 0 | 4 | 13.677
517 | Lin J, Ma C, Wang Q, Xu Y, Ma G, Wang J, et al. Enhanced low-temperature performance of CO2 methanation over mesoporous Ni/Al2O3-ZrO2 catalysts. Appl Catal B Environ 2019;243:262–72. https://doi.org/10.1016/j.apcatb.2018.10.059. | 62 | Train | Ni/Al2O3-ZrO2 | Ni | 30 | None | 0 | ZrO2 | 38.3 | Al2O3 | SGP | 550 | 6 | 500 | 1 | 10 | 100 | 220 | 1 | 10 | 100 | 0 | 0 | 0 | 0 | 4 | 32.516
518 | Lin J, Ma C, Wang Q, Xu Y, Ma G, Wang J, et al. Enhanced low-temperature performance of CO2 methanation over mesoporous Ni/Al2O3-ZrO2 catalysts. Appl Catal B Environ 2019;243:262–72. https://doi.org/10.1016/j.apcatb.2018.10.059. | 62 | Train | Ni/Al2O3-ZrO2 | Ni | 30 | None | 0 | ZrO2 | 38.3 | Al2O3 | SGP | 550 | 6 | 500 | 1 | 10 | 100 | 240 | 1 | 10 | 100 | 0 | 0 | 0 | 0 | 4 | 60.387
519 | Lin J, Ma C, Wang Q, Xu Y, Ma G, Wang J, et al. Enhanced low-temperature performance of CO2 methanation over mesoporous Ni/Al2O3-ZrO2 catalysts. Appl Catal B Environ 2019;243:262–72. https://doi.org/10.1016/j.apcatb.2018.10.059. | 62 | Train | Ni/Al2O3-ZrO2 | Ni | 30 | None | 0 | ZrO2 | 38.3 | Al2O3 | SGP | 550 | 6 | 500 | 1 | 10 | 100 | 260 | 1 | 10 | 100 | 0 | 0 | 0 | 0 | 4 | 70.71
520 | Lin J, Ma C, Wang Q, Xu Y, Ma G, Wang J, et al. Enhanced low-temperature performance of CO2 methanation over mesoporous Ni/Al2O3-ZrO2 catalysts. Appl Catal B Environ 2019;243:262–72. https://doi.org/10.1016/j.apcatb.2018.10.059. | 62 | Train | Ni/Al2O3-ZrO2 | Ni | 30 | None | 0 | ZrO2 | 38.3 | Al2O3 | SGP | 550 | 6 | 500 | 1 | 10 | 100 | 280 | 1 | 10 | 100 | 0 | 0 | 0 | 0 | 4 | 75.097
521 | Lin J, Ma C, Wang Q, Xu Y, Ma G, Wang J, et al. Enhanced low-temperature performance of CO2 methanation over mesoporous Ni/Al2O3-ZrO2 catalysts. Appl Catal B Environ 2019;243:262–72. https://doi.org/10.1016/j.apcatb.2018.10.059. | 62 | Train | Ni/Al2O3-ZrO2 | Ni | 30 | None | 0 | ZrO2 | 38.3 | Al2O3 | SGP | 550 | 6 | 500 | 1 | 10 | 100 | 300 | 1 | 10 | 100 | 0 | 0 | 0 | 0 | 4 | 77.419
522 | Lin J, Ma C, Wang Q, Xu Y, Ma G, Wang J, et al. Enhanced low-temperature performance of CO2 methanation over mesoporous Ni/Al2O3-ZrO2 catalysts. Appl Catal B Environ 2019;243:262–72. https://doi.org/10.1016/j.apcatb.2018.10.059. | 62 | Train | Ni/Al2O3-ZrO2 | Ni | 30 | None | 0 | ZrO2 | 38.3 | Al2O3 | SGP | 550 | 6 | 500 | 1 | 10 | 100 | 320 | 1 | 10 | 100 | 0 | 0 | 0 | 0 | 4 | 77.161
523 | Lin J, Ma C, Wang Q, Xu Y, Ma G, Wang J, et al. Enhanced low-temperature performance of CO2 methanation over mesoporous Ni/Al2O3-ZrO2 catalysts. Appl Catal B Environ 2019;243:262–72. https://doi.org/10.1016/j.apcatb.2018.10.059. | 62 | Train | Ni/Al2O3-ZrO2 | Ni | 30 | None | 0 | ZrO2 | 38.3 | Al2O3 | SGP | 550 | 6 | 500 | 1 | 10 | 100 | 340 | 1 | 10 | 100 | 0 | 0 | 0 | 0 | 4 | 76.645
524 | Lin J, Ma C, Wang Q, Xu Y, Ma G, Wang J, et al. Enhanced low-temperature performance of CO2 methanation over mesoporous Ni/Al2O3-ZrO2 catalysts. Appl Catal B Environ 2019;243:262–72. https://doi.org/10.1016/j.apcatb.2018.10.059. | 62 | Train | Ni/Al2O3-ZrO2 | Ni | 30 | None | 0 | ZrO2 | 38.3 | Al2O3 | SGP | 550 | 6 | 500 | 1 | 10 | 100 | 360 | 1 | 10 | 100 | 0 | 0 | 0 | 0 | 4 | 75.097
525 | Lin J, Ma C, Wang Q, Xu Y, Ma G, Wang J, et al. Enhanced low-temperature performance of CO2 methanation over mesoporous Ni/Al2O3-ZrO2 catalysts. Appl Catal B Environ 2019;243:262–72. https://doi.org/10.1016/j.apcatb.2018.10.059. | 62 | Train | Ni/Al2O3-ZrO2 | Ni | 30 | None | 0 | ZrO2 | 38.3 | Al2O3 | SGP | 550 | 6 | 500 | 1 | 10 | 100 | 380 | 1 | 10 | 100 | 0 | 0 | 0 | 0 | 4 | 73.806
526 | Lin J, Ma C, Wang Q, Xu Y, Ma G, Wang J, et al. Enhanced low-temperature performance of CO2 methanation over mesoporous Ni/Al2O3-ZrO2 catalysts. Appl Catal B Environ 2019;243:262–72. https://doi.org/10.1016/j.apcatb.2018.10.059. | 62 | Train | Ni/Al2O3-ZrO2 | Ni | 30 | None | 0 | ZrO2 | 38.3 | Al2O3 | SGP | 550 | 6 | 500 | 1 | 10 | 100 | 400 | 1 | 10 | 100 | 0 | 0 | 0 | 0 | 4 | 72.258
527 | Lin J, Ma C, Wang Q, Xu Y, Ma G, Wang J, et al. Enhanced low-temperature performance of CO2 methanation over mesoporous Ni/Al2O3-ZrO2 catalysts. Appl Catal B Environ 2019;243:262–72. https://doi.org/10.1016/j.apcatb.2018.10.059. | 62 | Train | Ni/Al2O3-ZrO2 | Ni | 30 | None | 0 | ZrO2 | 38.3 | Al2O3 | SGP | 550 | 6 | 500 | 1 | 10 | 100 | 420 | 1 | 10 | 100 | 0 | 0 | 0 | 0 | 4 | 70.452
528 | Lin J, Ma C, Wang Q, Xu Y, Ma G, Wang J, et al. Enhanced low-temperature performance of CO2 methanation over mesoporous Ni/Al2O3-ZrO2 catalysts. Appl Catal B Environ 2019;243:262–72. https://doi.org/10.1016/j.apcatb.2018.10.059. | 62 | Train | Ni/Al2O3-ZrO2 | Ni | 30 | None | 0 | ZrO2 | 38.3 | Al2O3 | SGP | 550 | 6 | 500 | 1 | 10 | 100 | 440 | 1 | 10 | 100 | 0 | 0 | 0 | 0 | 4 | 68.387
529 | Lin J, Ma C, Wang Q, Xu Y, Ma G, Wang J, et al. Enhanced low-temperature performance of CO2 methanation over mesoporous Ni/Al2O3-ZrO2 catalysts. Appl Catal B Environ 2019;243:262–72. https://doi.org/10.1016/j.apcatb.2018.10.059. | 62 | Train | Ni/Al2O3-ZrO2 | Ni | 30 | None | 0 | ZrO2 | 38.3 | Al2O3 | SGP | 550 | 6 | 500 | 1 | 10 | 100 | 460 | 1 | 10 | 100 | 0 | 0 | 0 | 0 | 4 | 66.581
530 | Jia X, Zhang X, Rui N, Hu X, Liu C jun. Structural effect of Ni/ZrO2 catalyst on CO2 methanation with enhanced activity. Appl Catal B Environ 2019;244:159–69. https://doi.org/10.1016/j.apcatb.2018.11.024. | 63 | Train | Ni/ZrO2 | Ni | 10 | None | 0 | ZrO2 | 90 | None | IWI | 500 | 3 | 500 | 1 | 1 | 100 | 200 | 1 | 1 | 10 | 0 | 20 | 0 | 0 | 4 | 1.205
531 | Jia X, Zhang X, Rui N, Hu X, Liu C jun. Structural effect of Ni/ZrO2 catalyst on CO2 methanation with enhanced activity. Appl Catal B Environ 2019;244:159–69. https://doi.org/10.1016/j.apcatb.2018.11.024. | 63 | Train | Ni/ZrO2 | Ni | 10 | None | 0 | ZrO2 | 90 | None | IWI | 500 | 3 | 500 | 1 | 1 | 100 | 225 | 1 | 1 | 10 | 0 | 20 | 0 | 0 | 4 | 2.32
532 | Jia X, Zhang X, Rui N, Hu X, Liu C jun. Structural effect of Ni/ZrO2 catalyst on CO2 methanation with enhanced activity. Appl Catal B Environ 2019;244:159–69. https://doi.org/10.1016/j.apcatb.2018.11.024. | 63 | Train | Ni/ZrO2 | Ni | 10 | None | 0 | ZrO2 | 90 | None | IWI | 500 | 3 | 500 | 1 | 1 | 100 | 235 | 1 | 1 | 10 | 0 | 20 | 0 | 0 | 4 | 3.715
533 | Jia X, Zhang X, Rui N, Hu X, Liu C jun. Structural effect of Ni/ZrO2 catalyst on CO2 methanation with enhanced activity. Appl Catal B Environ 2019;244:159–69. https://doi.org/10.1016/j.apcatb.2018.11.024. | 63 | Train | Ni/ZrO2 | Ni | 10 | None | 0 | ZrO2 | 90 | None | IWI | 500 | 3 | 500 | 1 | 1 | 100 | 250 | 1 | 1 | 10 | 0 | 20 | 0 | 0 | 4 | 6.225
534 | Jia X, Zhang X, Rui N, Hu X, Liu C jun. Structural effect of Ni/ZrO2 catalyst on CO2 methanation with enhanced activity. Appl Catal B Environ 2019;244:159–69. https://doi.org/10.1016/j.apcatb.2018.11.024. | 63 | Train | Ni/ZrO2 | Ni | 10 | None | 0 | ZrO2 | 90 | None | IWI | 500 | 3 | 500 | 1 | 1 | 100 | 275 | 1 | 1 | 10 | 0 | 20 | 0 | 0 | 4 | 15.428
535 | Jia X, Zhang X, Rui N, Hu X, Liu C jun. Structural effect of Ni/ZrO2 catalyst on CO2 methanation with enhanced activity. Appl Catal B Environ 2019;244:159–69. https://doi.org/10.1016/j.apcatb.2018.11.024. | 63 | Train | Ni/ZrO2 | Ni | 10 | None | 0 | ZrO2 | 90 | None | IWI | 500 | 3 | 500 | 1 | 1 | 100 | 300 | 1 | 1 | 10 | 0 | 20 | 0 | 0 | 4 | 32.999
536 | Jia X, Zhang X, Rui N, Hu X, Liu C jun. Structural effect of Ni/ZrO2 catalyst on CO2 methanation with enhanced activity. Appl Catal B Environ 2019;244:159–69. https://doi.org/10.1016/j.apcatb.2018.11.024. | 63 | Train | Ni/ZrO2 | Ni | 10 | None | 0 | ZrO2 | 90 | None | IWI | 500 | 3 | 500 | 1 | 1 | 100 | 350 | 1 | 1 | 10 | 0 | 20 | 0 | 0 | 4 | 67.86
537 | Jia X, Zhang X, Rui N, Hu X, Liu C jun. Structural effect of Ni/ZrO2 catalyst on CO2 methanation with enhanced activity. Appl Catal B Environ 2019;244:159–69. https://doi.org/10.1016/j.apcatb.2018.11.024. | 63 | Train | Ni/ZrO2 | Ni | 10 | None | 0 | ZrO2 | 90 | None | IWI | 500 | 3 | 500 | 1 | 1 | 100 | 400 | 1 | 1 | 10 | 0 | 20 | 0 | 0 | 4 | 75.112
538 | Jia X, Zhang X, Rui N, Hu X, Liu C jun. Structural effect of Ni/ZrO2 catalyst on CO2 methanation with enhanced activity. Appl Catal B Environ 2019;244:159–69. https://doi.org/10.1016/j.apcatb.2018.11.024. | 64 | Train | Ni/ZrO2 | Ni | 10 | None | 0 | ZrO2 | 90 | None | IWI-DBD | 500 | 3 | 500 | 1 | 1 | 100 | 200 | 1 | 1 | 10 | 0 | 20 | 0 | 0 | 4 | 1.763
539 | Jia X, Zhang X, Rui N, Hu X, Liu C jun. Structural effect of Ni/ZrO2 catalyst on CO2 methanation with enhanced activity. Appl Catal B Environ 2019;244:159–69. https://doi.org/10.1016/j.apcatb.2018.11.024. | 64 | Train | Ni/ZrO2 | Ni | 10 | None | 0 | ZrO2 | 90 | None | IWI-DBD | 500 | 3 | 500 | 1 | 1 | 100 | 225 | 1 | 1 | 10 | 0 | 20 | 0 | 0 | 4 | 5.109
540 | Jia X, Zhang X, Rui N, Hu X, Liu C jun. Structural effect of Ni/ZrO2 catalyst on CO2 methanation with enhanced activity. Appl Catal B Environ 2019;244:159–69. https://doi.org/10.1016/j.apcatb.2018.11.024. | 64 | Train | Ni/ZrO2 | Ni | 10 | None | 0 | ZrO2 | 90 | None | IWI-DBD | 500 | 3 | 500 | 1 | 1 | 100 | 235 | 1 | 1 | 10 | 0 | 20 | 0 | 0 | 4 | 7.898
541 | Jia X, Zhang X, Rui N, Hu X, Liu C jun. Structural effect of Ni/ZrO2 catalyst on CO2 methanation with enhanced activity. Appl Catal B Environ 2019;244:159–69. https://doi.org/10.1016/j.apcatb.2018.11.024. | 64 | Train | Ni/ZrO2 | Ni | 10 | None | 0 | ZrO2 | 90 | None | IWI-DBD | 500 | 3 | 500 | 1 | 1 | 100 | 250 | 1 | 1 | 10 | 0 | 20 | 0 | 0 | 4 | 15.707
542 | Jia X, Zhang X, Rui N, Hu X, Liu C jun. Structural effect of Ni/ZrO2 catalyst on CO2 methanation with enhanced activity. Appl Catal B Environ 2019;244:159–69. https://doi.org/10.1016/j.apcatb.2018.11.024. | 64 | Train | Ni/ZrO2 | Ni | 10 | None | 0 | ZrO2 | 90 | None | IWI-DBD | 500 | 3 | 500 | 1 | 1 | 100 | 275 | 1 | 1 | 10 | 0 | 20 | 0 | 0 | 4 | 50.848
543 | Jia X, Zhang X, Rui N, Hu X, Liu C jun. Structural effect of Ni/ZrO2 catalyst on CO2 methanation with enhanced activity. Appl Catal B Environ 2019;244:159–69. https://doi.org/10.1016/j.apcatb.2018.11.024. | 64 | Train | Ni/ZrO2 | Ni | 10 | None | 0 | ZrO2 | 90 | None | IWI-DBD | 500 | 3 | 500 | 1 | 1 | 100 | 300 | 1 | 1 | 10 | 0 | 20 | 0 | 0 | 4 | 72.044
544 | Jia X, Zhang X, Rui N, Hu X, Liu C jun. Structural effect of Ni/ZrO2 catalyst on CO2 methanation with enhanced activity. Appl Catal B Environ 2019;244:159–69. https://doi.org/10.1016/j.apcatb.2018.11.024. | 64 | Train | Ni/ZrO2 | Ni | 10 | None | 0 | ZrO2 | 90 | None | IWI-DBD | 500 | 3 | 500 | 1 | 1 | 100 | 350 | 1 | 1 | 10 | 0 | 20 | 0 | 0 | 4 | 79.574
545 | Jia X, Zhang X, Rui N, Hu X, Liu C jun. Structural effect of Ni/ZrO2 catalyst on CO2 methanation with enhanced activity. Appl Catal B Environ 2019;244:159–69. https://doi.org/10.1016/j.apcatb.2018.11.024. | 64 | Train | Ni/ZrO2 | Ni | 10 | None | 0 | ZrO2 | 90 | None | IWI-DBD | 500 | 3 | 500 | 1 | 1 | 100 | 400 | 1 | 1 | 10 | 0 | 20 | 0 | 0 | 4 | 77.622
546 | Li W, Nie X, Jiang X, Zhang A, Ding F, Liu M, et al. ZrO2 support imparts superior activity and stability of Co catalysts for CO2 methanation. Appl Catal B Environ 2018;220:397–408. https://doi.org/10.1016/j.apcatb.2017.08.048. | 65 | Train | Co/ZrO2 | Co | 10 | None | 0 | ZrO2 | 90 | None | WI | 500 | 4 | 400 | 1 | 24 | 100 | 400 | 30 | 16.7 | 300 | 0 | 0 | 0 | 0 | 4 | 92.5
547 | Li W, Nie X, Jiang X, Zhang A, Ding F, Liu M, et al. ZrO2 support imparts superior activity and stability of Co catalysts for CO2 methanation. Appl Catal B Environ 2018;220:397–408. https://doi.org/10.1016/j.apcatb.2017.08.048. | 66 | Test | Co/SiO2 | Co | 10 | None | 0 | SiO2 | 90 | None | WI | 500 | 4 | 400 | 1 | 24 | 100 | 400 | 30 | 16.7 |  | 0 | 0 | 0 | 0 | 4 | 80.1
548 | Li W, Nie X, Jiang X, Zhang A, Ding F, Liu M, et al. ZrO2 support imparts superior activity and stability of Co catalysts for CO2 methanation. Appl Catal B Environ 2018;220:397–408. https://doi.org/10.1016/j.apcatb.2017.08.048. | 67 | Train | Co/Al2O3 | Co | 10 | None | 0 | Al2O3 | 90 | None | WI | 500 | 4 | 400 | 1 | 24 | 100 | 400 | 30 | 16.7 | 300 | 0 | 0 | 0 | 0 | 4 | 77.8
549 | Li W, Nie X, Jiang X, Zhang A, Ding F, Liu M, et al. ZrO2 support imparts superior activity and stability of Co catalysts for CO2 methanation. Appl Catal B Environ 2018;220:397–408. https://doi.org/10.1016/j.apcatb.2017.08.048. | 68 | Train | Co/SiC | Co | 10 | None | 0 | SiC | 90 | None | WI | 500 | 4 | 400 | 1 | 24 | 100 | 400 | 30 | 16.7 |  | 0 | 0 | 0 | 0 | 4 | 77.5
550 | Li W, Nie X, Jiang X, Zhang A, Ding F, Liu M, et al. ZrO2 support imparts superior activity and stability of Co catalysts for CO2 methanation. Appl Catal B Environ 2018;220:397–408. https://doi.org/10.1016/j.apcatb.2017.08.048. | 69 | Train | Co/TiO2 | Co | 10 | None | 0 | TiO2 | 90 | None | WI | 500 | 4 | 400 | 1 | 24 | 100 | 400 | 30 | 16.7 |  | 0 | 0 | 0 | 0 | 4 | 30.9
551 | Li W, Nie X, Jiang X, Zhang A, Ding F, Liu M, et al. ZrO2 support imparts superior activity and stability of Co catalysts for CO2 methanation. Appl Catal B Environ 2018;220:397–408. https://doi.org/10.1016/j.apcatb.2017.08.048. | 70 | Train | Co/Activated Carbon | Co | 10 | None | 0 | AC | 90 | None | WI | 500 | 4 | 400 | 1 | 24 | 100 | 400 | 30 | 16.7 |  | 0 | 0 | 0 | 0 | 4 | 40.5
552 | Guo Y, Mei S, Yuan K, Wang DJ, Liu HC, Yan CH, et al. Low-Temperature CO2 Methanation over CeO2-Supported Ru Single Atoms, Nanoclusters, and Nanoparticles Competitively Tuned by Strong Metal-Support Interactions and H-Spillover Effect. ACS Catal 2018;8:6203–15. https://doi.org/10.1021/acscatal.7b04469. | 71 | Test | Ru/CeO2 | Ru | 0.89 | None | 0 | CeO2 | 99.11 | None | WI | 25 | 0 | 350 | 1 | 2 | 100 | 155 | 1 | 1.25 |  | 0 | 75 | 0 | 0 | 4 | 0.328
553 | Guo Y, Mei S, Yuan K, Wang DJ, Liu HC, Yan CH, et al. Low-Temperature CO2 Methanation over CeO2-Supported Ru Single Atoms, Nanoclusters, and Nanoparticles Competitively Tuned by Strong Metal-Support Interactions and H-Spillover Effect. ACS Catal 2018;8:6203–15. https://doi.org/10.1021/acscatal.7b04469. | 71 | Test | Ru/CeO2 | Ru | 0.89 | None | 0 | CeO2 | 99.11 | None | WI | 25 | 0 | 350 | 1 | 2 | 100 | 175 | 1 | 1.25 |  | 0 | 75 | 0 | 0 | 4 | 0.656
554 | Guo Y, Mei S, Yuan K, Wang DJ, Liu HC, Yan CH, et al. Low-Temperature CO2 Methanation over CeO2-Supported Ru Single Atoms, Nanoclusters, and Nanoparticles Competitively Tuned by Strong Metal-Support Interactions and H-Spillover Effect. ACS Catal 2018;8:6203–15. https://doi.org/10.1021/acscatal.7b04469. | 71 | Test | Ru/CeO2 | Ru | 0.89 | None | 0 | CeO2 | 99.11 | None | WI | 25 | 0 | 350 | 1 | 2 | 100 | 200 | 1 | 1.25 |  | 0 | 75 | 0 | 0 | 4 | 1.639
555 | Guo Y, Mei S, Yuan K, Wang DJ, Liu HC, Yan CH, et al. Low-Temperature CO2 Methanation over CeO2-Supported Ru Single Atoms, Nanoclusters, and Nanoparticles Competitively Tuned by Strong Metal-Support Interactions and H-Spillover Effect. ACS Catal 2018;8:6203–15. https://doi.org/10.1021/acscatal.7b04469. | 71 | Test | Ru/CeO2 | Ru | 0.89 | None | 0 | CeO2 | 99.11 | None | WI | 25 | 0 | 350 | 1 | 2 | 100 | 225 | 1 | 1.25 |  | 0 | 75 | 0 | 0 | 4 | 6.23
556 | Guo Y, Mei S, Yuan K, Wang DJ, Liu HC, Yan CH, et al. Low-Temperature CO2 Methanation over CeO2-Supported Ru Single Atoms, Nanoclusters, and Nanoparticles Competitively Tuned by Strong Metal-Support Interactions and H-Spillover Effect. ACS Catal 2018;8:6203–15. https://doi.org/10.1021/acscatal.7b04469. | 71 | Test | Ru/CeO2 | Ru | 0.89 | None | 0 | CeO2 | 99.11 | None | WI | 25 | 0 | 350 | 1 | 2 | 100 | 250 | 1 | 1.25 |  | 0 | 75 | 0 | 0 | 4 | 17.377
557 | Guo Y, Mei S, Yuan K, Wang DJ, Liu HC, Yan CH, et al. Low-Temperature CO2 Methanation over CeO2-Supported Ru Single Atoms, Nanoclusters, and Nanoparticles Competitively Tuned by Strong Metal-Support Interactions and H-Spillover Effect. ACS Catal 2018;8:6203–15. https://doi.org/10.1021/acscatal.7b04469. | 71 | Test | Ru/CeO2 | Ru | 0.89 | None | 0 | CeO2 | 99.11 | None | WI | 25 | 0 | 350 | 1 | 2 | 100 | 275 | 1 | 1.25 |  | 0 | 75 | 0 | 0 | 4 | 40.328
558 | Guo Y, Mei S, Yuan K, Wang DJ, Liu HC, Yan CH, et al. Low-Temperature CO2 Methanation over CeO2-Supported Ru Single Atoms, Nanoclusters, and Nanoparticles Competitively Tuned by Strong Metal-Support Interactions and H-Spillover Effect. ACS Catal 2018;8:6203–15. https://doi.org/10.1021/acscatal.7b04469. | 71 | Test | Ru/CeO2 | Ru | 0.89 | None | 0 | CeO2 | 99.11 | None | WI | 25 | 0 | 350 | 1 | 2 | 100 | 300 | 1 | 1.25 |  | 0 | 75 | 0 | 0 | 4 | 67.213
559 | Guo Y, Mei S, Yuan K, Wang DJ, Liu HC, Yan CH, et al. Low-Temperature CO2 Methanation over CeO2-Supported Ru Single Atoms, Nanoclusters, and Nanoparticles Competitively Tuned by Strong Metal-Support Interactions and H-Spillover Effect. ACS Catal 2018;8:6203–15. https://doi.org/10.1021/acscatal.7b04469. | 71 | Test | Ru/CeO2 | Ru | 0.89 | None | 0 | CeO2 | 99.11 | None | WI | 25 | 0 | 350 | 1 | 2 | 100 | 325 | 1 | 1.25 |  | 0 | 75 | 0 | 0 | 4 | 81.639
560 | Guo Y, Mei S, Yuan K, Wang DJ, Liu HC, Yan CH, et al. Low-Temperature CO2 Methanation over CeO2-Supported Ru Single Atoms, Nanoclusters, and Nanoparticles Competitively Tuned by Strong Metal-Support Interactions and H-Spillover Effect. ACS Catal 2018;8:6203–15. https://doi.org/10.1021/acscatal.7b04469. | 71 | Test | Ru/CeO2 | Ru | 0.89 | None | 0 | CeO2 | 99.11 | None | WI | 25 | 0 | 350 | 1 | 2 | 100 | 350 | 1 | 1.25 |  | 0 | 75 | 0 | 0 | 4 | 84.262
561 | Guo Y, Mei S, Yuan K, Wang DJ, Liu HC, Yan CH, et al. Low-Temperature CO2 Methanation over CeO2-Supported Ru Single Atoms, Nanoclusters, and Nanoparticles Competitively Tuned by Strong Metal-Support Interactions and H-Spillover Effect. ACS Catal 2018;8:6203–15. https://doi.org/10.1021/acscatal.7b04469. | 72 | Train | Ru/CeO2 | Ru | 2.56 | None | 0 | CeO2 | 97.44 | None | WI | 25 | 0 | 350 | 1 | 2 | 100 | 155 | 1 | 1.25 |  | 0 | 75 | 0 | 0 | 4 | 0.328
562 | Guo Y, Mei S, Yuan K, Wang DJ, Liu HC, Yan CH, et al. Low-Temperature CO2 Methanation over CeO2-Supported Ru Single Atoms, Nanoclusters, and Nanoparticles Competitively Tuned by Strong Metal-Support Interactions and H-Spillover Effect. ACS Catal 2018;8:6203–15. https://doi.org/10.1021/acscatal.7b04469. | 72 | Train | Ru/CeO2 | Ru | 2.56 | None | 0 | CeO2 | 97.44 | None | WI | 25 | 0 | 350 | 1 | 2 | 100 | 175 | 1 | 1.25 |  | 0 | 75 | 0 | 0 | 4 | 1.639
563 | Guo Y, Mei S, Yuan K, Wang DJ, Liu HC, Yan CH, et al. Low-Temperature CO2 Methanation over CeO2-Supported Ru Single Atoms, Nanoclusters, and Nanoparticles Competitively Tuned by Strong Metal-Support Interactions and H-Spillover Effect. ACS Catal 2018;8:6203–15. https://doi.org/10.1021/acscatal.7b04469. | 72 | Train | Ru/CeO2 | Ru | 2.56 | None | 0 | CeO2 | 97.44 | None | WI | 25 | 0 | 350 | 1 | 2 | 100 | 200 | 1 | 1.25 |  | 0 | 75 | 0 | 0 | 4 | 4.262
564 | Guo Y, Mei S, Yuan K, Wang DJ, Liu HC, Yan CH, et al. Low-Temperature CO2 Methanation over CeO2-Supported Ru Single Atoms, Nanoclusters, and Nanoparticles Competitively Tuned by Strong Metal-Support Interactions and H-Spillover Effect. ACS Catal 2018;8:6203–15. https://doi.org/10.1021/acscatal.7b04469. | 72 | Train | Ru/CeO2 | Ru | 2.56 | None | 0 | CeO2 | 97.44 | None | WI | 25 | 0 | 350 | 1 | 2 | 100 | 225 | 1 | 1.25 |  | 0 | 75 | 0 | 0 | 4 | 13.115
565 | Guo Y, Mei S, Yuan K, Wang DJ, Liu HC, Yan CH, et al. Low-Temperature CO2 Methanation over CeO2-Supported Ru Single Atoms, Nanoclusters, and Nanoparticles Competitively Tuned by Strong Metal-Support Interactions and H-Spillover Effect. ACS Catal 2018;8:6203–15. https://doi.org/10.1021/acscatal.7b04469. | 72 | Train | Ru/CeO2 | Ru | 2.56 | None | 0 | CeO2 | 97.44 | None | WI | 25 | 0 | 350 | 1 | 2 | 100 | 250 | 1 | 1.25 |  | 0 | 75 | 0 | 0 | 4 | 36.393
566 | Guo Y, Mei S, Yuan K, Wang DJ, Liu HC, Yan CH, et al. Low-Temperature CO2 Methanation over CeO2-Supported Ru Single Atoms, Nanoclusters, and Nanoparticles Competitively Tuned by Strong Metal-Support Interactions and H-Spillover Effect. ACS Catal 2018;8:6203–15. https://doi.org/10.1021/acscatal.7b04469. | 72 | Train | Ru/CeO2 | Ru | 2.56 | None | 0 | CeO2 | 97.44 | None | WI | 25 | 0 | 350 | 1 | 2 | 100 | 275 | 1 | 1.25 |  | 0 | 75 | 0 | 0 | 4 | 68.852
567 | Guo Y, Mei S, Yuan K, Wang DJ, Liu HC, Yan CH, et al. Low-Temperature CO2 Methanation over CeO2-Supported Ru Single Atoms, Nanoclusters, and Nanoparticles Competitively Tuned by Strong Metal-Support Interactions and H-Spillover Effect. ACS Catal 2018;8:6203–15. https://doi.org/10.1021/acscatal.7b04469. | 72 | Train | Ru/CeO2 | Ru | 2.56 | None | 0 | CeO2 | 97.44 | None | WI | 25 | 0 | 350 | 1 | 2 | 100 | 300 | 1 | 1.25 |  | 0 | 75 | 0 | 0 | 4 | 85.902
568 | Guo Y, Mei S, Yuan K, Wang DJ, Liu HC, Yan CH, et al. Low-Temperature CO2 Methanation over CeO2-Supported Ru Single Atoms, Nanoclusters, and Nanoparticles Competitively Tuned by Strong Metal-Support Interactions and H-Spillover Effect. ACS Catal 2018;8:6203–15. https://doi.org/10.1021/acscatal.7b04469. | 72 | Train | Ru/CeO2 | Ru | 2.56 | None | 0 | CeO2 | 97.44 | None | WI | 25 | 0 | 350 | 1 | 2 | 100 | 325 | 1 | 1.25 |  | 0 | 75 | 0 | 0 | 4 | 88.525
569 | Guo Y, Mei S, Yuan K, Wang DJ, Liu HC, Yan CH, et al. Low-Temperature CO2 Methanation over CeO2-Supported Ru Single Atoms, Nanoclusters, and Nanoparticles Competitively Tuned by Strong Metal-Support Interactions and H-Spillover Effect. ACS Catal 2018;8:6203–15. https://doi.org/10.1021/acscatal.7b04469. | 72 | Train | Ru/CeO2 | Ru | 2.56 | None | 0 | CeO2 | 97.44 | None | WI | 25 | 0 | 350 | 1 | 2 | 100 | 350 | 1 | 1.25 |  | 0 | 75 | 0 | 0 | 4 | 88.525
570 | Guo Y, Mei S, Yuan K, Wang DJ, Liu HC, Yan CH, et al. Low-Temperature CO2 Methanation over CeO2-Supported Ru Single Atoms, Nanoclusters, and Nanoparticles Competitively Tuned by Strong Metal-Support Interactions and H-Spillover Effect. ACS Catal 2018;8:6203–15. https://doi.org/10.1021/acscatal.7b04469. | 73 | Train | Ru/CeO2 | Ru | 3.7 | None | 0 | CeO2 | 96.3 | None | WI | 25 | 0 | 350 | 1 | 2 | 100 | 155 | 1 | 1.25 |  | 0 | 75 | 0 | 0 | 4 | 0.328
571 | Guo Y, Mei S, Yuan K, Wang DJ, Liu HC, Yan CH, et al. Low-Temperature CO2 Methanation over CeO2-Supported Ru Single Atoms, Nanoclusters, and Nanoparticles Competitively Tuned by Strong Metal-Support Interactions and H-Spillover Effect. ACS Catal 2018;8:6203–15. https://doi.org/10.1021/acscatal.7b04469. | 73 | Train | Ru/CeO2 | Ru | 3.7 | None | 0 | CeO2 | 96.3 | None | WI | 25 | 0 | 350 | 1 | 2 | 100 | 175 | 1 | 1.25 |  | 0 | 75 | 0 | 0 | 4 | 0.656
572 | Guo Y, Mei S, Yuan K, Wang DJ, Liu HC, Yan CH, et al. Low-Temperature CO2 Methanation over CeO2-Supported Ru Single Atoms, Nanoclusters, and Nanoparticles Competitively Tuned by Strong Metal-Support Interactions and H-Spillover Effect. ACS Catal 2018;8:6203–15. https://doi.org/10.1021/acscatal.7b04469. | 73 | Train | Ru/CeO2 | Ru | 3.7 | None | 0 | CeO2 | 96.3 | None | WI | 25 | 0 | 350 | 1 | 2 | 100 | 200 | 1 | 1.25 |  | 0 | 75 | 0 | 0 | 4 | 1.639
573 | Guo Y, Mei S, Yuan K, Wang DJ, Liu HC, Yan CH, et al. Low-Temperature CO2 Methanation over CeO2-Supported Ru Single Atoms, Nanoclusters, and Nanoparticles Competitively Tuned by Strong Metal-Support Interactions and H-Spillover Effect. ACS Catal 2018;8:6203–15. https://doi.org/10.1021/acscatal.7b04469. | 73 | Train | Ru/CeO2 | Ru | 3.7 | None | 0 | CeO2 | 96.3 | None | WI | 25 | 0 | 350 | 1 | 2 | 100 | 225 | 1 | 1.25 |  | 0 | 75 | 0 | 0 | 4 | 5.246
574 | Guo Y, Mei S, Yuan K, Wang DJ, Liu HC, Yan CH, et al. Low-Temperature CO2 Methanation over CeO2-Supported Ru Single Atoms, Nanoclusters, and Nanoparticles Competitively Tuned by Strong Metal-Support Interactions and H-Spillover Effect. ACS Catal 2018;8:6203–15. https://doi.org/10.1021/acscatal.7b04469. | 73 | Train | Ru/CeO2 | Ru | 3.7 | None | 0 | CeO2 | 96.3 | None | WI | 25 | 0 | 350 | 1 | 2 | 100 | 250 | 1 | 1.25 |  | 0 | 75 | 0 | 0 | 4 | 14.098
575 | Guo Y, Mei S, Yuan K, Wang DJ, Liu HC, Yan CH, et al. Low-Temperature CO2 Methanation over CeO2-Supported Ru Single Atoms, Nanoclusters, and Nanoparticles Competitively Tuned by Strong Metal-Support Interactions and H-Spillover Effect. ACS Catal 2018;8:6203–15. https://doi.org/10.1021/acscatal.7b04469. | 73 | Train | Ru/CeO2 | Ru | 3.7 | None | 0 | CeO2 | 96.3 | None | WI | 25 | 0 | 350 | 1 | 2 | 100 | 275 | 1 | 1.25 |  | 0 | 75 | 0 | 0 | 4 | 33.115
576 | Guo Y, Mei S, Yuan K, Wang DJ, Liu HC, Yan CH, et al. Low-Temperature CO2 Methanation over CeO2-Supported Ru Single Atoms, Nanoclusters, and Nanoparticles Competitively Tuned by Strong Metal-Support Interactions and H-Spillover Effect. ACS Catal 2018;8:6203–15. https://doi.org/10.1021/acscatal.7b04469. | 73 | Train | Ru/CeO2 | Ru | 3.7 | None | 0 | CeO2 | 96.3 | None | WI | 25 | 0 | 350 | 1 | 2 | 100 | 300 | 1 | 1.25 |  | 0 | 75 | 0 | 0 | 4 | 61.311
577 | Guo Y, Mei S, Yuan K, Wang DJ, Liu HC, Yan CH, et al. Low-Temperature CO2 Methanation over CeO2-Supported Ru Single Atoms, Nanoclusters, and Nanoparticles Competitively Tuned by Strong Metal-Support Interactions and H-Spillover Effect. ACS Catal 2018;8:6203–15. https://doi.org/10.1021/acscatal.7b04469. | 73 | Train | Ru/CeO2 | Ru | 3.7 | None | 0 | CeO2 | 96.3 | None | WI | 25 | 0 | 350 | 1 | 2 | 100 | 325 | 1 | 1.25 |  | 0 | 75 | 0 | 0 | 4 | 80.984
578 | Guo Y, Mei S, Yuan K, Wang DJ, Liu HC, Yan CH, et al. Low-Temperature CO2 Methanation over CeO2-Supported Ru Single Atoms, Nanoclusters, and Nanoparticles Competitively Tuned by Strong Metal-Support Interactions and H-Spillover Effect. ACS Catal 2018;8:6203–15. https://doi.org/10.1021/acscatal.7b04469. | 73 | Train | Ru/CeO2 | Ru | 3.7 | None | 0 | CeO2 | 96.3 | None | WI | 25 | 0 | 350 | 1 | 2 | 100 | 350 | 1 | 1.25 |  | 0 | 75 | 0 | 0 | 4 | 84.262
579 | Ashok J, Ang ML, Kawi S. Enhanced activity of CO2 methanation over Ni/CeO2-ZrO2 catalysts: Influence of preparation methods. Catal Today 2017;281:304–11. https://doi.org/10.1016/j.cattod.2016.07.020. | 74 | Train | Ni/CeO2-ZrO2 | Ni | 10 | None | 0 | CeO2 |  | ZrO2 | WI | 500 | 4 | 450 | 1 | 1 | 100 | 200 | 1 | 3 | 70 | 0 | 60 | 0 | 0 | 4 | 8.667
580 | Ashok J, Ang ML, Kawi S. Enhanced activity of CO2 methanation over Ni/CeO2-ZrO2 catalysts: Influence of preparation methods. Catal Today 2017;281:304–11. https://doi.org/10.1016/j.cattod.2016.07.020. | 74 | Train | Ni/CeO2-ZrO2 | Ni | 10 | None | 0 | CeO2 |  | ZrO2 | WI | 500 | 4 | 450 | 1 | 1 | 100 | 225 | 1 | 3 | 70 | 0 | 60 | 0 | 0 | 4 | 20
581 | Ashok J, Ang ML, Kawi S. Enhanced activity of CO2 methanation over Ni/CeO2-ZrO2 catalysts: Influence of preparation methods. Catal Today 2017;281:304–11. https://doi.org/10.1016/j.cattod.2016.07.020. | 74 | Train | Ni/CeO2-ZrO2 | Ni | 10 | None | 0 | CeO2 |  | ZrO2 | WI | 500 | 4 | 450 | 1 | 1 | 100 | 250 | 1 | 3 | 70 | 0 | 60 | 0 | 0 | 4 | 28.833
582 | Ashok J, Ang ML, Kawi S. Enhanced activity of CO2 methanation over Ni/CeO2-ZrO2 catalysts: Influence of preparation methods. Catal Today 2017;281:304–11. https://doi.org/10.1016/j.cattod.2016.07.020. | 74 | Train | Ni/CeO2-ZrO2 | Ni | 10 | None | 0 | CeO2 |  | ZrO2 | WI | 500 | 4 | 450 | 1 | 1 | 100 | 275 | 1 | 3 | 70 | 0 | 60 | 0 | 0 | 4 | 42.833
583 | Ashok J, Ang ML, Kawi S. Enhanced activity of CO2 methanation over Ni/CeO2-ZrO2 catalysts: Influence of preparation methods. Catal Today 2017;281:304–11. https://doi.org/10.1016/j.cattod.2016.07.020. | 74 | Train | Ni/CeO2-ZrO2 | Ni | 10 | None | 0 | CeO2 |  | ZrO2 | WI | 500 | 4 | 450 | 1 | 1 | 100 | 300 | 1 | 3 | 70 | 0 | 60 | 0 | 0 | 4 | 49.833
584 | Ashok J, Ang ML, Kawi S. Enhanced activity of CO2 methanation over Ni/CeO2-ZrO2 catalysts: Influence of preparation methods. Catal Today 2017;281:304–11. https://doi.org/10.1016/j.cattod.2016.07.020. | 74 | Train | Ni/CeO2-ZrO2 | Ni | 10 | None | 0 | CeO2 |  | ZrO2 | WI | 500 | 4 | 450 | 1 | 1 | 100 | 325 | 1 | 3 | 70 | 0 | 60 | 0 | 0 | 4 | 51.667
585 | Ashok J, Ang ML, Kawi S. Enhanced activity of CO2 methanation over Ni/CeO2-ZrO2 catalysts: Influence of preparation methods. Catal Today 2017;281:304–11. https://doi.org/10.1016/j.cattod.2016.07.020. | 74 | Train | Ni/CeO2-ZrO2 | Ni | 10 | None | 0 | CeO2 |  | ZrO2 | WI | 500 | 4 | 450 | 1 | 1 | 100 | 350 | 1 | 3 | 70 | 0 | 60 | 0 | 0 | 4 | 51.667
586 | Ashok J, Ang ML, Kawi S. Enhanced activity of CO2 methanation over Ni/CeO2-ZrO2 catalysts: Influence of preparation methods. Catal Today 2017;281:304–11. https://doi.org/10.1016/j.cattod.2016.07.020. | 75 | Train | Ni/CeO2-ZrO2 | Ni | 10 | None | 0 | CeO2 |  | ZrO2 | AE | 500 | 4 | 450 | 1 | 1 | 100 | 200 | 1 | 3 | 70 | 0 | 60 | 0 | 0 | 4 | 12.667
587 | Ashok J, Ang ML, Kawi S. Enhanced activity of CO2 methanation over Ni/CeO2-ZrO2 catalysts: Influence of preparation methods. Catal Today 2017;281:304–11. https://doi.org/10.1016/j.cattod.2016.07.020. | 75 | Train | Ni/CeO2-ZrO2 | Ni | 10 | None | 0 | CeO2 |  | ZrO2 | AE | 500 | 4 | 450 | 1 | 1 | 100 | 225 | 1 | 3 | 70 | 0 | 60 | 0 | 0 | 4 | 24.833
588 | Ashok J, Ang ML, Kawi S. Enhanced activity of CO2 methanation over Ni/CeO2-ZrO2 catalysts: Influence of preparation methods. Catal Today 2017;281:304–11. https://doi.org/10.1016/j.cattod.2016.07.020. | 75 | Train | Ni/CeO2-ZrO2 | Ni | 10 | None | 0 | CeO2 |  | ZrO2 | AE | 500 | 4 | 450 | 1 | 1 | 100 | 250 | 1 | 3 | 70 | 0 | 60 | 0 | 0 | 4 | 45.5
589 | Ashok J, Ang ML, Kawi S. Enhanced activity of CO2 methanation over Ni/CeO2-ZrO2 catalysts: Influence of preparation methods. Catal Today 2017;281:304–11. https://doi.org/10.1016/j.cattod.2016.07.020. | 75 | Train | Ni/CeO2-ZrO2 | Ni | 10 | None | 0 | CeO2 |  | ZrO2 | AE | 500 | 4 | 450 | 1 | 1 | 100 | 275 | 1 | 3 | 70 | 0 | 60 | 0 | 0 | 4 | 55.5
590 | Ashok J, Ang ML, Kawi S. Enhanced activity of CO2 methanation over Ni/CeO2-ZrO2 catalysts: Influence of preparation methods. Catal Today 2017;281:304–11. https://doi.org/10.1016/j.cattod.2016.07.020. | 75 | Train | Ni/CeO2-ZrO2 | Ni | 10 | None | 0 | CeO2 |  | ZrO2 | AE | 500 | 4 | 450 | 1 | 1 | 100 | 300 | 1 | 3 | 70 | 0 | 60 | 0 | 0 | 4 | 56.333
591 | Ashok J, Ang ML, Kawi S. Enhanced activity of CO2 methanation over Ni/CeO2-ZrO2 catalysts: Influence of preparation methods. Catal Today 2017;281:304–11. https://doi.org/10.1016/j.cattod.2016.07.020. | 75 | Train | Ni/CeO2-ZrO2 | Ni | 10 | None | 0 | CeO2 |  | ZrO2 | AE | 500 | 4 | 450 | 1 | 1 | 100 | 325 | 1 | 3 | 70 | 0 | 60 | 0 | 0 | 4 | 54.5
592 | Ashok J, Ang ML, Kawi S. Enhanced activity of CO2 methanation over Ni/CeO2-ZrO2 catalysts: Influence of preparation methods. Catal Today 2017;281:304–11. https://doi.org/10.1016/j.cattod.2016.07.020. | 75 | Train | Ni/CeO2-ZrO2 | Ni | 10 | None | 0 | CeO2 |  | ZrO2 | AE | 500 | 4 | 450 | 1 | 1 | 100 | 350 | 1 | 3 | 70 | 0 | 60 | 0 | 0 | 4 | 54.167
593 | Ashok J, Ang ML, Kawi S. Enhanced activity of CO2 methanation over Ni/CeO2-ZrO2 catalysts: Influence of preparation methods. Catal Today 2017;281:304–11. https://doi.org/10.1016/j.cattod.2016.07.020. | 76 | Train | Ni/CeO2-ZrO2 | Ni | 10 | None | 0 | CeO2 |  | ZrO2 | DPA | 500 | 4 | 450 | 1 | 1 | 100 | 200 | 1 | 3 | 70 | 0 | 60 | 0 | 0 | 4 | 3.833
594 | Ashok J, Ang ML, Kawi S. Enhanced activity of CO2 methanation over Ni/CeO2-ZrO2 catalysts: Influence of preparation methods. Catal Today 2017;281:304–11. https://doi.org/10.1016/j.cattod.2016.07.020. | 76 | Train | Ni/CeO2-ZrO2 | Ni | 10 | None | 0 | CeO2 |  | ZrO2 | DPA | 500 | 4 | 450 | 1 | 1 | 100 | 225 | 1 | 3 | 70 | 0 | 60 | 0 | 0 | 4 | 6.333
595 | Ashok J, Ang ML, Kawi S. Enhanced activity of CO2 methanation over Ni/CeO2-ZrO2 catalysts: Influence of preparation methods. Catal Today 2017;281:304–11. https://doi.org/10.1016/j.cattod.2016.07.020. | 76 | Train | Ni/CeO2-ZrO2 | Ni | 10 | None | 0 | CeO2 |  | ZrO2 | DPA | 500 | 4 | 450 | 1 | 1 | 100 | 250 | 1 | 3 | 70 | 0 | 60 | 0 | 0 | 4 | 12.167
596 | Ashok J, Ang ML, Kawi S. Enhanced activity of CO2 methanation over Ni/CeO2-ZrO2 catalysts: Influence of preparation methods. Catal Today 2017;281:304–11. https://doi.org/10.1016/j.cattod.2016.07.020. | 76 | Train | Ni/CeO2-ZrO2 | Ni | 10 | None | 0 | CeO2 |  | ZrO2 | DPA | 500 | 4 | 450 | 1 | 1 | 100 | 275 | 1 | 3 | 70 | 0 | 60 | 0 | 0 | 4 | 22.833
597 | Ashok J, Ang ML, Kawi S. Enhanced activity of CO2 methanation over Ni/CeO2-ZrO2 catalysts: Influence of preparation methods. Catal Today 2017;281:304–11. https://doi.org/10.1016/j.cattod.2016.07.020. | 76 | Train | Ni/CeO2-ZrO2 | Ni | 10 | None | 0 | CeO2 |  | ZrO2 | DPA | 500 | 4 | 450 | 1 | 1 | 100 | 300 | 1 | 3 | 70 | 0 | 60 | 0 | 0 | 4 | 35.833
598 | Ashok J, Ang ML, Kawi S. Enhanced activity of CO2 methanation over Ni/CeO2-ZrO2 catalysts: Influence of preparation methods. Catal Today 2017;281:304–11. https://doi.org/10.1016/j.cattod.2016.07.020. | 76 | Train | Ni/CeO2-ZrO2 | Ni | 10 | None | 0 | CeO2 |  | ZrO2 | DPA | 500 | 4 | 450 | 1 | 1 | 100 | 325 | 1 | 3 | 70 | 0 | 60 | 0 | 0 | 4 | 41.333
599 | Ashok J, Ang ML, Kawi S. Enhanced activity of CO2 methanation over Ni/CeO2-ZrO2 catalysts: Influence of preparation methods. Catal Today 2017;281:304–11. https://doi.org/10.1016/j.cattod.2016.07.020. | 76 | Train | Ni/CeO2-ZrO2 | Ni | 10 | None | 0 | CeO2 |  | ZrO2 | DPA | 500 | 4 | 450 | 1 | 1 | 100 | 350 | 1 | 3 | 70 | 0 | 60 | 0 | 0 | 4 | 44.833
600 | Ashok J, Ang ML, Kawi S. Enhanced activity of CO2 methanation over Ni/CeO2-ZrO2 catalysts: Influence of preparation methods. Catal Today 2017;281:304–11. https://doi.org/10.1016/j.cattod.2016.07.020. | 77 | Train | Ni/CeO2-ZrO2 | Ni | 10 | None | 0 | CeO2 |  | ZrO2 | DPU | 500 | 4 | 450 | 1 | 1 | 100 | 200 | 1 | 3 | 70 | 0 | 60 | 0 | 0 | 4 | 4.833
601 | Ashok J, Ang ML, Kawi S. Enhanced activity of CO2 methanation over Ni/CeO2-ZrO2 catalysts: Influence of preparation methods. Catal Today 2017;281:304–11. https://doi.org/10.1016/j.cattod.2016.07.020. | 77 | Train | Ni/CeO2-ZrO2 | Ni | 10 | None | 0 | CeO2 |  | ZrO2 | DPU | 500 | 4 | 450 | 1 | 1 | 100 | 225 | 1 | 3 | 70 | 0 | 60 | 0 | 0 | 4 | 9
602 | Ashok J, Ang ML, Kawi S. Enhanced activity of CO2 methanation over Ni/CeO2-ZrO2 catalysts: Influence of preparation methods. Catal Today 2017;281:304–11. https://doi.org/10.1016/j.cattod.2016.07.020. | 77 | Train | Ni/CeO2-ZrO2 | Ni | 10 | None | 0 | CeO2 |  | ZrO2 | DPU | 500 | 4 | 450 | 1 | 1 | 100 | 250 | 1 | 3 | 70 | 0 | 60 | 0 | 0 | 4 | 32.167
603 | Ashok J, Ang ML, Kawi S. Enhanced activity of CO2 methanation over Ni/CeO2-ZrO2 catalysts: Influence of preparation methods. Catal Today 2017;281:304–11. https://doi.org/10.1016/j.cattod.2016.07.020. | 77 | Train | Ni/CeO2-ZrO2 | Ni | 10 | None | 0 | CeO2 |  | ZrO2 | DPU | 500 | 4 | 450 | 1 | 1 | 100 | 275 | 1 | 3 | 70 | 0 | 60 | 0 | 0 | 4 | 41.333
604 | Ashok J, Ang ML, Kawi S. Enhanced activity of CO2 methanation over Ni/CeO2-ZrO2 catalysts: Influence of preparation methods. Catal Today 2017;281:304–11. https://doi.org/10.1016/j.cattod.2016.07.020. | 77 | Train | Ni/CeO2-ZrO2 | Ni | 10 | None | 0 | CeO2 |  | ZrO2 | DPU | 500 | 4 | 450 | 1 | 1 | 100 | 300 | 1 | 3 | 70 | 0 | 60 | 0 | 0 | 4 | 50.833
605 | Ashok J, Ang ML, Kawi S. Enhanced activity of CO2 methanation over Ni/CeO2-ZrO2 catalysts: Influence of preparation methods. Catal Today 2017;281:304–11. https://doi.org/10.1016/j.cattod.2016.07.020. | 77 | Train | Ni/CeO2-ZrO2 | Ni | 10 | None | 0 | CeO2 |  | ZrO2 | DPU | 500 | 4 | 450 | 1 | 1 | 100 | 325 | 1 | 3 | 70 | 0 | 60 | 0 | 0 | 4 | 48.833
606 | Ashok J, Ang ML, Kawi S. Enhanced activity of CO2 methanation over Ni/CeO2-ZrO2 catalysts: Influence of preparation methods. Catal Today 2017;281:304–11. https://doi.org/10.1016/j.cattod.2016.07.020. | 77 | Train | Ni/CeO2-ZrO2 | Ni | 10 | None | 0 | CeO2 |  | ZrO2 | DPU | 500 | 4 | 450 | 1 | 1 | 100 | 350 | 1 | 3 | 70 | 0 | 60 | 0 | 0 | 4 | 48.667
607 | Garbarino G, Riani P, Magistri L, Busca G. A study of the methanation of carbon dioxide on Ni/Al2O 3 catalysts at atmospheric pressure. Int J Hydrogen Energy 2014;39:11557–65. https://doi.org/10.1016/j.ijhydene.2014.05.111. | 78 | Train | Ni/Al2O3 | Ni | 13.8 | None | 0 | Al2O3 | 86.2 | None | WI | 700 | 5 | 25 | 1 | 0 | 0 | 250 | 1 | 1.1 |  | 0 | 0 | 0 | 0 | 5 | 0
608 | Garbarino G, Riani P, Magistri L, Busca G. A study of the methanation of carbon dioxide on Ni/Al2O 3 catalysts at atmospheric pressure. Int J Hydrogen Energy 2014;39:11557–65. https://doi.org/10.1016/j.ijhydene.2014.05.111. | 78 | Train | Ni/Al2O3 | Ni | 13.8 | None | 0 | Al2O3 | 86.2 | None | WI | 700 | 5 | 25 | 1 | 0 | 0 | 300 | 1 | 1.1 |  | 0 | 0 | 0 | 0 | 5 | 0.1
609 | Garbarino G, Riani P, Magistri L, Busca G. A study of the methanation of carbon dioxide on Ni/Al2O 3 catalysts at atmospheric pressure. Int J Hydrogen Energy 2014;39:11557–65. https://doi.org/10.1016/j.ijhydene.2014.05.111. | 78 | Train | Ni/Al2O3 | Ni | 13.8 | None | 0 | Al2O3 | 86.2 | None | WI | 700 | 5 | 25 | 1 | 0 | 0 | 400 | 1 | 1.1 |  | 0 | 0 | 0 | 0 | 5 | 2
610 | Garbarino G, Riani P, Magistri L, Busca G. A study of the methanation of carbon dioxide on Ni/Al2O 3 catalysts at atmospheric pressure. Int J Hydrogen Energy 2014;39:11557–65. https://doi.org/10.1016/j.ijhydene.2014.05.111. | 78 | Train | Ni/Al2O3 | Ni | 13.8 | None | 0 | Al2O3 | 86.2 | None | WI | 700 | 5 | 25 | 1 | 0 | 0 | 500 | 1 | 1.1 |  | 0 | 0 | 0 | 0 | 5 | 7
611 | Garbarino G, Riani P, Magistri L, Busca G. A study of the methanation of carbon dioxide on Ni/Al2O 3 catalysts at atmospheric pressure. Int J Hydrogen Energy 2014;39:11557–65. https://doi.org/10.1016/j.ijhydene.2014.05.111. | 79 | Train | Ni/Al2O3 | Ni | 28 | None | 0 | Al2O3 | 72 | None | WI | 700 | 5 | 25 | 1 | 0 | 0 | 250 | 1 | 1.1 |  | 0 | 0 | 0 | 0 | 5 | 2
612 | Garbarino G, Riani P, Magistri L, Busca G. A study of the methanation of carbon dioxide on Ni/Al2O 3 catalysts at atmospheric pressure. Int J Hydrogen Energy 2014;39:11557–65. https://doi.org/10.1016/j.ijhydene.2014.05.111. | 79 | Train | Ni/Al2O3 | Ni | 28 | None | 0 | Al2O3 | 72 | None | WI | 700 | 5 | 25 | 1 | 0 | 0 | 300 | 1 | 1.1 |  | 0 | 0 | 0 | 0 | 5 | 8
613 | Garbarino G, Riani P, Magistri L, Busca G. A study of the methanation of carbon dioxide on Ni/Al2O 3 catalysts at atmospheric pressure. Int J Hydrogen Energy 2014;39:11557–65. https://doi.org/10.1016/j.ijhydene.2014.05.111. | 79 | Train | Ni/Al2O3 | Ni | 28 | None | 0 | Al2O3 | 72 | None | WI | 700 | 5 | 25 | 1 | 0 | 0 | 400 | 1 | 1.1 |  | 0 | 0 | 0 | 0 | 5 | 78
614 | Garbarino G, Riani P, Magistri L, Busca G. A study of the methanation of carbon dioxide on Ni/Al2O 3 catalysts at atmospheric pressure. Int J Hydrogen Energy 2014;39:11557–65. https://doi.org/10.1016/j.ijhydene.2014.05.111. | 79 | Train | Ni/Al2O3 | Ni | 28 | None | 0 | Al2O3 | 72 | None | WI | 700 | 5 | 25 | 1 | 0 | 0 | 500 | 1 | 1.1 |  | 0 | 0 | 0 | 0 | 5 | 81
615 | Garbarino G, Riani P, Magistri L, Busca G. A study of the methanation of carbon dioxide on Ni/Al2O 3 catalysts at atmospheric pressure. Int J Hydrogen Energy 2014;39:11557–65. https://doi.org/10.1016/j.ijhydene.2014.05.111. | 80 | Train | Ni/Al2O3 | Ni | 55.6 | None | 0 | Al2O3 | 44.4 | None | WI | 700 | 5 | 25 | 1 | 0 | 0 | 250 | 1 | 1.1 |  | 0 | 0 | 0 | 0 | 5 | 0
616 | Garbarino G, Riani P, Magistri L, Busca G. A study of the methanation of carbon dioxide on Ni/Al2O 3 catalysts at atmospheric pressure. Int J Hydrogen Energy 2014;39:11557–65. https://doi.org/10.1016/j.ijhydene.2014.05.111. | 80 | Train | Ni/Al2O3 | Ni | 55.6 | None | 0 | Al2O3 | 44.4 | None | WI | 700 | 5 | 25 | 1 | 0 | 0 | 300 | 1 | 1.1 |  | 0 | 0 | 0 | 0 | 5 | 7
617 | Garbarino G, Riani P, Magistri L, Busca G. A study of the methanation of carbon dioxide on Ni/Al2O 3 catalysts at atmospheric pressure. Int J Hydrogen Energy 2014;39:11557–65. https://doi.org/10.1016/j.ijhydene.2014.05.111. | 80 | Train | Ni/Al2O3 | Ni | 55.6 | None | 0 | Al2O3 | 44.4 | None | WI | 700 | 5 | 25 | 1 | 0 | 0 | 400 | 1 | 1.1 |  | 0 | 0 | 0 | 0 | 5 | 42
618 | Garbarino G, Riani P, Magistri L, Busca G. A study of the methanation of carbon dioxide on Ni/Al2O 3 catalysts at atmospheric pressure. Int J Hydrogen Energy 2014;39:11557–65. https://doi.org/10.1016/j.ijhydene.2014.05.111. | 80 | Train | Ni/Al2O3 | Ni | 55.6 | None | 0 | Al2O3 | 44.4 | None | WI | 700 | 5 | 25 | 1 | 0 | 0 | 500 | 1 | 1.1 |  | 0 | 0 | 0 | 0 | 5 | 71
619 | Garbarino G, Riani P, Magistri L, Busca G. A study of the methanation of carbon dioxide on Ni/Al2O 3 catalysts at atmospheric pressure. Int J Hydrogen Energy 2014;39:11557–65. https://doi.org/10.1016/j.ijhydene.2014.05.111. | 81 | Test | Ni | Ni | 100 | None | 0 | None | 0 | None | commercial | 700 | 5 | 25 | 1 | 0 | 0 | 250 | 1 | 1.1 |  | 0 | 0 | 0 | 0 | 5 | 0
620 | Garbarino G, Riani P, Magistri L, Busca G. A study of the methanation of carbon dioxide on Ni/Al2O 3 catalysts at atmospheric pressure. Int J Hydrogen Energy 2014;39:11557–65. https://doi.org/10.1016/j.ijhydene.2014.05.111. | 81 | Test | Ni | Ni | 100 | None | 0 | None | 0 | None | commercial | 700 | 5 | 25 | 1 | 0 | 0 | 300 | 1 | 1.1 |  | 0 | 0 | 0 | 0 | 5 | 8
621 | Garbarino G, Riani P, Magistri L, Busca G. A study of the methanation of carbon dioxide on Ni/Al2O 3 catalysts at atmospheric pressure. Int J Hydrogen Energy 2014;39:11557–65. https://doi.org/10.1016/j.ijhydene.2014.05.111. | 81 | Test | Ni | Ni | 100 | None | 0 | None | 0 | None | commercial | 700 | 5 | 25 | 1 | 0 | 0 | 400 | 1 | 1.1 |  | 0 | 0 | 0 | 0 | 5 | 44
622 | Garbarino G, Riani P, Magistri L, Busca G. A study of the methanation of carbon dioxide on Ni/Al2O 3 catalysts at atmospheric pressure. Int J Hydrogen Energy 2014;39:11557–65. https://doi.org/10.1016/j.ijhydene.2014.05.111. | 81 | Test | Ni | Ni | 100 | None | 0 | None | 0 | None | commercial | 700 | 5 | 25 | 1 | 0 | 0 | 500 | 1 | 1.1 |  | 0 | 0 | 0 | 0 | 5 | 51
623 | Garbarino G, Riani P, Magistri L, Busca G. A study of the methanation of carbon dioxide on Ni/Al2O 3 catalysts at atmospheric pressure. Int J Hydrogen Energy 2014;39:11557–65. https://doi.org/10.1016/j.ijhydene.2014.05.111. | 82 | Train | Ni/Al2O3 | Ni | 13.8 | None | 0 | Al2O3 | 86.2 | None | WI | 700 | 5 | 700 | 1 | 1 | 20 | 250 | 1 | 1.1 |  | 0 | 0 | 0 | 0 | 5 | 1
624 | Garbarino G, Riani P, Magistri L, Busca G. A study of the methanation of carbon dioxide on Ni/Al2O 3 catalysts at atmospheric pressure. Int J Hydrogen Energy 2014;39:11557–65. https://doi.org/10.1016/j.ijhydene.2014.05.111. | 82 | Train | Ni/Al2O3 | Ni | 13.8 | None | 0 | Al2O3 | 86.2 | None | WI | 700 | 5 | 700 | 1 | 1 | 20 | 300 | 1 | 1.1 |  | 0 | 0 | 0 | 0 | 5 | 6
625 | Garbarino G, Riani P, Magistri L, Busca G. A study of the methanation of carbon dioxide on Ni/Al2O 3 catalysts at atmospheric pressure. Int J Hydrogen Energy 2014;39:11557–65. https://doi.org/10.1016/j.ijhydene.2014.05.111. | 82 | Train | Ni/Al2O3 | Ni | 13.8 | None | 0 | Al2O3 | 86.2 | None | WI | 700 | 5 | 700 | 1 | 1 | 20 | 400 | 1 | 1.1 |  | 0 | 0 | 0 | 0 | 5 | 50
626 | Garbarino G, Riani P, Magistri L, Busca G. A study of the methanation of carbon dioxide on Ni/Al2O 3 catalysts at atmospheric pressure. Int J Hydrogen Energy 2014;39:11557–65. https://doi.org/10.1016/j.ijhydene.2014.05.111. | 82 | Train | Ni/Al2O3 | Ni | 13.8 | None | 0 | Al2O3 | 86.2 | None | WI | 700 | 5 | 700 | 1 | 1 | 20 | 500 | 1 | 1.1 |  | 0 | 0 | 0 | 0 | 5 | 75
627 | Garbarino G, Riani P, Magistri L, Busca G. A study of the methanation of carbon dioxide on Ni/Al2O 3 catalysts at atmospheric pressure. Int J Hydrogen Energy 2014;39:11557–65. https://doi.org/10.1016/j.ijhydene.2014.05.111. | 83 | Train | Ni/Al2O3 | Ni | 28 | None | 0 | Al2O3 | 72 | None | WI | 700 | 5 | 700 | 1 | 1 | 20 | 250 | 1 | 1.1 |  | 0 | 0 | 0 | 0 | 5 | 2
628 | Garbarino G, Riani P, Magistri L, Busca G. A study of the methanation of carbon dioxide on Ni/Al2O 3 catalysts at atmospheric pressure. Int J Hydrogen Energy 2014;39:11557–65. https://doi.org/10.1016/j.ijhydene.2014.05.111. | 83 | Train | Ni/Al2O3 | Ni | 28 | None | 0 | Al2O3 | 72 | None | WI | 700 | 5 | 700 | 1 | 1 | 20 | 300 | 1 | 1.1 |  | 0 | 0 | 0 | 0 | 5 | 8
629 | Garbarino G, Riani P, Magistri L, Busca G. A study of the methanation of carbon dioxide on Ni/Al2O 3 catalysts at atmospheric pressure. Int J Hydrogen Energy 2014;39:11557–65. https://doi.org/10.1016/j.ijhydene.2014.05.111. | 83 | Train | Ni/Al2O3 | Ni | 28 | None | 0 | Al2O3 | 72 | None | WI | 700 | 5 | 700 | 1 | 1 | 20 | 400 | 1 | 1.1 |  | 0 | 0 | 0 | 0 | 5 | 78
630 | Garbarino G, Riani P, Magistri L, Busca G. A study of the methanation of carbon dioxide on Ni/Al2O 3 catalysts at atmospheric pressure. Int J Hydrogen Energy 2014;39:11557–65. https://doi.org/10.1016/j.ijhydene.2014.05.111. | 83 | Train | Ni/Al2O3 | Ni | 28 | None | 0 | Al2O3 | 72 | None | WI | 700 | 5 | 700 | 1 | 1 | 20 | 500 | 1 | 1.1 |  | 0 | 0 | 0 | 0 | 5 | 81
631 | Pan Q, Peng J, Sun T, Wang S, Wang S. Insight into the reaction route of CO2 methanation: Promotion effect of medium basic sites. Catal Commun 2014;45:74–8. https://doi.org/10.1016/j.catcom.2013.10.034. | 84 | Train | Ni/Al2O3 | Ni | 7 | None | 0 | Al2O3 | 93 | None | WI | 500 | 2 | 500 |  | 4 | 100 | 260 | 30 | 3 |  | 0 | 0 | 56 | 33 | 4.5 | 6.831
632 | Pan Q, Peng J, Sun T, Wang S, Wang S. Insight into the reaction route of CO2 methanation: Promotion effect of medium basic sites. Catal Commun 2014;45:74–8. https://doi.org/10.1016/j.catcom.2013.10.034. | 84 | Train | Ni/Al2O3 | Ni | 7 | None | 0 | Al2O3 | 93 | None | WI | 500 | 2 | 500 |  | 4 | 100 | 300 | 30 | 3 |  | 0 | 0 | 56 | 33 | 4.5 | 18.033
633 | Pan Q, Peng J, Sun T, Wang S, Wang S. Insight into the reaction route of CO2 methanation: Promotion effect of medium basic sites. Catal Commun 2014;45:74–8. https://doi.org/10.1016/j.catcom.2013.10.034. | 84 | Train | Ni/Al2O3 | Ni | 7 | None | 0 | Al2O3 | 93 | None | WI | 500 | 2 | 500 |  | 4 | 100 | 340 | 30 | 3 |  | 0 | 0 | 56 | 33 | 4.5 | 34.426
634 | Pan Q, Peng J, Sun T, Wang S, Wang S. Insight into the reaction route of CO2 methanation: Promotion effect of medium basic sites. Catal Commun 2014;45:74–8. https://doi.org/10.1016/j.catcom.2013.10.034. | 84 | Train | Ni/Al2O3 | Ni | 7 | None | 0 | Al2O3 | 93 | None | WI | 500 | 2 | 500 |  | 4 | 100 | 380 | 30 | 3 |  | 0 | 0 | 56 | 33 | 4.5 | 41.257
635 | Pan Q, Peng J, Sun T, Wang S, Wang S. Insight into the reaction route of CO2 methanation: Promotion effect of medium basic sites. Catal Commun 2014;45:74–8. https://doi.org/10.1016/j.catcom.2013.10.034. | 84 | Train | Ni/Al2O3 | Ni | 7 | None | 0 | Al2O3 | 93 | None | WI | 500 | 2 | 500 |  | 4 | 100 | 400 | 30 | 3 |  | 0 | 0 | 56 | 33 | 4.5 | 43.716
636 | Pan Q, Peng J, Sun T, Wang S, Wang S. Insight into the reaction route of CO2 methanation: Promotion effect of medium basic sites. Catal Commun 2014;45:74–8. https://doi.org/10.1016/j.catcom.2013.10.034. | 85 | Test | Ni/Ce0.5Zr0.5O2 | Ni | 7 | None | 0 | CeO2 | 46.5 | ZrO2 | WI | 500 | 2 | 500 |  | 4 | 100 | 220 | 30 | 3 |  | 0 | 0 | 56 | 33 | 4.5 | 6.557
637 | Pan Q, Peng J, Sun T, Wang S, Wang S. Insight into the reaction route of CO2 methanation: Promotion effect of medium basic sites. Catal Commun 2014;45:74–8. https://doi.org/10.1016/j.catcom.2013.10.034. | 85 | Test | Ni/Ce0.5Zr0.5O2 | Ni | 7 | None | 0 | CeO2 | 46.5 | ZrO2 | WI | 500 | 2 | 500 |  | 4 | 100 | 260 | 30 | 3 |  | 0 | 0 | 56 | 33 | 4.5 | 20.765
638 | Pan Q, Peng J, Sun T, Wang S, Wang S. Insight into the reaction route of CO2 methanation: Promotion effect of medium basic sites. Catal Commun 2014;45:74–8. https://doi.org/10.1016/j.catcom.2013.10.034. | 85 | Test | Ni/Ce0.5Zr0.5O2 | Ni | 7 | None | 0 | CeO2 | 46.5 | ZrO2 | WI | 500 | 2 | 500 |  | 4 | 100 | 300 | 30 | 3 |  | 0 | 0 | 56 | 33 | 4.5 | 60.929
639 | Pan Q, Peng J, Sun T, Wang S, Wang S. Insight into the reaction route of CO2 methanation: Promotion effect of medium basic sites. Catal Commun 2014;45:74–8. https://doi.org/10.1016/j.catcom.2013.10.034. | 85 | Test | Ni/Ce0.5Zr0.5O2 | Ni | 7 | None | 0 | CeO2 | 46.5 | ZrO2 | WI | 500 | 2 | 500 |  | 4 | 100 | 340 | 30 | 3 |  | 0 | 0 | 56 | 33 | 4.5 | 70.492
640 | Pan Q, Peng J, Sun T, Wang S, Wang S. Insight into the reaction route of CO2 methanation: Promotion effect of medium basic sites. Catal Commun 2014;45:74–8. https://doi.org/10.1016/j.catcom.2013.10.034. | 85 | Test | Ni/Ce0.5Zr0.5O2 | Ni | 7 | None | 0 | CeO2 | 46.5 | ZrO2 | WI | 500 | 2 | 500 |  | 4 | 100 | 380 | 30 | 3 |  | 0 | 0 | 56 | 33 | 4.5 | 60.109
641 | Aziz MAA, Jalil AA, Triwahyono S, Mukti RR, Taufiq-Yap YH, Sazegar MR. Highly active Ni-promoted mesostructured silica nanoparticles for CO2 methanation. Appl Catal B Environ 2014;147:359–68. https://doi.org/10.1016/j.apcatb.2013.09.015. | 86 | Train | Ni/MSN | Ni | 5 | None | 0 | MSN | 95 | None | WI | 550 | 3 | 500 | 1 | 4 | 100 | 300 | 1 | 1.2 |  | 0 | 0 | 0 | 0 | 4 | 64.1
642 | Aziz MAA, Jalil AA, Triwahyono S, Mukti RR, Taufiq-Yap YH, Sazegar MR. Highly active Ni-promoted mesostructured silica nanoparticles for CO2 methanation. Appl Catal B Environ 2014;147:359–68. https://doi.org/10.1016/j.apcatb.2013.09.015. | 87 | Train | Ni/MCM-41 | Ni | 5 | None | 0 | MCM-41 | 95 | None | WI | 550 | 3 | 500 | 1 | 4 | 100 | 300 | 1 | 1.2 |  | 0 | 0 | 0 | 0 | 4 | 56.5
643 | Aziz MAA, Jalil AA, Triwahyono S, Mukti RR, Taufiq-Yap YH, Sazegar MR. Highly active Ni-promoted mesostructured silica nanoparticles for CO2 methanation. Appl Catal B Environ 2014;147:359–68. https://doi.org/10.1016/j.apcatb.2013.09.015. | 88 | Train | Ni/HY | Ni | 5 | None | 0 | Zeolite | 95 | None | WI | 550 | 3 | 500 | 1 | 4 | 100 | 300 | 1 | 1.2 |  | 0 | 0 | 0 | 0 | 4 | 48.5
644 | Aziz MAA, Jalil AA, Triwahyono S, Mukti RR, Taufiq-Yap YH, Sazegar MR. Highly active Ni-promoted mesostructured silica nanoparticles for CO2 methanation. Appl Catal B Environ 2014;147:359–68. https://doi.org/10.1016/j.apcatb.2013.09.015. | 89 | Train | Ni/SiO2 | Ni | 5 | None | 0 | SiO2 | 95 | None | WI | 550 | 3 | 500 | 1 | 4 | 100 | 300 | 1 | 1.2 |  | 0 | 0 | 0 | 0 | 4 | 42.4
645 | Aziz MAA, Jalil AA, Triwahyono S, Mukti RR, Taufiq-Yap YH, Sazegar MR. Highly active Ni-promoted mesostructured silica nanoparticles for CO2 methanation. Appl Catal B Environ 2014;147:359–68. https://doi.org/10.1016/j.apcatb.2013.09.015. | 90 | Train | Ni/Al2O3 | Ni | 5 | None | 0 | Al2O3 | 95 | None | WI | 550 | 3 | 500 | 1 | 4 | 100 | 300 | 1 | 1.2 |  | 0 | 0 | 0 | 0 | 4 | 27.6
646 | Aldana PAU, Ocampo F, Kobl K, Louis B, Thibault-Starzyk F, Daturi M, et al. Catalytic CO2 valorization into CH4 on Ni-based ceria-zirconia. Reaction mechanism by operando IR spectroscopy. Catal Today 2013;215:201–7. https://doi.org/10.1016/j.cattod.2013.02.019. | 91 | Train | Ni/SiO2 | Ni | 5 | None | 0 | SiO2 | 95 | None | WI | 800 | 10 | 400 | 1 | 6 | 80 | 150 | 1 | 2.7 |  | 0 | 18.2 | 0 | 0 | 4 | 0.446
647 | Aldana PAU, Ocampo F, Kobl K, Louis B, Thibault-Starzyk F, Daturi M, et al. Catalytic CO2 valorization into CH4 on Ni-based ceria-zirconia. Reaction mechanism by operando IR spectroscopy. Catal Today 2013;215:201–7. https://doi.org/10.1016/j.cattod.2013.02.019. | 91 | Train | Ni/SiO2 | Ni | 5 | None | 0 | SiO2 | 95 | None | WI | 800 | 10 | 400 | 1 | 6 | 80 | 200 | 1 | 2.7 |  | 0 | 18.2 | 0 | 0 | 4 | 0.446
648 | Aldana PAU, Ocampo F, Kobl K, Louis B, Thibault-Starzyk F, Daturi M, et al. Catalytic CO2 valorization into CH4 on Ni-based ceria-zirconia. Reaction mechanism by operando IR spectroscopy. Catal Today 2013;215:201–7. https://doi.org/10.1016/j.cattod.2013.02.019. | 91 | Train | Ni/SiO2 | Ni | 5 | None | 0 | SiO2 | 95 | None | WI | 800 | 10 | 400 | 1 | 6 | 80 | 250 | 1 | 2.7 |  | 0 | 18.2 | 0 | 0 | 4 | 2.232
649 | Aldana PAU, Ocampo F, Kobl K, Louis B, Thibault-Starzyk F, Daturi M, et al. Catalytic CO2 valorization into CH4 on Ni-based ceria-zirconia. Reaction mechanism by operando IR spectroscopy. Catal Today 2013;215:201–7. https://doi.org/10.1016/j.cattod.2013.02.019. | 91 | Train | Ni/SiO2 | Ni | 5 | None | 0 | SiO2 | 95 | None | WI | 800 | 10 | 400 | 1 | 6 | 80 | 300 | 1 | 2.7 |  | 0 | 18.2 | 0 | 0 | 4 | 9.375
650 | Aldana PAU, Ocampo F, Kobl K, Louis B, Thibault-Starzyk F, Daturi M, et al. Catalytic CO2 valorization into CH4 on Ni-based ceria-zirconia. Reaction mechanism by operando IR spectroscopy. Catal Today 2013;215:201–7. https://doi.org/10.1016/j.cattod.2013.02.019. | 91 | Train | Ni/SiO2 | Ni | 5 | None | 0 | SiO2 | 95 | None | WI | 800 | 10 | 400 | 1 | 6 | 80 | 350 | 1 | 2.7 |  | 0 | 18.2 | 0 | 0 | 4 | 37.946
651 | Aldana PAU, Ocampo F, Kobl K, Louis B, Thibault-Starzyk F, Daturi M, et al. Catalytic CO2 valorization into CH4 on Ni-based ceria-zirconia. Reaction mechanism by operando IR spectroscopy. Catal Today 2013;215:201–7. https://doi.org/10.1016/j.cattod.2013.02.019. | 92 | Train | Ni/CeO2-ZrO2 | Ni | 5 | None | 0 | CeO2 |  | ZrO2 | SGP | 500 | 6 | 400 | 1 | 6 | 80 | 150 | 1 | 0.7 |  | 0 | 18.2 | 0 | 0 | 4 | 0.446
652 | Aldana PAU, Ocampo F, Kobl K, Louis B, Thibault-Starzyk F, Daturi M, et al. Catalytic CO2 valorization into CH4 on Ni-based ceria-zirconia. Reaction mechanism by operando IR spectroscopy. Catal Today 2013;215:201–7. https://doi.org/10.1016/j.cattod.2013.02.019. | 92 | Train | Ni/CeO2-ZrO2 | Ni | 5 | None | 0 | CeO2 |  | ZrO2 | SGP | 500 | 6 | 400 | 1 | 6 | 80 | 200 | 1 | 0.7 |  | 0 | 18.2 | 0 | 0 | 4 | 0.446
653 | Aldana PAU, Ocampo F, Kobl K, Louis B, Thibault-Starzyk F, Daturi M, et al. Catalytic CO2 valorization into CH4 on Ni-based ceria-zirconia. Reaction mechanism by operando IR spectroscopy. Catal Today 2013;215:201–7. https://doi.org/10.1016/j.cattod.2013.02.019. | 92 | Train | Ni/CeO2-ZrO2 | Ni | 5 | None | 0 | CeO2 |  | ZrO2 | SGP | 500 | 6 | 400 | 1 | 6 | 80 | 250 | 1 | 0.7 |  | 0 | 18.2 | 0 | 0 | 4 | 7.143
654 | Aldana PAU, Ocampo F, Kobl K, Louis B, Thibault-Starzyk F, Daturi M, et al. Catalytic CO2 valorization into CH4 on Ni-based ceria-zirconia. Reaction mechanism by operando IR spectroscopy. Catal Today 2013;215:201–7. https://doi.org/10.1016/j.cattod.2013.02.019. | 92 | Train | Ni/CeO2-ZrO2 | Ni | 5 | None | 0 | CeO2 |  | ZrO2 | SGP | 500 | 6 | 400 | 1 | 6 | 80 | 300 | 1 | 0.7 |  | 0 | 18.2 | 0 | 0 | 4 | 62.946
655 | Aldana PAU, Ocampo F, Kobl K, Louis B, Thibault-Starzyk F, Daturi M, et al. Catalytic CO2 valorization into CH4 on Ni-based ceria-zirconia. Reaction mechanism by operando IR spectroscopy. Catal Today 2013;215:201–7. https://doi.org/10.1016/j.cattod.2013.02.019. | 92 | Train | Ni/CeO2-ZrO2 | Ni | 5 | None | 0 | CeO2 |  | ZrO2 | SGP | 500 | 6 | 400 | 1 | 6 | 80 | 350 | 1 | 0.7 |  | 0 | 18.2 | 0 | 0 | 4 | 80.804
656 | Aldana PAU, Ocampo F, Kobl K, Louis B, Thibault-Starzyk F, Daturi M, et al. Catalytic CO2 valorization into CH4 on Ni-based ceria-zirconia. Reaction mechanism by operando IR spectroscopy. Catal Today 2013;215:201–7. https://doi.org/10.1016/j.cattod.2013.02.019. | 92 | Train | Ni/CeO2-ZrO2 | Ni | 5 | None | 0 | CeO2 |  | ZrO2 | SGP | 500 | 6 | 400 | 1 | 6 | 80 | 400 | 1 | 0.7 |  | 0 | 18.2 | 0 | 0 | 4 | 82.589
657 | Aldana PAU, Ocampo F, Kobl K, Louis B, Thibault-Starzyk F, Daturi M, et al. Catalytic CO2 valorization into CH4 on Ni-based ceria-zirconia. Reaction mechanism by operando IR spectroscopy. Catal Today 2013;215:201–7. https://doi.org/10.1016/j.cattod.2013.02.019. | 93 | Train | Ni/CeO2-ZrO2 | Ni | 5 | None | 0 | CeO2 |  | ZrO2 | WI | 500 | 6 | 400 | 1 | 6 | 80 | 150 | 1 | 0.7 |  | 0 | 18.2 | 0 | 0 | 4 | 0.446
658 | Aldana PAU, Ocampo F, Kobl K, Louis B, Thibault-Starzyk F, Daturi M, et al. Catalytic CO2 valorization into CH4 on Ni-based ceria-zirconia. Reaction mechanism by operando IR spectroscopy. Catal Today 2013;215:201–7. https://doi.org/10.1016/j.cattod.2013.02.019. | 93 | Train | Ni/CeO2-ZrO2 | Ni | 5 | None | 0 | CeO2 |  | ZrO2 | WI | 500 | 6 | 400 | 1 | 6 | 80 | 200 | 1 | 0.7 |  | 0 | 18.2 | 0 | 0 | 4 | 0.446
659 | Aldana PAU, Ocampo F, Kobl K, Louis B, Thibault-Starzyk F, Daturi M, et al. Catalytic CO2 valorization into CH4 on Ni-based ceria-zirconia. Reaction mechanism by operando IR spectroscopy. Catal Today 2013;215:201–7. https://doi.org/10.1016/j.cattod.2013.02.019. | 93 | Train | Ni/CeO2-ZrO2 | Ni | 5 | None | 0 | CeO2 |  | ZrO2 | WI | 500 | 6 | 400 | 1 | 6 | 80 | 250 | 1 | 0.7 |  | 0 | 18.2 | 0 | 0 | 4 | 2.232
660 | Aldana PAU, Ocampo F, Kobl K, Louis B, Thibault-Starzyk F, Daturi M, et al. Catalytic CO2 valorization into CH4 on Ni-based ceria-zirconia. Reaction mechanism by operando IR spectroscopy. Catal Today 2013;215:201–7. https://doi.org/10.1016/j.cattod.2013.02.019. | 93 | Train | Ni/CeO2-ZrO2 | Ni | 5 | None | 0 | CeO2 |  | ZrO2 | WI | 500 | 6 | 400 | 1 | 6 | 80 | 300 | 1 | 0.7 |  | 0 | 18.2 | 0 | 0 | 4 | 17.411
661 | Aldana PAU, Ocampo F, Kobl K, Louis B, Thibault-Starzyk F, Daturi M, et al. Catalytic CO2 valorization into CH4 on Ni-based ceria-zirconia. Reaction mechanism by operando IR spectroscopy. Catal Today 2013;215:201–7. https://doi.org/10.1016/j.cattod.2013.02.019. | 93 | Train | Ni/CeO2-ZrO2 | Ni | 5 | None | 0 | CeO2 |  | ZrO2 | WI | 500 | 6 | 400 | 1 | 6 | 80 | 350 | 1 | 0.7 |  | 0 | 18.2 | 0 | 0 | 4 | 60.268
662 | Aldana PAU, Ocampo F, Kobl K, Louis B, Thibault-Starzyk F, Daturi M, et al. Catalytic CO2 valorization into CH4 on Ni-based ceria-zirconia. Reaction mechanism by operando IR spectroscopy. Catal Today 2013;215:201–7. https://doi.org/10.1016/j.cattod.2013.02.019. | 93 | Train | Ni/CeO2-ZrO2 | Ni | 5 | None | 0 | CeO2 |  | ZrO2 | WI | 500 | 6 | 400 | 1 | 6 | 80 | 400 | 1 | 0.7 |  | 0 | 18.2 | 0 | 0 | 4 | 66.071
663 | Tada S, Shimizu T, Kameyama H, Haneda T, Kikuchi R. Ni/CeO2 catalysts with high CO2 methanation activity and high CH4 selectivity at low temperatures. Int J Hydrogen Energy 2012;37:5527–31. https://doi.org/10.1016/j.ijhydene.2011.12.122. | 94 | Train | Ni/CeO2 | Ni | 10 | None | 0 | CeO2 | 90 | None | WI | 600 | 3 | 600 | 1 | 0.5 | 5 | 250 | 1 | 6 |  | 0 | 0 | 0 | 0 | 4 | 29.114
664 | Tada S, Shimizu T, Kameyama H, Haneda T, Kikuchi R. Ni/CeO2 catalysts with high CO2 methanation activity and high CH4 selectivity at low temperatures. Int J Hydrogen Energy 2012;37:5527–31. https://doi.org/10.1016/j.ijhydene.2011.12.122. | 94 | Train | Ni/CeO2 | Ni | 10 | None | 0 | CeO2 | 90 | None | WI | 600 | 3 | 600 | 1 | 0.5 | 5 | 300 | 1 | 6 |  | 0 | 0 | 0 | 0 | 4 | 87.595
665 | Tada S, Shimizu T, Kameyama H, Haneda T, Kikuchi R. Ni/CeO2 catalysts with high CO2 methanation activity and high CH4 selectivity at low temperatures. Int J Hydrogen Energy 2012;37:5527–31. https://doi.org/10.1016/j.ijhydene.2011.12.122. | 94 | Train | Ni/CeO2 | Ni | 10 | None | 0 | CeO2 | 90 | None | WI | 600 | 3 | 600 | 1 | 0.5 | 5 | 350 | 1 | 6 |  | 0 | 0 | 0 | 0 | 4 | 92.152
666 | Tada S, Shimizu T, Kameyama H, Haneda T, Kikuchi R. Ni/CeO2 catalysts with high CO2 methanation activity and high CH4 selectivity at low temperatures. Int J Hydrogen Energy 2012;37:5527–31. https://doi.org/10.1016/j.ijhydene.2011.12.122. | 94 | Train | Ni/CeO2 | Ni | 10 | None | 0 | CeO2 | 90 | None | WI | 600 | 3 | 600 | 1 | 0.5 | 5 | 400 | 1 | 6 |  | 0 | 0 | 0 | 0 | 4 | 87.595
667 | Tada S, Shimizu T, Kameyama H, Haneda T, Kikuchi R. Ni/CeO2 catalysts with high CO2 methanation activity and high CH4 selectivity at low temperatures. Int J Hydrogen Energy 2012;37:5527–31. https://doi.org/10.1016/j.ijhydene.2011.12.122. | 94 | Train | Ni/CeO2 | Ni | 10 | None | 0 | CeO2 | 90 | None | WI | 600 | 3 | 600 | 1 | 0.5 | 5 | 450 | 1 | 6 |  | 0 | 0 | 0 | 0 | 4 | 81.519
668 | Tada S, Shimizu T, Kameyama H, Haneda T, Kikuchi R. Ni/CeO2 catalysts with high CO2 methanation activity and high CH4 selectivity at low temperatures. Int J Hydrogen Energy 2012;37:5527–31. https://doi.org/10.1016/j.ijhydene.2011.12.122. | 94 | Train | Ni/CeO2 | Ni | 10 | None | 0 | CeO2 | 90 | None | WI | 600 | 3 | 600 | 1 | 0.5 | 5 | 500 | 1 | 6 |  | 0 | 0 | 0 | 0 | 4 | 74.684
669 | Tada S, Shimizu T, Kameyama H, Haneda T, Kikuchi R. Ni/CeO2 catalysts with high CO2 methanation activity and high CH4 selectivity at low temperatures. Int J Hydrogen Energy 2012;37:5527–31. https://doi.org/10.1016/j.ijhydene.2011.12.122. | 94 | Train | Ni/CeO2 | Ni | 10 | None | 0 | CeO2 | 90 | None | WI | 600 | 3 | 600 | 1 | 0.5 | 5 | 550 | 1 | 6 |  | 0 | 0 | 0 | 0 | 4 | 67.468
670 | Tada S, Shimizu T, Kameyama H, Haneda T, Kikuchi R. Ni/CeO2 catalysts with high CO2 methanation activity and high CH4 selectivity at low temperatures. Int J Hydrogen Energy 2012;37:5527–31. https://doi.org/10.1016/j.ijhydene.2011.12.122. | 95 | Train | Ni/Al2O3 | Ni | 10 | None | 0 | Al2O3 | 90 | None | WI | 600 | 3 | 600 | 1 | 0.5 | 5 | 250 | 1 | 6 |  | 0 | 0 | 0 | 0 | 4 | 5.19
671 | Tada S, Shimizu T, Kameyama H, Haneda T, Kikuchi R. Ni/CeO2 catalysts with high CO2 methanation activity and high CH4 selectivity at low temperatures. Int J Hydrogen Energy 2012;37:5527–31. https://doi.org/10.1016/j.ijhydene.2011.12.122. | 95 | Train | Ni/Al2O3 | Ni | 10 | None | 0 | Al2O3 | 90 | None | WI | 600 | 3 | 600 | 1 | 0.5 | 5 | 300 | 1 | 6 |  | 0 | 0 | 0 | 0 | 4 | 23.038
672 | Tada S, Shimizu T, Kameyama H, Haneda T, Kikuchi R. Ni/CeO2 catalysts with high CO2 methanation activity and high CH4 selectivity at low temperatures. Int J Hydrogen Energy 2012;37:5527–31. https://doi.org/10.1016/j.ijhydene.2011.12.122. | 95 | Train | Ni/Al2O3 | Ni | 10 | None | 0 | Al2O3 | 90 | None | WI | 600 | 3 | 600 | 1 | 0.5 | 5 | 350 | 1 | 6 |  | 0 | 0 | 0 | 0 | 4 | 56.456
673 | Tada S, Shimizu T, Kameyama H, Haneda T, Kikuchi R. Ni/CeO2 catalysts with high CO2 methanation activity and high CH4 selectivity at low temperatures. Int J Hydrogen Energy 2012;37:5527–31. https://doi.org/10.1016/j.ijhydene.2011.12.122. | 95 | Train | Ni/Al2O3 | Ni | 10 | None | 0 | Al2O3 | 90 | None | WI | 600 | 3 | 600 | 1 | 0.5 | 5 | 400 | 1 | 6 |  | 0 | 0 | 0 | 0 | 4 | 76.582
674 | Tada S, Shimizu T, Kameyama H, Haneda T, Kikuchi R. Ni/CeO2 catalysts with high CO2 methanation activity and high CH4 selectivity at low temperatures. Int J Hydrogen Energy 2012;37:5527–31. https://doi.org/10.1016/j.ijhydene.2011.12.122. | 95 | Train | Ni/Al2O3 | Ni | 10 | None | 0 | Al2O3 | 90 | None | WI | 600 | 3 | 600 | 1 | 0.5 | 5 | 450 | 1 | 6 |  | 0 | 0 | 0 | 0 | 4 | 81.519
675 | Tada S, Shimizu T, Kameyama H, Haneda T, Kikuchi R. Ni/CeO2 catalysts with high CO2 methanation activity and high CH4 selectivity at low temperatures. Int J Hydrogen Energy 2012;37:5527–31. https://doi.org/10.1016/j.ijhydene.2011.12.122. | 95 | Train | Ni/Al2O3 | Ni | 10 | None | 0 | Al2O3 | 90 | None | WI | 600 | 3 | 600 | 1 | 0.5 | 5 | 500 | 1 | 6 |  | 0 | 0 | 0 | 0 | 4 | 75.063
676 | Tada S, Shimizu T, Kameyama H, Haneda T, Kikuchi R. Ni/CeO2 catalysts with high CO2 methanation activity and high CH4 selectivity at low temperatures. Int J Hydrogen Energy 2012;37:5527–31. https://doi.org/10.1016/j.ijhydene.2011.12.122. | 95 | Train | Ni/Al2O3 | Ni | 10 | None | 0 | Al2O3 | 90 | None | WI | 600 | 3 | 600 | 1 | 0.5 | 5 | 550 | 1 | 6 |  | 0 | 0 | 0 | 0 | 4 | 67.468
677 | Tada S, Shimizu T, Kameyama H, Haneda T, Kikuchi R. Ni/CeO2 catalysts with high CO2 methanation activity and high CH4 selectivity at low temperatures. Int J Hydrogen Energy 2012;37:5527–31. https://doi.org/10.1016/j.ijhydene.2011.12.122. | 96 | Train | Ni/TiO2 | Ni | 10 | None | 0 | TiO2 | 90 | None | WI | 500 | 3 | 600 | 1 | 0.5 | 5 | 250 | 1 | 6 |  | 0 | 0 | 0 | 0 | 4 | 0
678 | Tada S, Shimizu T, Kameyama H, Haneda T, Kikuchi R. Ni/CeO2 catalysts with high CO2 methanation activity and high CH4 selectivity at low temperatures. Int J Hydrogen Energy 2012;37:5527–31. https://doi.org/10.1016/j.ijhydene.2011.12.122. | 96 | Train | Ni/TiO2 | Ni | 10 | None | 0 | TiO2 | 90 | None | WI | 500 | 3 | 600 | 1 | 0.5 | 5 | 300 | 1 | 6 |  | 0 | 0 | 0 | 0 | 4 | 5.57
679 | Tada S, Shimizu T, Kameyama H, Haneda T, Kikuchi R. Ni/CeO2 catalysts with high CO2 methanation activity and high CH4 selectivity at low temperatures. Int J Hydrogen Energy 2012;37:5527–31. https://doi.org/10.1016/j.ijhydene.2011.12.122. | 96 | Train | Ni/TiO2 | Ni | 10 | None | 0 | TiO2 | 90 | None | WI | 500 | 3 | 600 | 1 | 0.5 | 5 | 350 | 1 | 6 |  | 0 | 0 | 0 | 0 | 4 | 31.392
680 | Tada S, Shimizu T, Kameyama H, Haneda T, Kikuchi R. Ni/CeO2 catalysts with high CO2 methanation activity and high CH4 selectivity at low temperatures. Int J Hydrogen Energy 2012;37:5527–31. https://doi.org/10.1016/j.ijhydene.2011.12.122. | 96 | Train | Ni/TiO2 | Ni | 10 | None | 0 | TiO2 | 90 | None | WI | 500 | 3 | 600 | 1 | 0.5 | 5 | 400 | 1 | 6 |  | 0 | 0 | 0 | 0 | 4 | 69.747
681 | Tada S, Shimizu T, Kameyama H, Haneda T, Kikuchi R. Ni/CeO2 catalysts with high CO2 methanation activity and high CH4 selectivity at low temperatures. Int J Hydrogen Energy 2012;37:5527–31. https://doi.org/10.1016/j.ijhydene.2011.12.122. | 96 | Train | Ni/TiO2 | Ni | 10 | None | 0 | TiO2 | 90 | None | WI | 500 | 3 | 600 | 1 | 0.5 | 5 | 450 | 1 | 6 |  | 0 | 0 | 0 | 0 | 4 | 76.962
682 | Tada S, Shimizu T, Kameyama H, Haneda T, Kikuchi R. Ni/CeO2 catalysts with high CO2 methanation activity and high CH4 selectivity at low temperatures. Int J Hydrogen Energy 2012;37:5527–31. https://doi.org/10.1016/j.ijhydene.2011.12.122. | 96 | Train | Ni/TiO2 | Ni | 10 | None | 0 | TiO2 | 90 | None | WI | 500 | 3 | 600 | 1 | 0.5 | 5 | 500 | 1 | 6 |  | 0 | 0 | 0 | 0 | 4 | 73.924
683 | Tada S, Shimizu T, Kameyama H, Haneda T, Kikuchi R. Ni/CeO2 catalysts with high CO2 methanation activity and high CH4 selectivity at low temperatures. Int J Hydrogen Energy 2012;37:5527–31. https://doi.org/10.1016/j.ijhydene.2011.12.122. | 96 | Train | Ni/TiO2 | Ni | 10 | None | 0 | TiO2 | 90 | None | WI | 500 | 3 | 600 | 1 | 0.5 | 5 | 550 | 1 | 6 |  | 0 | 0 | 0 | 0 | 4 | 67.089
684 | Tada S, Shimizu T, Kameyama H, Haneda T, Kikuchi R. Ni/CeO2 catalysts with high CO2 methanation activity and high CH4 selectivity at low temperatures. Int J Hydrogen Energy 2012;37:5527–31. https://doi.org/10.1016/j.ijhydene.2011.12.122. | 97 | Test | Ni/MgO | Ni | 10 | None | 0 | MgO | 90 | None | WI | 500 | 3 | 600 | 1 | 0.5 | 5 | 250 | 1 | 6 |  | 0 | 0 | 0 | 0 | 4 | 1.013
685 | Tada S, Shimizu T, Kameyama H, Haneda T, Kikuchi R. Ni/CeO2 catalysts with high CO2 methanation activity and high CH4 selectivity at low temperatures. Int J Hydrogen Energy 2012;37:5527–31. https://doi.org/10.1016/j.ijhydene.2011.12.122. | 97 | Test | Ni/MgO | Ni | 10 | None | 0 | MgO | 90 | None | WI | 500 | 3 | 600 | 1 | 0.5 | 5 | 300 | 1 | 6 |  | 0 | 0 | 0 | 0 | 4 | 7.848
686 | Tada S, Shimizu T, Kameyama H, Haneda T, Kikuchi R. Ni/CeO2 catalysts with high CO2 methanation activity and high CH4 selectivity at low temperatures. Int J Hydrogen Energy 2012;37:5527–31. https://doi.org/10.1016/j.ijhydene.2011.12.122. | 97 | Test | Ni/MgO | Ni | 10 | None | 0 | MgO | 90 | None | WI | 500 | 3 | 600 | 1 | 0.5 | 5 | 350 | 1 | 6 |  | 0 | 0 | 0 | 0 | 4 | 29.494
687 | Tada S, Shimizu T, Kameyama H, Haneda T, Kikuchi R. Ni/CeO2 catalysts with high CO2 methanation activity and high CH4 selectivity at low temperatures. Int J Hydrogen Energy 2012;37:5527–31. https://doi.org/10.1016/j.ijhydene.2011.12.122. | 97 | Test | Ni/MgO | Ni | 10 | None | 0 | MgO | 90 | None | WI | 500 | 3 | 600 | 1 | 0.5 | 5 | 400 | 1 | 6 |  | 0 | 0 | 0 | 0 | 4 | 61.013
688 | Tada S, Shimizu T, Kameyama H, Haneda T, Kikuchi R. Ni/CeO2 catalysts with high CO2 methanation activity and high CH4 selectivity at low temperatures. Int J Hydrogen Energy 2012;37:5527–31. https://doi.org/10.1016/j.ijhydene.2011.12.122. | 97 | Test | Ni/MgO | Ni | 10 | None | 0 | MgO | 90 | None | WI | 500 | 3 | 600 | 1 | 0.5 | 5 | 450 | 1 | 6 |  | 0 | 0 | 0 | 0 | 4 | 70.886
689 | Tada S, Shimizu T, Kameyama H, Haneda T, Kikuchi R. Ni/CeO2 catalysts with high CO2 methanation activity and high CH4 selectivity at low temperatures. Int J Hydrogen Energy 2012;37:5527–31. https://doi.org/10.1016/j.ijhydene.2011.12.122. | 97 | Test | Ni/MgO | Ni | 10 | None | 0 | MgO | 90 | None | WI | 500 | 3 | 600 | 1 | 0.5 | 5 | 500 | 1 | 6 |  | 0 | 0 | 0 | 0 | 4 | 72.405
690 | Tada S, Shimizu T, Kameyama H, Haneda T, Kikuchi R. Ni/CeO2 catalysts with high CO2 methanation activity and high CH4 selectivity at low temperatures. Int J Hydrogen Energy 2012;37:5527–31. https://doi.org/10.1016/j.ijhydene.2011.12.122. | 97 | Test | Ni/MgO | Ni | 10 | None | 0 | MgO | 90 | None | WI | 500 | 3 | 600 | 1 | 0.5 | 5 | 550 | 1 | 6 |  | 0 | 0 | 0 | 0 | 4 | 68.228
691 | Büchel R, Baiker A, Pratsinis SE. Effect of Ba and K addition and controlled spatial deposition of Rh in Rh/Al2O3 catalysts for CO2 hydrogenation. Appl Catal A Gen 2014;477:93–101. https://doi.org/10.1016/j.apcata.2014.03.010. | 98 | Train | Rh/Al2O3 | Rh | 1 | None | 0 | Al2O3 | 99 | None | FSP | 25 | 0 | 350 | 1 | 1 | 5 | 100 | 1 | 4 |  | 0 | 0 | 0 | 0 | 4 | 1.026
692 | Büchel R, Baiker A, Pratsinis SE. Effect of Ba and K addition and controlled spatial deposition of Rh in Rh/Al2O3 catalysts for CO2 hydrogenation. Appl Catal A Gen 2014;477:93–101. https://doi.org/10.1016/j.apcata.2014.03.010. | 98 | Train | Rh/Al2O3 | Rh | 1 | None | 0 | Al2O3 | 99 | None | FSP | 25 | 0 | 350 | 1 | 1 | 5 | 150 | 1 | 4 |  | 0 | 0 | 0 | 0 | 4 | 1.538
693 | Büchel R, Baiker A, Pratsinis SE. Effect of Ba and K addition and controlled spatial deposition of Rh in Rh/Al2O3 catalysts for CO2 hydrogenation. Appl Catal A Gen 2014;477:93–101. https://doi.org/10.1016/j.apcata.2014.03.010. | 98 | Train | Rh/Al2O3 | Rh | 1 | None | 0 | Al2O3 | 99 | None | FSP | 25 | 0 | 350 | 1 | 1 | 5 | 200 | 1 | 4 |  | 0 | 0 | 0 | 0 | 4 | 2.564
694 | Büchel R, Baiker A, Pratsinis SE. Effect of Ba and K addition and controlled spatial deposition of Rh in Rh/Al2O3 catalysts for CO2 hydrogenation. Appl Catal A Gen 2014;477:93–101. https://doi.org/10.1016/j.apcata.2014.03.010. | 98 | Train | Rh/Al2O3 | Rh | 1 | None | 0 | Al2O3 | 99 | None | FSP | 25 | 0 | 350 | 1 | 1 | 5 | 250 | 1 | 4 |  | 0 | 0 | 0 | 0 | 4 | 5.897
695 | Büchel R, Baiker A, Pratsinis SE. Effect of Ba and K addition and controlled spatial deposition of Rh in Rh/Al2O3 catalysts for CO2 hydrogenation. Appl Catal A Gen 2014;477:93–101. https://doi.org/10.1016/j.apcata.2014.03.010. | 98 | Train | Rh/Al2O3 | Rh | 1 | None | 0 | Al2O3 | 99 | None | FSP | 25 | 0 | 350 | 1 | 1 | 5 | 300 | 1 | 4 |  | 0 | 0 | 0 | 0 | 4 | 19.487
696 | Büchel R, Baiker A, Pratsinis SE. Effect of Ba and K addition and controlled spatial deposition of Rh in Rh/Al2O3 catalysts for CO2 hydrogenation. Appl Catal A Gen 2014;477:93–101. https://doi.org/10.1016/j.apcata.2014.03.010. | 98 | Train | Rh/Al2O3 | Rh | 1 | None | 0 | Al2O3 | 99 | None | FSP | 25 | 0 | 350 | 1 | 1 | 5 | 350 | 1 | 4 |  | 0 | 0 | 0 | 0 | 4 | 42.051
697 | Büchel R, Baiker A, Pratsinis SE. Effect of Ba and K addition and controlled spatial deposition of Rh in Rh/Al2O3 catalysts for CO2 hydrogenation. Appl Catal A Gen 2014;477:93–101. https://doi.org/10.1016/j.apcata.2014.03.010. | 98 | Train | Rh/Al2O3 | Rh | 1 | None | 0 | Al2O3 | 99 | None | FSP | 25 | 0 | 350 | 1 | 1 | 5 | 400 | 1 | 4 |  | 0 | 0 | 0 | 0 | 4 | 54.872
698 | Büchel R, Baiker A, Pratsinis SE. Effect of Ba and K addition and controlled spatial deposition of Rh in Rh/Al2O3 catalysts for CO2 hydrogenation. Appl Catal A Gen 2014;477:93–101. https://doi.org/10.1016/j.apcata.2014.03.010. | 98 | Train | Rh/Al2O3 | Rh | 1 | None | 0 | Al2O3 | 99 | None | FSP | 25 | 0 | 350 | 1 | 1 | 5 | 450 | 1 | 4 |  | 0 | 0 | 0 | 0 | 4 | 54.103
699 | Büchel R, Baiker A, Pratsinis SE. Effect of Ba and K addition and controlled spatial deposition of Rh in Rh/Al2O3 catalysts for CO2 hydrogenation. Appl Catal A Gen 2014;477:93–101. https://doi.org/10.1016/j.apcata.2014.03.010. | 98 | Train | Rh/Al2O3 | Rh | 1 | None | 0 | Al2O3 | 99 | None | FSP | 25 | 0 | 350 | 1 | 1 | 5 | 500 | 1 | 4 |  | 0 | 0 | 0 | 0 | 4 | 49.744
700 | Büchel R, Baiker A, Pratsinis SE. Effect of Ba and K addition and controlled spatial deposition of Rh in Rh/Al2O3 catalysts for CO2 hydrogenation. Appl Catal A Gen 2014;477:93–101. https://doi.org/10.1016/j.apcata.2014.03.010. | 98 | Train | Rh/Al2O3 | Rh | 1 | None | 0 | Al2O3 | 99 | None | FSP | 25 | 0 | 350 | 1 | 1 | 5 | 550 | 1 | 4 |  | 0 | 0 | 0 | 0 | 4 | 48.718
701 | Büchel R, Baiker A, Pratsinis SE. Effect of Ba and K addition and controlled spatial deposition of Rh in Rh/Al2O3 catalysts for CO2 hydrogenation. Appl Catal A Gen 2014;477:93–101. https://doi.org/10.1016/j.apcata.2014.03.010. | 98 | Train | Rh/Al2O3 | Rh | 1 | None | 0 | Al2O3 | 99 | None | FSP | 25 | 0 | 350 | 1 | 1 | 5 | 600 | 1 | 4 |  | 0 | 0 | 0 | 0 | 4 | 53.59
702 | Büchel R, Baiker A, Pratsinis SE. Effect of Ba and K addition and controlled spatial deposition of Rh in Rh/Al2O3 catalysts for CO2 hydrogenation. Appl Catal A Gen 2014;477:93–101. https://doi.org/10.1016/j.apcata.2014.03.010. | 98 | Train | Rh/Al2O3 | Rh | 1 | None | 0 | Al2O3 | 99 | None | FSP | 25 | 0 | 350 | 1 | 1 | 5 | 650 | 1 | 4 |  | 0 | 0 | 0 | 0 | 4 | 62.051
703 | Büchel R, Baiker A, Pratsinis SE. Effect of Ba and K addition and controlled spatial deposition of Rh in Rh/Al2O3 catalysts for CO2 hydrogenation. Appl Catal A Gen 2014;477:93–101. https://doi.org/10.1016/j.apcata.2014.03.010. | 98 | Train | Rh/Al2O3 | Rh | 1 | None | 0 | Al2O3 | 99 | None | FSP | 25 | 0 | 350 | 1 | 1 | 5 | 700 | 1 | 4 |  | 0 | 0 | 0 | 0 | 4 | 70.256
704 | Büchel R, Baiker A, Pratsinis SE. Effect of Ba and K addition and controlled spatial deposition of Rh in Rh/Al2O3 catalysts for CO2 hydrogenation. Appl Catal A Gen 2014;477:93–101. https://doi.org/10.1016/j.apcata.2014.03.010. | 98 | Train | Rh/Al2O3 | Rh | 1 | None | 0 | Al2O3 | 99 | None | FSP | 25 | 0 | 350 | 1 | 1 | 5 | 750 | 1 | 4 |  | 0 | 0 | 0 | 0 | 4 | 75.897
705 | Büchel R, Baiker A, Pratsinis SE. Effect of Ba and K addition and controlled spatial deposition of Rh in Rh/Al2O3 catalysts for CO2 hydrogenation. Appl Catal A Gen 2014;477:93–101. https://doi.org/10.1016/j.apcata.2014.03.010. | 98 | Train | Rh/Al2O3 | Rh | 1 | None | 0 | Al2O3 | 99 | None | FSP | 25 | 0 | 350 | 1 | 1 | 5 | 800 | 1 | 4 |  | 0 | 0 | 0 | 0 | 4 | 79.487
706 | Büchel R, Baiker A, Pratsinis SE. Effect of Ba and K addition and controlled spatial deposition of Rh in Rh/Al2O3 catalysts for CO2 hydrogenation. Appl Catal A Gen 2014;477:93–101. https://doi.org/10.1016/j.apcata.2014.03.010. | 99 | Train | Rh/Al2O3-Ba | Rh | 1 | Ba | 17 | Al2O3 | 82 | None | FSP | 25 | 0 | 350 | 1 | 1 | 5 | 100 | 1 | 4 |  | 0 | 0 | 0 | 0 | 4 | 1.026
707 | Büchel R, Baiker A, Pratsinis SE. Effect of Ba and K addition and controlled spatial deposition of Rh in Rh/Al2O3 catalysts for CO2 hydrogenation. Appl Catal A Gen 2014;477:93–101. https://doi.org/10.1016/j.apcata.2014.03.010. | 99 | Train | Rh/Al2O3-Ba | Rh | 1 | Ba | 17 | Al2O3 | 82 | None | FSP | 25 | 0 | 350 | 1 | 1 | 5 | 165 | 1 | 4 |  | 0 | 0 | 0 | 0 | 4 | 1.026
708 | Büchel R, Baiker A, Pratsinis SE. Effect of Ba and K addition and controlled spatial deposition of Rh in Rh/Al2O3 catalysts for CO2 hydrogenation. Appl Catal A Gen 2014;477:93–101. https://doi.org/10.1016/j.apcata.2014.03.010. | 99 | Train | Rh/Al2O3-Ba | Rh | 1 | Ba | 17 | Al2O3 | 82 | None | FSP | 25 | 0 | 350 | 1 | 1 | 5 | 235 | 1 | 4 |  | 0 | 0 | 0 | 0 | 4 | 2.564
709 | Büchel R, Baiker A, Pratsinis SE. Effect of Ba and K addition and controlled spatial deposition of Rh in Rh/Al2O3 catalysts for CO2 hydrogenation. Appl Catal A Gen 2014;477:93–101. https://doi.org/10.1016/j.apcata.2014.03.010. | 99 | Train | Rh/Al2O3-Ba | Rh | 1 | Ba | 17 | Al2O3 | 82 | None | FSP | 25 | 0 | 350 | 1 | 1 | 5 | 305 | 1 | 4 |  | 0 | 0 | 0 | 0 | 4 | 7.179
710 | Büchel R, Baiker A, Pratsinis SE. Effect of Ba and K addition and controlled spatial deposition of Rh in Rh/Al2O3 catalysts for CO2 hydrogenation. Appl Catal A Gen 2014;477:93–101. https://doi.org/10.1016/j.apcata.2014.03.010. | 99 | Train | Rh/Al2O3-Ba | Rh | 1 | Ba | 17 | Al2O3 | 82 | None | FSP | 25 | 0 | 350 | 1 | 1 | 5 | 375 | 1 | 4 |  | 0 | 0 | 0 | 0 | 4 | 24.615
711 | Büchel R, Baiker A, Pratsinis SE. Effect of Ba and K addition and controlled spatial deposition of Rh in Rh/Al2O3 catalysts for CO2 hydrogenation. Appl Catal A Gen 2014;477:93–101. https://doi.org/10.1016/j.apcata.2014.03.010. | 99 | Train | Rh/Al2O3-Ba | Rh | 1 | Ba | 17 | Al2O3 | 82 | None | FSP | 25 | 0 | 350 | 1 | 1 | 5 | 445 | 1 | 4 |  | 0 | 0 | 0 | 0 | 4 | 49.231
712 | Büchel R, Baiker A, Pratsinis SE. Effect of Ba and K addition and controlled spatial deposition of Rh in Rh/Al2O3 catalysts for CO2 hydrogenation. Appl Catal A Gen 2014;477:93–101. https://doi.org/10.1016/j.apcata.2014.03.010. | 99 | Train | Rh/Al2O3-Ba | Rh | 1 | Ba | 17 | Al2O3 | 82 | None | FSP | 25 | 0 | 350 | 1 | 1 | 5 | 515 | 1 | 4 |  | 0 | 0 | 0 | 0 | 4 | 46.41
713 | Büchel R, Baiker A, Pratsinis SE. Effect of Ba and K addition and controlled spatial deposition of Rh in Rh/Al2O3 catalysts for CO2 hydrogenation. Appl Catal A Gen 2014;477:93–101. https://doi.org/10.1016/j.apcata.2014.03.010. | 99 | Train | Rh/Al2O3-Ba | Rh | 1 | Ba | 17 | Al2O3 | 82 | None | FSP | 25 | 0 | 350 | 1 | 1 | 5 | 585 | 1 | 4 |  | 0 | 0 | 0 | 0 | 4 | 51.795
714 | Büchel R, Baiker A, Pratsinis SE. Effect of Ba and K addition and controlled spatial deposition of Rh in Rh/Al2O3 catalysts for CO2 hydrogenation. Appl Catal A Gen 2014;477:93–101. https://doi.org/10.1016/j.apcata.2014.03.010. | 99 | Train | Rh/Al2O3-Ba | Rh | 1 | Ba | 17 | Al2O3 | 82 | None | FSP | 25 | 0 | 350 | 1 | 1 | 5 | 655 | 1 | 4 |  | 0 | 0 | 0 | 0 | 4 | 64.615
715 | Büchel R, Baiker A, Pratsinis SE. Effect of Ba and K addition and controlled spatial deposition of Rh in Rh/Al2O3 catalysts for CO2 hydrogenation. Appl Catal A Gen 2014;477:93–101. https://doi.org/10.1016/j.apcata.2014.03.010. | 99 | Train | Rh/Al2O3-Ba | Rh | 1 | Ba | 17 | Al2O3 | 82 | None | FSP | 25 | 0 | 350 | 1 | 1 | 5 | 730 | 1 | 4 |  | 0 | 0 | 0 | 0 | 4 | 74.872
716 | Büchel R, Baiker A, Pratsinis SE. Effect of Ba and K addition and controlled spatial deposition of Rh in Rh/Al2O3 catalysts for CO2 hydrogenation. Appl Catal A Gen 2014;477:93–101. https://doi.org/10.1016/j.apcata.2014.03.010. | 99 | Train | Rh/Al2O3-Ba | Rh | 1 | Ba | 17 | Al2O3 | 82 | None | FSP | 25 | 0 | 350 | 1 | 1 | 5 | 800 | 1 | 4 |  | 0 | 0 | 0 | 0 | 4 | 80
717 | Büchel R, Baiker A, Pratsinis SE. Effect of Ba and K addition and controlled spatial deposition of Rh in Rh/Al2O3 catalysts for CO2 hydrogenation. Appl Catal A Gen 2014;477:93–101. https://doi.org/10.1016/j.apcata.2014.03.010. | 100 | Train | Rh/Ba-Al2O3 | Rh | 1 | None | 0 | Al2O3 | 82 | Ba | FSP | 25 | 0 | 350 | 1 | 1 | 5 | 100 | 1 | 4 |  | 0 | 0 | 0 | 0 | 4 | 1.026
718 | Büchel R, Baiker A, Pratsinis SE. Effect of Ba and K addition and controlled spatial deposition of Rh in Rh/Al2O3 catalysts for CO2 hydrogenation. Appl Catal A Gen 2014;477:93–101. https://doi.org/10.1016/j.apcata.2014.03.010. | 100 | Train | Rh/Ba-Al2O3 | Rh | 1 | None | 0 | Al2O3 | 82 | Ba | FSP | 25 | 0 | 350 | 1 | 1 | 5 | 155 | 1 | 4 |  | 0 | 0 | 0 | 0 | 4 | 1.795
719 | Büchel R, Baiker A, Pratsinis SE. Effect of Ba and K addition and controlled spatial deposition of Rh in Rh/Al2O3 catalysts for CO2 hydrogenation. Appl Catal A Gen 2014;477:93–101. https://doi.org/10.1016/j.apcata.2014.03.010. | 100 | Train | Rh/Ba-Al2O3 | Rh | 1 | None | 0 | Al2O3 | 82 | Ba | FSP | 25 | 0 | 350 | 1 | 1 | 5 | 215 | 1 | 4 |  | 0 | 0 | 0 | 0 | 4 | 3.333
720 | Büchel R, Baiker A, Pratsinis SE. Effect of Ba and K addition and controlled spatial deposition of Rh in Rh/Al2O3 catalysts for CO2 hydrogenation. Appl Catal A Gen 2014;477:93–101. https://doi.org/10.1016/j.apcata.2014.03.010. | 100 | Train | Rh/Ba-Al2O3 | Rh | 1 | None | 0 | Al2O3 | 82 | Ba | FSP | 25 | 0 | 350 | 1 | 1 | 5 | 275 | 1 | 4 |  | 0 | 0 | 0 | 0 | 4 | 5.641
721 | Büchel R, Baiker A, Pratsinis SE. Effect of Ba and K addition and controlled spatial deposition of Rh in Rh/Al2O3 catalysts for CO2 hydrogenation. Appl Catal A Gen 2014;477:93–101. https://doi.org/10.1016/j.apcata.2014.03.010. | 100 | Train | Rh/Ba-Al2O3 | Rh | 1 | None | 0 | Al2O3 | 82 | Ba | FSP | 25 | 0 | 350 | 1 | 1 | 5 | 335 | 1 | 4 |  | 0 | 0 | 0 | 0 | 4 | 11.282
722 | Büchel R, Baiker A, Pratsinis SE. Effect of Ba and K addition and controlled spatial deposition of Rh in Rh/Al2O3 catalysts for CO2 hydrogenation. Appl Catal A Gen 2014;477:93–101. https://doi.org/10.1016/j.apcata.2014.03.010. | 100 | Train | Rh/Ba-Al2O3 | Rh | 1 | None | 0 | Al2O3 | 82 | Ba | FSP | 25 | 0 | 350 | 1 | 1 | 5 | 395 | 1 | 4 |  | 0 | 0 | 0 | 0 | 4 | 21.538
723 | Büchel R, Baiker A, Pratsinis SE. Effect of Ba and K addition and controlled spatial deposition of Rh in Rh/Al2O3 catalysts for CO2 hydrogenation. Appl Catal A Gen 2014;477:93–101. https://doi.org/10.1016/j.apcata.2014.03.010. | 100 | Train | Rh/Ba-Al2O3 | Rh | 1 | None | 0 | Al2O3 | 82 | Ba | FSP | 25 | 0 | 350 | 1 | 1 | 5 | 455 | 1 | 4 |  | 0 | 0 | 0 | 0 | 4 | 43.846
724 | Büchel R, Baiker A, Pratsinis SE. Effect of Ba and K addition and controlled spatial deposition of Rh in Rh/Al2O3 catalysts for CO2 hydrogenation. Appl Catal A Gen 2014;477:93–101. https://doi.org/10.1016/j.apcata.2014.03.010. | 100 | Train | Rh/Ba-Al2O3 | Rh | 1 | None | 0 | Al2O3 | 82 | Ba | FSP | 25 | 0 | 350 | 1 | 1 | 5 | 520 | 1 | 4 |  | 0 | 0 | 0 | 0 | 4 | 45.385
725 | Büchel R, Baiker A, Pratsinis SE. Effect of Ba and K addition and controlled spatial deposition of Rh in Rh/Al2O3 catalysts for CO2 hydrogenation. Appl Catal A Gen 2014;477:93–101. https://doi.org/10.1016/j.apcata.2014.03.010. | 100 | Train | Rh/Ba-Al2O3 | Rh | 1 | None | 0 | Al2O3 | 82 | Ba | FSP | 25 | 0 | 350 | 1 | 1 | 5 | 575 | 1 | 4 |  | 0 | 0 | 0 | 0 | 4 | 49.744
726 | Büchel R, Baiker A, Pratsinis SE. Effect of Ba and K addition and controlled spatial deposition of Rh in Rh/Al2O3 catalysts for CO2 hydrogenation. Appl Catal A Gen 2014;477:93–101. https://doi.org/10.1016/j.apcata.2014.03.010. | 100 | Train | Rh/Ba-Al2O3 | Rh | 1 | None | 0 | Al2O3 | 82 | Ba | FSP | 25 | 0 | 350 | 1 | 1 | 5 | 635 | 1 | 4 |  | 0 | 0 | 0 | 0 | 4 | 60.256
727 | Büchel R, Baiker A, Pratsinis SE. Effect of Ba and K addition and controlled spatial deposition of Rh in Rh/Al2O3 catalysts for CO2 hydrogenation. Appl Catal A Gen 2014;477:93–101. https://doi.org/10.1016/j.apcata.2014.03.010. | 100 | Train | Rh/Ba-Al2O3 | Rh | 1 | None | 0 | Al2O3 | 82 | Ba | FSP | 25 | 0 | 350 | 1 | 1 | 5 | 695 | 1 | 4 |  | 0 | 0 | 0 | 0 | 4 | 70.513
728 | Büchel R, Baiker A, Pratsinis SE. Effect of Ba and K addition and controlled spatial deposition of Rh in Rh/Al2O3 catalysts for CO2 hydrogenation. Appl Catal A Gen 2014;477:93–101. https://doi.org/10.1016/j.apcata.2014.03.010. | 100 | Train | Rh/Ba-Al2O3 | Rh | 1 | None | 0 | Al2O3 | 82 | Ba | FSP | 25 | 0 | 350 | 1 | 1 | 5 | 755 | 1 | 4 |  | 0 | 0 | 0 | 0 | 4 | 76.923
729 | Büchel R, Baiker A, Pratsinis SE. Effect of Ba and K addition and controlled spatial deposition of Rh in Rh/Al2O3 catalysts for CO2 hydrogenation. Appl Catal A Gen 2014;477:93–101. https://doi.org/10.1016/j.apcata.2014.03.010. | 100 | Train | Rh/Ba-Al2O3 | Rh | 1 | None | 0 | Al2O3 | 82 | Ba | FSP | 25 | 0 | 350 | 1 | 1 | 5 | 800 | 1 | 4 |  | 0 | 0 | 0 | 0 | 4 | 79.231
730 | Büchel R, Baiker A, Pratsinis SE. Effect of Ba and K addition and controlled spatial deposition of Rh in Rh/Al2O3 catalysts for CO2 hydrogenation. Appl Catal A Gen 2014;477:93–101. https://doi.org/10.1016/j.apcata.2014.03.010. | 101 | Test | Rh/Al2O3-K | Rh | 1 | K | 17 | Al2O3 | 82 | None | FSP | 25 | 0 | 350 | 1 | 1 | 5 | 100 | 1 | 4 |  | 0 | 0 | 0 | 0 | 4 | 0.781
731 | Büchel R, Baiker A, Pratsinis SE. Effect of Ba and K addition and controlled spatial deposition of Rh in Rh/Al2O3 catalysts for CO2 hydrogenation. Appl Catal A Gen 2014;477:93–101. https://doi.org/10.1016/j.apcata.2014.03.010. | 101 | Test | Rh/Al2O3-K | Rh | 1 | K | 17 | Al2O3 | 82 | None | FSP | 25 | 0 | 350 | 1 | 1 | 5 | 170 | 1 | 4 |  | 0 | 0 | 0 | 0 | 4 | 0.26
732 | Büchel R, Baiker A, Pratsinis SE. Effect of Ba and K addition and controlled spatial deposition of Rh in Rh/Al2O3 catalysts for CO2 hydrogenation. Appl Catal A Gen 2014;477:93–101. https://doi.org/10.1016/j.apcata.2014.03.010. | 101 | Test | Rh/Al2O3-K | Rh | 1 | K | 17 | Al2O3 | 82 | None | FSP | 25 | 0 | 350 | 1 | 1 | 5 | 240 | 1 | 4 |  | 0 | 0 | 0 | 0 | 4 | 1.823
733 | Büchel R, Baiker A, Pratsinis SE. Effect of Ba and K addition and controlled spatial deposition of Rh in Rh/Al2O3 catalysts for CO2 hydrogenation. Appl Catal A Gen 2014;477:93–101. https://doi.org/10.1016/j.apcata.2014.03.010. | 101 | Test | Rh/Al2O3-K | Rh | 1 | K | 17 | Al2O3 | 82 | None | FSP | 25 | 0 | 350 | 1 | 1 | 5 | 310 | 1 | 4 |  | 0 | 0 | 0 | 0 | 4 | 7.031
734 | Büchel R, Baiker A, Pratsinis SE. Effect of Ba and K addition and controlled spatial deposition of Rh in Rh/Al2O3 catalysts for CO2 hydrogenation. Appl Catal A Gen 2014;477:93–101. https://doi.org/10.1016/j.apcata.2014.03.010. | 101 | Test | Rh/Al2O3-K | Rh | 1 | K | 17 | Al2O3 | 82 | None | FSP | 25 | 0 | 350 | 1 | 1 | 5 | 380 | 1 | 4 |  | 0 | 0 | 0 | 0 | 4 | 24.479
735 | Büchel R, Baiker A, Pratsinis SE. Effect of Ba and K addition and controlled spatial deposition of Rh in Rh/Al2O3 catalysts for CO2 hydrogenation. Appl Catal A Gen 2014;477:93–101. https://doi.org/10.1016/j.apcata.2014.03.010. | 101 | Test | Rh/Al2O3-K | Rh | 1 | K | 17 | Al2O3 | 82 | None | FSP | 25 | 0 | 350 | 1 | 1 | 5 | 450 | 1 | 4 |  | 0 | 0 | 0 | 0 | 4 | 42.708
736 | Büchel R, Baiker A, Pratsinis SE. Effect of Ba and K addition and controlled spatial deposition of Rh in Rh/Al2O3 catalysts for CO2 hydrogenation. Appl Catal A Gen 2014;477:93–101. https://doi.org/10.1016/j.apcata.2014.03.010. | 101 | Test | Rh/Al2O3-K | Rh | 1 | K | 17 | Al2O3 | 82 | None | FSP | 25 | 0 | 350 | 1 | 1 | 5 | 520 | 1 | 4 |  | 0 | 0 | 0 | 0 | 4 | 52.865
737 | Büchel R, Baiker A, Pratsinis SE. Effect of Ba and K addition and controlled spatial deposition of Rh in Rh/Al2O3 catalysts for CO2 hydrogenation. Appl Catal A Gen 2014;477:93–101. https://doi.org/10.1016/j.apcata.2014.03.010. | 101 | Test | Rh/Al2O3-K | Rh | 1 | K | 17 | Al2O3 | 82 | None | FSP | 25 | 0 | 350 | 1 | 1 | 5 | 590 | 1 | 4 |  | 0 | 0 | 0 | 0 | 4 | 58.333
738 | Büchel R, Baiker A, Pratsinis SE. Effect of Ba and K addition and controlled spatial deposition of Rh in Rh/Al2O3 catalysts for CO2 hydrogenation. Appl Catal A Gen 2014;477:93–101. https://doi.org/10.1016/j.apcata.2014.03.010. | 101 | Test | Rh/Al2O3-K | Rh | 1 | K | 17 | Al2O3 | 82 | None | FSP | 25 | 0 | 350 | 1 | 1 | 5 | 660 | 1 | 4 |  | 0 | 0 | 0 | 0 | 4 | 65.104
739 | Büchel R, Baiker A, Pratsinis SE. Effect of Ba and K addition and controlled spatial deposition of Rh in Rh/Al2O3 catalysts for CO2 hydrogenation. Appl Catal A Gen 2014;477:93–101. https://doi.org/10.1016/j.apcata.2014.03.010. | 101 | Test | Rh/Al2O3-K | Rh | 1 | K | 17 | Al2O3 | 82 | None | FSP | 25 | 0 | 350 | 1 | 1 | 5 | 730 | 1 | 4 |  | 0 | 0 | 0 | 0 | 4 | 73.958
740 | Büchel R, Baiker A, Pratsinis SE. Effect of Ba and K addition and controlled spatial deposition of Rh in Rh/Al2O3 catalysts for CO2 hydrogenation. Appl Catal A Gen 2014;477:93–101. https://doi.org/10.1016/j.apcata.2014.03.010. | 101 | Test | Rh/Al2O3-K | Rh | 1 | K | 17 | Al2O3 | 82 | None | FSP | 25 | 0 | 350 | 1 | 1 | 5 | 800 | 1 | 4 |  | 0 | 0 | 0 | 0 | 4 | 79.167
741 | Büchel R, Baiker A, Pratsinis SE. Effect of Ba and K addition and controlled spatial deposition of Rh in Rh/Al2O3 catalysts for CO2 hydrogenation. Appl Catal A Gen 2014;477:93–101. https://doi.org/10.1016/j.apcata.2014.03.010. | 102 | Train | Rh/K-Al2O3 | Rh | 1 | None | 0 | Al2O3 | 82 | K | FSP | 25 | 0 | 350 | 1 | 1 | 5 | 100 | 1 | 4 |  | 0 | 0 | 0 | 0 | 4 | 1.042
742 | Büchel R, Baiker A, Pratsinis SE. Effect of Ba and K addition and controlled spatial deposition of Rh in Rh/Al2O3 catalysts for CO2 hydrogenation. Appl Catal A Gen 2014;477:93–101. https://doi.org/10.1016/j.apcata.2014.03.010. | 102 | Train | Rh/K-Al2O3 | Rh | 1 | None | 0 | Al2O3 | 82 | K | FSP | 25 | 0 | 350 | 1 | 1 | 5 | 160 | 1 | 4 |  | 0 | 0 | 0 | 0 | 4 | 1.823
743 | Büchel R, Baiker A, Pratsinis SE. Effect of Ba and K addition and controlled spatial deposition of Rh in Rh/Al2O3 catalysts for CO2 hydrogenation. Appl Catal A Gen 2014;477:93–101. https://doi.org/10.1016/j.apcata.2014.03.010. | 102 | Train | Rh/K-Al2O3 | Rh | 1 | None | 0 | Al2O3 | 82 | K | FSP | 25 | 0 | 350 | 1 | 1 | 5 | 220 | 1 | 4 |  | 0 | 0 | 0 | 0 | 4 | 5.99
744 | Büchel R, Baiker A, Pratsinis SE. Effect of Ba and K addition and controlled spatial deposition of Rh in Rh/Al2O3 catalysts for CO2 hydrogenation. Appl Catal A Gen 2014;477:93–101. https://doi.org/10.1016/j.apcata.2014.03.010. | 102 | Train | Rh/K-Al2O3 | Rh | 1 | None | 0 | Al2O3 | 82 | K | FSP | 25 | 0 | 350 | 1 | 1 | 5 | 280 | 1 | 4 |  | 0 | 0 | 0 | 0 | 4 | 8.854
745 | Büchel R, Baiker A, Pratsinis SE. Effect of Ba and K addition and controlled spatial deposition of Rh in Rh/Al2O3 catalysts for CO2 hydrogenation. Appl Catal A Gen 2014;477:93–101. https://doi.org/10.1016/j.apcata.2014.03.010. | 102 | Train | Rh/K-Al2O3 | Rh | 1 | None | 0 | Al2O3 | 82 | K | FSP | 25 | 0 | 350 | 1 | 1 | 5 | 340 | 1 | 4 |  | 0 | 0 | 0 | 0 | 4 | 16.406
746 | Büchel R, Baiker A, Pratsinis SE. Effect of Ba and K addition and controlled spatial deposition of Rh in Rh/Al2O3 catalysts for CO2 hydrogenation. Appl Catal A Gen 2014;477:93–101. https://doi.org/10.1016/j.apcata.2014.03.010. | 102 | Train | Rh/K-Al2O3 | Rh | 1 | None | 0 | Al2O3 | 82 | K | FSP | 25 | 0 | 350 | 1 | 1 | 5 | 400 | 1 | 4 |  | 0 | 0 | 0 | 0 | 4 | 30.99
747 | Büchel R, Baiker A, Pratsinis SE. Effect of Ba and K addition and controlled spatial deposition of Rh in Rh/Al2O3 catalysts for CO2 hydrogenation. Appl Catal A Gen 2014;477:93–101. https://doi.org/10.1016/j.apcata.2014.03.010. | 102 | Train | Rh/K-Al2O3 | Rh | 1 | None | 0 | Al2O3 | 82 | K | FSP | 25 | 0 | 350 | 1 | 1 | 5 | 460 | 1 | 4 |  | 0 | 0 | 0 | 0 | 4 | 47.656
748 | Büchel R, Baiker A, Pratsinis SE. Effect of Ba and K addition and controlled spatial deposition of Rh in Rh/Al2O3 catalysts for CO2 hydrogenation. Appl Catal A Gen 2014;477:93–101. https://doi.org/10.1016/j.apcata.2014.03.010. | 102 | Train | Rh/K-Al2O3 | Rh | 1 | None | 0 | Al2O3 | 82 | K | FSP | 25 | 0 | 350 | 1 | 1 | 5 | 520 | 1 | 4 |  | 0 | 0 | 0 | 0 | 4 | 57.812
749 | Büchel R, Baiker A, Pratsinis SE. Effect of Ba and K addition and controlled spatial deposition of Rh in Rh/Al2O3 catalysts for CO2 hydrogenation. Appl Catal A Gen 2014;477:93–101. https://doi.org/10.1016/j.apcata.2014.03.010. | 102 | Train | Rh/K-Al2O3 | Rh | 1 | None | 0 | Al2O3 | 82 | K | FSP | 25 | 0 | 350 | 1 | 1 | 5 | 580 | 1 | 4 |  | 0 | 0 | 0 | 0 | 4 | 63.802
750 | Büchel R, Baiker A, Pratsinis SE. Effect of Ba and K addition and controlled spatial deposition of Rh in Rh/Al2O3 catalysts for CO2 hydrogenation. Appl Catal A Gen 2014;477:93–101. https://doi.org/10.1016/j.apcata.2014.03.010. | 102 | Train | Rh/K-Al2O3 | Rh | 1 | None | 0 | Al2O3 | 82 | K | FSP | 25 | 0 | 350 | 1 | 1 | 5 | 640 | 1 | 4 |  | 0 | 0 | 0 | 0 | 4 | 68.49
751 | Büchel R, Baiker A, Pratsinis SE. Effect of Ba and K addition and controlled spatial deposition of Rh in Rh/Al2O3 catalysts for CO2 hydrogenation. Appl Catal A Gen 2014;477:93–101. https://doi.org/10.1016/j.apcata.2014.03.010. | 102 | Train | Rh/K-Al2O3 | Rh | 1 | None | 0 | Al2O3 | 82 | K | FSP | 25 | 0 | 350 | 1 | 1 | 5 | 700 | 1 | 4 |  | 0 | 0 | 0 | 0 | 4 | 73.698
752 | Büchel R, Baiker A, Pratsinis SE. Effect of Ba and K addition and controlled spatial deposition of Rh in Rh/Al2O3 catalysts for CO2 hydrogenation. Appl Catal A Gen 2014;477:93–101. https://doi.org/10.1016/j.apcata.2014.03.010. | 102 | Train | Rh/K-Al2O3 | Rh | 1 | None | 0 | Al2O3 | 82 | K | FSP | 25 | 0 | 350 | 1 | 1 | 5 | 760 | 1 | 4 |  | 0 | 0 | 0 | 0 | 4 | 79.167
753 | Büchel R, Baiker A, Pratsinis SE. Effect of Ba and K addition and controlled spatial deposition of Rh in Rh/Al2O3 catalysts for CO2 hydrogenation. Appl Catal A Gen 2014;477:93–101. https://doi.org/10.1016/j.apcata.2014.03.010. | 102 | Train | Rh/K-Al2O3 | Rh | 1 | None | 0 | Al2O3 | 82 | K | FSP | 25 | 0 | 350 | 1 | 1 | 5 | 800 | 1 | 4 |  | 0 | 0 | 0 | 0 | 4 | 81.771
754 | Chew LM, Kangvansura P, Ruland H, Schulte HJ, Somsen C, Xia W, et al. Effect of nitrogen doping on the reducibility, activity and selectivity of carbon nanotube-supported iron catalysts applied in CO2 hydrogenation. Appl Catal A Gen 2014;482:163–70. https://doi.org/10.1016/j.apcata.2014.05.037. | 103 | Train | Fe/OCNT | Fe | 40 | None | 0 | NC | 60 | None | DI | 300 | 1.5 | 380 | 1 | 5 | 100 | 360 | 25 | 1.2 | 60 | 0 | 10 | 0 | 0 | 3 | 26.3
755 | Chew LM, Kangvansura P, Ruland H, Schulte HJ, Somsen C, Xia W, et al. Effect of nitrogen doping on the reducibility, activity and selectivity of carbon nanotube-supported iron catalysts applied in CO2 hydrogenation. Appl Catal A Gen 2014;482:163–70. https://doi.org/10.1016/j.apcata.2014.05.037. | 104 | Train | Fe/SiO2 | Fe | 40 | None | 0 | SiO2 | 60 | None | DI | 300 | 1.5 | 380 | 1 | 5 | 100 | 360 | 25 | 1.2 | 60 | 0 | 10 | 0 | 0 | 3 | 14.5
756 | Graça I, González L V., Bacariza MC, Fernandes A, Henriques C, Lopes JM, et al. CO2 hydrogenation into CH4 on NiHNaUSY zeolites. Appl Catal B Environ 2014;147:101–10. https://doi.org/10.1016/j.apcatb.2013.08.010. | 105 | Train | Ni/USY | Ni | 2 | None | 0 | Zeolite | 98 | None | IWI | 500 | 24 | 470 | 1 | 1 | 80 | 245 | 1 | 16.8 | 10 | 0 | 18.2 | 0 | 0 | 4 | 0.327
757 | Graça I, González L V., Bacariza MC, Fernandes A, Henriques C, Lopes JM, et al. CO2 hydrogenation into CH4 on NiHNaUSY zeolites. Appl Catal B Environ 2014;147:101–10. https://doi.org/10.1016/j.apcatb.2013.08.010. | 105 | Train | Ni/USY | Ni | 2 | None | 0 | Zeolite | 98 | None | IWI | 500 | 24 | 470 | 1 | 1 | 80 | 300 | 1 | 16.8 | 10 | 0 | 18.2 | 0 | 0 | 4 | 0.98
758 | Graça I, González L V., Bacariza MC, Fernandes A, Henriques C, Lopes JM, et al. CO2 hydrogenation into CH4 on NiHNaUSY zeolites. Appl Catal B Environ 2014;147:101–10. https://doi.org/10.1016/j.apcatb.2013.08.010. | 105 | Train | Ni/USY | Ni | 2 | None | 0 | Zeolite | 98 | None | IWI | 500 | 24 | 470 | 1 | 1 | 80 | 350 | 1 | 16.8 | 10 | 0 | 18.2 | 0 | 0 | 4 | 5.882
759 | Graça I, González L V., Bacariza MC, Fernandes A, Henriques C, Lopes JM, et al. CO2 hydrogenation into CH4 on NiHNaUSY zeolites. Appl Catal B Environ 2014;147:101–10. https://doi.org/10.1016/j.apcatb.2013.08.010. | 105 | Train | Ni/USY | Ni | 2 | None | 0 | Zeolite | 98 | None | IWI | 500 | 24 | 470 | 1 | 1 | 80 | 400 | 1 | 16.8 | 10 | 0 | 18.2 | 0 | 0 | 4 | 16.993
760 | Graça I, González L V., Bacariza MC, Fernandes A, Henriques C, Lopes JM, et al. CO2 hydrogenation into CH4 on NiHNaUSY zeolites. Appl Catal B Environ 2014;147:101–10. https://doi.org/10.1016/j.apcatb.2013.08.010. | 105 | Train | Ni/USY | Ni | 2 | None | 0 | Zeolite | 98 | None | IWI | 500 | 24 | 470 | 1 | 1 | 80 | 450 | 1 | 16.8 | 10 | 0 | 18.2 | 0 | 0 | 4 | 32.026
761 | Graça I, González L V., Bacariza MC, Fernandes A, Henriques C, Lopes JM, et al. CO2 hydrogenation into CH4 on NiHNaUSY zeolites. Appl Catal B Environ 2014;147:101–10. https://doi.org/10.1016/j.apcatb.2013.08.010. | 105 | Train | Ni/USY | Ni | 5 | None | 0 | Zeolite | 95 | None | IWI | 500 | 24 | 470 | 1 | 1 | 80 | 245 | 1 | 16.8 | 10 | 0 | 18.2 | 0 | 0 | 4 | 0.654
762 | Graça I, González L V., Bacariza MC, Fernandes A, Henriques C, Lopes JM, et al. CO2 hydrogenation into CH4 on NiHNaUSY zeolites. Appl Catal B Environ 2014;147:101–10. https://doi.org/10.1016/j.apcatb.2013.08.010. | 105 | Train | Ni/USY | Ni | 5 | None | 0 | Zeolite | 95 | None | IWI | 500 | 24 | 470 | 1 | 1 | 80 | 300 | 1 | 16.8 | 10 | 0 | 18.2 | 0 | 0 | 4 | 7.19
763 | Graça I, González L V., Bacariza MC, Fernandes A, Henriques C, Lopes JM, et al. CO2 hydrogenation into CH4 on NiHNaUSY zeolites. Appl Catal B Environ 2014;147:101–10. https://doi.org/10.1016/j.apcatb.2013.08.010. | 105 | Train | Ni/USY | Ni | 5 | None | 0 | Zeolite | 95 | None | IWI | 500 | 24 | 470 | 1 | 1 | 80 | 350 | 1 | 16.8 | 10 | 0 | 18.2 | 0 | 0 | 4 | 15.686
764 | Graça I, González L V., Bacariza MC, Fernandes A, Henriques C, Lopes JM, et al. CO2 hydrogenation into CH4 on NiHNaUSY zeolites. Appl Catal B Environ 2014;147:101–10. https://doi.org/10.1016/j.apcatb.2013.08.010. | 105 | Train | Ni/USY | Ni | 5 | None | 0 | Zeolite | 95 | None | IWI | 500 | 24 | 470 | 1 | 1 | 80 | 400 | 1 | 16.8 | 10 | 0 | 18.2 | 0 | 0 | 4 | 27.124
765 | Graça I, González L V., Bacariza MC, Fernandes A, Henriques C, Lopes JM, et al. CO2 hydrogenation into CH4 on NiHNaUSY zeolites. Appl Catal B Environ 2014;147:101–10. https://doi.org/10.1016/j.apcatb.2013.08.010. | 105 | Train | Ni/USY | Ni | 5 | None | 0 | Zeolite | 95 | None | IWI | 500 | 24 | 470 | 1 | 1 | 80 | 455 | 1 | 16.8 | 10 | 0 | 18.2 | 0 | 0 | 4 | 44.771
766 | Graça I, González L V., Bacariza MC, Fernandes A, Henriques C, Lopes JM, et al. CO2 hydrogenation into CH4 on NiHNaUSY zeolites. Appl Catal B Environ 2014;147:101–10. https://doi.org/10.1016/j.apcatb.2013.08.010. | 106 | Train | Ni/USY | Ni | 10 | None | 0 | Zeolite | 90 | None | IWI | 500 | 24 | 470 | 1 | 1 | 80 | 245 | 1 | 16.8 | 10 | 0 | 18.2 | 0 | 0 | 4 | 0.654
767 | Graça I, González L V., Bacariza MC, Fernandes A, Henriques C, Lopes JM, et al. CO2 hydrogenation into CH4 on NiHNaUSY zeolites. Appl Catal B Environ 2014;147:101–10. https://doi.org/10.1016/j.apcatb.2013.08.010. | 106 | Train | Ni/USY | Ni | 10 | None | 0 | Zeolite | 90 | None | IWI | 500 | 24 | 470 | 1 | 1 | 80 | 300 | 1 | 16.8 | 10 | 0 | 18.2 | 0 | 0 | 4 | 6.863
768 | Graça I, González L V., Bacariza MC, Fernandes A, Henriques C, Lopes JM, et al. CO2 hydrogenation into CH4 on NiHNaUSY zeolites. Appl Catal B Environ 2014;147:101–10. https://doi.org/10.1016/j.apcatb.2013.08.010. | 106 | Train | Ni/USY | Ni | 10 | None | 0 | Zeolite | 90 | None | IWI | 500 | 24 | 470 | 1 | 1 | 80 | 350 | 1 | 16.8 | 10 | 0 | 18.2 | 0 | 0 | 4 | 19.281
769 | Graça I, González L V., Bacariza MC, Fernandes A, Henriques C, Lopes JM, et al. CO2 hydrogenation into CH4 on NiHNaUSY zeolites. Appl Catal B Environ 2014;147:101–10. https://doi.org/10.1016/j.apcatb.2013.08.010. | 106 | Train | Ni/USY | Ni | 10 | None | 0 | Zeolite | 90 | None | IWI | 500 | 24 | 470 | 1 | 1 | 80 | 405 | 1 | 16.8 | 10 | 0 | 18.2 | 0 | 0 | 4 | 49.02
770 | Graça I, González L V., Bacariza MC, Fernandes A, Henriques C, Lopes JM, et al. CO2 hydrogenation into CH4 on NiHNaUSY zeolites. Appl Catal B Environ 2014;147:101–10. https://doi.org/10.1016/j.apcatb.2013.08.010. | 106 | Train | Ni/USY | Ni | 10 | None | 0 | Zeolite | 90 | None | IWI | 500 | 24 | 470 | 1 | 1 | 80 | 455 | 1 | 16.8 | 10 | 0 | 18.2 | 0 | 0 | 4 | 64.052
771 | Graça I, González L V., Bacariza MC, Fernandes A, Henriques C, Lopes JM, et al. CO2 hydrogenation into CH4 on NiHNaUSY zeolites. Appl Catal B Environ 2014;147:101–10. https://doi.org/10.1016/j.apcatb.2013.08.010. | 107 | Train | Ni/USY | Ni | 14 | None | 0 | Zeolite | 86 | None | IWI | 500 | 24 | 470 | 1 | 1 | 80 | 245 | 1 | 16.8 | 10 | 0 | 18.2 | 0 | 0 | 4 | 1.307
772 | Graça I, González L V., Bacariza MC, Fernandes A, Henriques C, Lopes JM, et al. CO2 hydrogenation into CH4 on NiHNaUSY zeolites. Appl Catal B Environ 2014;147:101–10. https://doi.org/10.1016/j.apcatb.2013.08.010. | 107 | Train | Ni/USY | Ni | 14 | None | 0 | Zeolite | 86 | None | IWI | 500 | 24 | 470 | 1 | 1 | 80 | 300 | 1 | 16.8 | 10 | 0 | 18.2 | 0 | 0 | 4 | 13.399
773 | Graça I, González L V., Bacariza MC, Fernandes A, Henriques C, Lopes JM, et al. CO2 hydrogenation into CH4 on NiHNaUSY zeolites. Appl Catal B Environ 2014;147:101–10. https://doi.org/10.1016/j.apcatb.2013.08.010. | 107 | Train | Ni/USY | Ni | 14 | None | 0 | Zeolite | 86 | None | IWI | 500 | 24 | 470 | 1 | 1 | 80 | 365 | 1 | 16.8 | 10 | 0 | 18.2 | 0 | 0 | 4 | 53.595
774 | Graça I, González L V., Bacariza MC, Fernandes A, Henriques C, Lopes JM, et al. CO2 hydrogenation into CH4 on NiHNaUSY zeolites. Appl Catal B Environ 2014;147:101–10. https://doi.org/10.1016/j.apcatb.2013.08.010. | 107 | Train | Ni/USY | Ni | 14 | None | 0 | Zeolite | 86 | None | IWI | 500 | 24 | 470 | 1 | 1 | 80 | 405 | 1 | 16.8 | 10 | 0 | 18.2 | 0 | 0 | 4 | 69.281
775 | Graça I, González L V., Bacariza MC, Fernandes A, Henriques C, Lopes JM, et al. CO2 hydrogenation into CH4 on NiHNaUSY zeolites. Appl Catal B Environ 2014;147:101–10. https://doi.org/10.1016/j.apcatb.2013.08.010. | 107 | Train | Ni/USY | Ni | 14 | None | 0 | Zeolite | 86 | None | IWI | 500 | 24 | 470 | 1 | 1 | 80 | 445 | 1 | 16.8 | 10 | 0 | 18.2 | 0 | 0 | 4 | 73.529
776 | Graça I, González L V., Bacariza MC, Fernandes A, Henriques C, Lopes JM, et al. CO2 hydrogenation into CH4 on NiHNaUSY zeolites. Appl Catal B Environ 2014;147:101–10. https://doi.org/10.1016/j.apcatb.2013.08.010. | 108 | Train | Ce/USY | Ce | 7 | None | 0 | Zeolite | 93 | None | IWI | 500 | 24 | 470 | 1 | 1 | 80 | 240 | 1 | 16.8 | 10 | 0 | 18.2 | 0 | 0 | 4 | 0
777 | Graça I, González L V., Bacariza MC, Fernandes A, Henriques C, Lopes JM, et al. CO2 hydrogenation into CH4 on NiHNaUSY zeolites. Appl Catal B Environ 2014;147:101–10. https://doi.org/10.1016/j.apcatb.2013.08.010. | 108 | Train | Ce/USY | Ce | 7 | None | 0 | Zeolite | 93 | None | IWI | 500 | 24 | 470 | 1 | 1 | 80 | 295 | 1 | 16.8 | 10 | 0 | 18.2 | 0 | 0 | 4 | 0
778 | Graça I, González L V., Bacariza MC, Fernandes A, Henriques C, Lopes JM, et al. CO2 hydrogenation into CH4 on NiHNaUSY zeolites. Appl Catal B Environ 2014;147:101–10. https://doi.org/10.1016/j.apcatb.2013.08.010. | 108 | Train | Ce/USY | Ce | 7 | None | 0 | Zeolite | 93 | None | IWI | 500 | 24 | 470 | 1 | 1 | 80 | 345 | 1 | 16.8 | 10 | 0 | 18.2 | 0 | 0 | 4 | 0
779 | Graça I, González L V., Bacariza MC, Fernandes A, Henriques C, Lopes JM, et al. CO2 hydrogenation into CH4 on NiHNaUSY zeolites. Appl Catal B Environ 2014;147:101–10. https://doi.org/10.1016/j.apcatb.2013.08.010. | 108 | Train | Ce/USY | Ce | 7 | None | 0 | Zeolite | 93 | None | IWI | 500 | 24 | 470 | 1 | 1 | 80 | 395 | 1 | 16.8 | 10 | 0 | 18.2 | 0 | 0 | 4 | 0
780 | Graça I, González L V., Bacariza MC, Fernandes A, Henriques C, Lopes JM, et al. CO2 hydrogenation into CH4 on NiHNaUSY zeolites. Appl Catal B Environ 2014;147:101–10. https://doi.org/10.1016/j.apcatb.2013.08.010. | 108 | Train | Ce/USY | Ce | 7 | None | 0 | Zeolite | 93 | None | IWI | 500 | 24 | 470 | 1 | 1 | 80 | 450 | 1 | 16.8 | 10 | 0 | 18.2 | 0 | 0 | 4 | 2.241
781 | Graça I, González L V., Bacariza MC, Fernandes A, Henriques C, Lopes JM, et al. CO2 hydrogenation into CH4 on NiHNaUSY zeolites. Appl Catal B Environ 2014;147:101–10. https://doi.org/10.1016/j.apcatb.2013.08.010. | 109 | Train | Ni-Ce/USY | Ni | 4 | Ce | 3 | Zeolite | 93 | None | IWI | 500 | 24 | 470 | 1 | 1 | 80 | 240 | 1 | 16.8 | 10 | 0 | 18.2 | 0 | 0 | 4 | 0
782 | Graça I, González L V., Bacariza MC, Fernandes A, Henriques C, Lopes JM, et al. CO2 hydrogenation into CH4 on NiHNaUSY zeolites. Appl Catal B Environ 2014;147:101–10. https://doi.org/10.1016/j.apcatb.2013.08.010. | 109 | Train | Ni-Ce/USY | Ni | 4 | Ce | 3 | Zeolite | 93 | None | IWI | 500 | 24 | 470 | 1 | 1 | 80 | 295 | 1 | 16.8 | 10 | 0 | 18.2 | 0 | 0 | 4 | 1.681
783 | Graça I, González L V., Bacariza MC, Fernandes A, Henriques C, Lopes JM, et al. CO2 hydrogenation into CH4 on NiHNaUSY zeolites. Appl Catal B Environ 2014;147:101–10. https://doi.org/10.1016/j.apcatb.2013.08.010. | 109 | Train | Ni-Ce/USY | Ni | 4 | Ce | 3 | Zeolite | 93 | None | IWI | 500 | 24 | 470 | 1 | 1 | 80 | 350 | 1 | 16.8 | 10 | 0 | 18.2 | 0 | 0 | 4 | 12.045
784 | Graça I, González L V., Bacariza MC, Fernandes A, Henriques C, Lopes JM, et al. CO2 hydrogenation into CH4 on NiHNaUSY zeolites. Appl Catal B Environ 2014;147:101–10. https://doi.org/10.1016/j.apcatb.2013.08.010. | 109 | Train | Ni-Ce/USY | Ni | 4 | Ce | 3 | Zeolite | 93 | None | IWI | 500 | 24 | 470 | 1 | 1 | 80 | 405 | 1 | 16.8 | 10 | 0 | 18.2 | 0 | 0 | 4 | 30.532
785 | Graça I, González L V., Bacariza MC, Fernandes A, Henriques C, Lopes JM, et al. CO2 hydrogenation into CH4 on NiHNaUSY zeolites. Appl Catal B Environ 2014;147:101–10. https://doi.org/10.1016/j.apcatb.2013.08.010. | 109 | Train | Ni-Ce/USY | Ni | 4 | Ce | 3 | Zeolite | 93 | None | IWI | 500 | 24 | 470 | 1 | 1 | 80 | 460 | 1 | 16.8 | 10 | 0 | 18.2 | 0 | 0 | 4 | 53.221
786 | Graça I, González L V., Bacariza MC, Fernandes A, Henriques C, Lopes JM, et al. CO2 hydrogenation into CH4 on NiHNaUSY zeolites. Appl Catal B Environ 2014;147:101–10. https://doi.org/10.1016/j.apcatb.2013.08.010. | 110 | Test | Ni-Ce/USY | Ni | 4 | Ce | 7 | Zeolite | 89 | None | IWI | 500 | 24 | 470 | 1 | 1 | 80 | 245 | 1 | 16.8 | 10 | 0 | 18.2 | 0 | 0 | 4 | 1.961
787 | Graça I, González L V., Bacariza MC, Fernandes A, Henriques C, Lopes JM, et al. CO2 hydrogenation into CH4 on NiHNaUSY zeolites. Appl Catal B Environ 2014;147:101–10. https://doi.org/10.1016/j.apcatb.2013.08.010. | 110 | Test | Ni-Ce/USY | Ni | 4 | Ce | 7 | Zeolite | 89 | None | IWI | 500 | 24 | 470 | 1 | 1 | 80 | 295 | 1 | 16.8 | 10 | 0 | 18.2 | 0 | 0 | 4 | 3.922
788 | Graça I, González L V., Bacariza MC, Fernandes A, Henriques C, Lopes JM, et al. CO2 hydrogenation into CH4 on NiHNaUSY zeolites. Appl Catal B Environ 2014;147:101–10. https://doi.org/10.1016/j.apcatb.2013.08.010. | 110 | Test | Ni-Ce/USY | Ni | 4 | Ce | 7 | Zeolite | 89 | None | IWI | 500 | 24 | 470 | 1 | 1 | 80 | 340 | 1 | 16.8 | 10 | 0 | 18.2 | 0 | 0 | 4 | 15.406
789 | Graça I, González L V., Bacariza MC, Fernandes A, Henriques C, Lopes JM, et al. CO2 hydrogenation into CH4 on NiHNaUSY zeolites. Appl Catal B Environ 2014;147:101–10. https://doi.org/10.1016/j.apcatb.2013.08.010. | 110 | Test | Ni-Ce/USY | Ni | 4 | Ce | 7 | Zeolite | 89 | None | IWI | 500 | 24 | 470 | 1 | 1 | 80 | 355 | 1 | 16.8 | 10 | 0 | 18.2 | 0 | 0 | 4 | 21.849
790 | Graça I, González L V., Bacariza MC, Fernandes A, Henriques C, Lopes JM, et al. CO2 hydrogenation into CH4 on NiHNaUSY zeolites. Appl Catal B Environ 2014;147:101–10. https://doi.org/10.1016/j.apcatb.2013.08.010. | 110 | Test | Ni-Ce/USY | Ni | 4 | Ce | 7 | Zeolite | 89 | None | IWI | 500 | 24 | 470 | 1 | 1 | 80 | 395 | 1 | 16.8 | 10 | 0 | 18.2 | 0 | 0 | 4 | 37.535
791 | Graça I, González L V., Bacariza MC, Fernandes A, Henriques C, Lopes JM, et al. CO2 hydrogenation into CH4 on NiHNaUSY zeolites. Appl Catal B Environ 2014;147:101–10. https://doi.org/10.1016/j.apcatb.2013.08.010. | 110 | Test | Ni-Ce/USY | Ni | 4 | Ce | 7 | Zeolite | 89 | None | IWI | 500 | 24 | 470 | 1 | 1 | 80 | 410 | 1 | 16.8 | 10 | 0 | 18.2 | 0 | 0 | 4 | 43.417
792 | Graça I, González L V., Bacariza MC, Fernandes A, Henriques C, Lopes JM, et al. CO2 hydrogenation into CH4 on NiHNaUSY zeolites. Appl Catal B Environ 2014;147:101–10. https://doi.org/10.1016/j.apcatb.2013.08.010. | 110 | Test | Ni-Ce/USY | Ni | 4 | Ce | 7 | Zeolite | 89 | None | IWI | 500 | 24 | 470 | 1 | 1 | 80 | 445 | 1 | 16.8 | 10 | 0 | 18.2 | 0 | 0 | 4 | 54.902
793 | Graça I, González L V., Bacariza MC, Fernandes A, Henriques C, Lopes JM, et al. CO2 hydrogenation into CH4 on NiHNaUSY zeolites. Appl Catal B Environ 2014;147:101–10. https://doi.org/10.1016/j.apcatb.2013.08.010. | 111 | Test | Ni-Ce/USY | Ni | 5 | Ce | 15 | Zeolite | 80 | None | IWI | 500 | 24 | 470 | 1 | 1 | 80 | 245 | 1 | 16.8 | 10 | 0 | 18.2 | 0 | 0 | 4 | 3.641
794 | Graça I, González L V., Bacariza MC, Fernandes A, Henriques C, Lopes JM, et al. CO2 hydrogenation into CH4 on NiHNaUSY zeolites. Appl Catal B Environ 2014;147:101–10. https://doi.org/10.1016/j.apcatb.2013.08.010. | 111 | Test | Ni-Ce/USY | Ni | 5 | Ce | 15 | Zeolite | 80 | None | IWI | 500 | 24 | 470 | 1 | 1 | 80 | 300 | 1 | 16.8 | 10 | 0 | 18.2 | 0 | 0 | 4 | 8.964
795 | Graça I, González L V., Bacariza MC, Fernandes A, Henriques C, Lopes JM, et al. CO2 hydrogenation into CH4 on NiHNaUSY zeolites. Appl Catal B Environ 2014;147:101–10. https://doi.org/10.1016/j.apcatb.2013.08.010. | 111 | Test | Ni-Ce/USY | Ni | 5 | Ce | 15 | Zeolite | 80 | None | IWI | 500 | 24 | 470 | 1 | 1 | 80 | 345 | 1 | 16.8 | 10 | 0 | 18.2 | 0 | 0 | 4 | 24.09
796 | Graça I, González L V., Bacariza MC, Fernandes A, Henriques C, Lopes JM, et al. CO2 hydrogenation into CH4 on NiHNaUSY zeolites. Appl Catal B Environ 2014;147:101–10. https://doi.org/10.1016/j.apcatb.2013.08.010. | 111 | Test | Ni-Ce/USY | Ni | 5 | Ce | 15 | Zeolite | 80 | None | IWI | 500 | 24 | 470 | 1 | 1 | 80 | 355 | 1 | 16.8 | 10 | 0 | 18.2 | 0 | 0 | 4 | 29.692
797 | Graça I, González L V., Bacariza MC, Fernandes A, Henriques C, Lopes JM, et al. CO2 hydrogenation into CH4 on NiHNaUSY zeolites. Appl Catal B Environ 2014;147:101–10. https://doi.org/10.1016/j.apcatb.2013.08.010. | 111 | Test | Ni-Ce/USY | Ni | 5 | Ce | 15 | Zeolite | 80 | None | IWI | 500 | 24 | 470 | 1 | 1 | 80 | 410 | 1 | 16.8 | 10 | 0 | 18.2 | 0 | 0 | 4 | 51.821
798 | Graça I, González L V., Bacariza MC, Fernandes A, Henriques C, Lopes JM, et al. CO2 hydrogenation into CH4 on NiHNaUSY zeolites. Appl Catal B Environ 2014;147:101–10. https://doi.org/10.1016/j.apcatb.2013.08.010. | 111 | Test | Ni-Ce/USY | Ni | 5 | Ce | 15 | Zeolite | 80 | None | IWI | 500 | 24 | 470 | 1 | 1 | 80 | 450 | 1 | 16.8 | 10 | 0 | 18.2 | 0 | 0 | 4 | 60.504
799 | Graça I, González L V., Bacariza MC, Fernandes A, Henriques C, Lopes JM, et al. CO2 hydrogenation into CH4 on NiHNaUSY zeolites. Appl Catal B Environ 2014;147:101–10. https://doi.org/10.1016/j.apcatb.2013.08.010. | 112 | Train | Ni-Ce/USY | Ni | 8 | Ce | 7 | Zeolite | 85 | None | IWI | 500 | 24 | 470 | 1 | 1 | 80 | 245 | 1 | 16.8 | 10 | 0 | 18.2 | 0 | 0 | 4 | 2.941
800 | Graça I, González L V., Bacariza MC, Fernandes A, Henriques C, Lopes JM, et al. CO2 hydrogenation into CH4 on NiHNaUSY zeolites. Appl Catal B Environ 2014;147:101–10. https://doi.org/10.1016/j.apcatb.2013.08.010. | 112 | Train | Ni-Ce/USY | Ni | 8 | Ce | 7 | Zeolite | 85 | None | IWI | 500 | 24 | 470 | 1 | 1 | 80 | 305 | 1 | 16.8 | 10 | 0 | 18.2 | 0 | 0 | 4 | 12.032
801 | Graça I, González L V., Bacariza MC, Fernandes A, Henriques C, Lopes JM, et al. CO2 hydrogenation into CH4 on NiHNaUSY zeolites. Appl Catal B Environ 2014;147:101–10. https://doi.org/10.1016/j.apcatb.2013.08.010. | 112 | Train | Ni-Ce/USY | Ni | 8 | Ce | 7 | Zeolite | 85 | None | IWI | 500 | 24 | 470 | 1 | 1 | 80 | 365 | 1 | 16.8 | 10 | 0 | 18.2 | 0 | 0 | 4 | 33.957
802 | Graça I, González L V., Bacariza MC, Fernandes A, Henriques C, Lopes JM, et al. CO2 hydrogenation into CH4 on NiHNaUSY zeolites. Appl Catal B Environ 2014;147:101–10. https://doi.org/10.1016/j.apcatb.2013.08.010. | 112 | Train | Ni-Ce/USY | Ni | 8 | Ce | 7 | Zeolite | 85 | None | IWI | 500 | 24 | 470 | 1 | 1 | 80 | 405 | 1 | 16.8 | 10 | 0 | 18.2 | 0 | 0 | 4 | 52.139
803 | Graça I, González L V., Bacariza MC, Fernandes A, Henriques C, Lopes JM, et al. CO2 hydrogenation into CH4 on NiHNaUSY zeolites. Appl Catal B Environ 2014;147:101–10. https://doi.org/10.1016/j.apcatb.2013.08.010. | 112 | Train | Ni-Ce/USY | Ni | 8 | Ce | 7 | Zeolite | 85 | None | IWI | 500 | 24 | 470 | 1 | 1 | 80 | 455 | 1 | 16.8 | 10 | 0 | 18.2 | 0 | 0 | 4 | 64.439
804 | Graça I, González L V., Bacariza MC, Fernandes A, Henriques C, Lopes JM, et al. CO2 hydrogenation into CH4 on NiHNaUSY zeolites. Appl Catal B Environ 2014;147:101–10. https://doi.org/10.1016/j.apcatb.2013.08.010. | 113 | Train | Ni-Ce/USY | Ni | 14 | Ce | 7 | Zeolite | 79 | None | IWI | 500 | 24 | 470 | 1 | 1 | 80 | 245 | 1 | 16.8 | 10 | 0 | 18.2 | 0 | 0 | 4 | 2.139
805 | Graça I, González L V., Bacariza MC, Fernandes A, Henriques C, Lopes JM, et al. CO2 hydrogenation into CH4 on NiHNaUSY zeolites. Appl Catal B Environ 2014;147:101–10. https://doi.org/10.1016/j.apcatb.2013.08.010. | 113 | Train | Ni-Ce/USY | Ni | 14 | Ce | 7 | Zeolite | 79 | None | IWI | 500 | 24 | 470 | 1 | 1 | 80 | 305 | 1 | 16.8 | 10 | 0 | 18.2 | 0 | 0 | 4 | 25.936
806 | Graça I, González L V., Bacariza MC, Fernandes A, Henriques C, Lopes JM, et al. CO2 hydrogenation into CH4 on NiHNaUSY zeolites. Appl Catal B Environ 2014;147:101–10. https://doi.org/10.1016/j.apcatb.2013.08.010. | 113 | Train | Ni-Ce/USY | Ni | 14 | Ce | 7 | Zeolite | 79 | None | IWI | 500 | 24 | 470 | 1 | 1 | 80 | 340 | 1 | 16.8 | 10 | 0 | 18.2 | 0 | 0 | 4 | 51.604
807 | Graça I, González L V., Bacariza MC, Fernandes A, Henriques C, Lopes JM, et al. CO2 hydrogenation into CH4 on NiHNaUSY zeolites. Appl Catal B Environ 2014;147:101–10. https://doi.org/10.1016/j.apcatb.2013.08.010. | 113 | Train | Ni-Ce/USY | Ni | 14 | Ce | 7 | Zeolite | 79 | None | IWI | 500 | 24 | 470 | 1 | 1 | 80 | 395 | 1 | 16.8 | 10 | 0 | 18.2 | 0 | 0 | 4 | 68.717
808 | Graça I, González L V., Bacariza MC, Fernandes A, Henriques C, Lopes JM, et al. CO2 hydrogenation into CH4 on NiHNaUSY zeolites. Appl Catal B Environ 2014;147:101–10. https://doi.org/10.1016/j.apcatb.2013.08.010. | 113 | Train | Ni-Ce/USY | Ni | 14 | Ce | 7 | Zeolite | 79 | None | IWI | 500 | 24 | 470 | 1 | 1 | 80 | 445 | 1 | 16.8 | 10 | 0 | 18.2 | 0 | 0 | 4 | 71.658
809 | Tada S, Ochieng OJ, Kikuchi R, Haneda T, Kameyama H. Promotion of CO2 methanation activity and CH4 selectivity at low temperatures over Ru/CeO2/Al2O 3 catalysts. Int J Hydrogen Energy 2014;39:10090–100. https://doi.org/10.1016/j.ijhydene.2014.04.133. | 114 | Train | Ru/Al2O3 | Ru | 2 | None | 0 | Al2O3 | 98 | None | WI | 500 | 3 | 350 | 1 | 0.5 | 5 | 250 | 1 | 6 |  | 0 | 0 | 0 | 0 | 4 | 1.342
810 | Tada S, Ochieng OJ, Kikuchi R, Haneda T, Kameyama H. Promotion of CO2 methanation activity and CH4 selectivity at low temperatures over Ru/CeO2/Al2O 3 catalysts. Int J Hydrogen Energy 2014;39:10090–100. https://doi.org/10.1016/j.ijhydene.2014.04.133. | 114 | Train | Ru/Al2O3 | Ru | 2 | None | 0 | Al2O3 | 98 | None | WI | 500 | 3 | 350 | 1 | 0.5 | 5 | 300 | 1 | 6 |  | 0 | 0 | 0 | 0 | 4 | 8.054
811 | Tada S, Ochieng OJ, Kikuchi R, Haneda T, Kameyama H. Promotion of CO2 methanation activity and CH4 selectivity at low temperatures over Ru/CeO2/Al2O 3 catalysts. Int J Hydrogen Energy 2014;39:10090–100. https://doi.org/10.1016/j.ijhydene.2014.04.133. | 114 | Train | Ru/Al2O3 | Ru | 2 | None | 0 | Al2O3 | 98 | None | WI | 500 | 3 | 350 | 1 | 0.5 | 5 | 350 | 1 | 6 |  | 0 | 0 | 0 | 0 | 4 | 25.839
812 | Tada S, Ochieng OJ, Kikuchi R, Haneda T, Kameyama H. Promotion of CO2 methanation activity and CH4 selectivity at low temperatures over Ru/CeO2/Al2O 3 catalysts. Int J Hydrogen Energy 2014;39:10090–100. https://doi.org/10.1016/j.ijhydene.2014.04.133. | 114 | Train | Ru/Al2O3 | Ru | 2 | None | 0 | Al2O3 | 98 | None | WI | 500 | 3 | 350 | 1 | 0.5 | 5 | 400 | 1 | 6 |  | 0 | 0 | 0 | 0 | 4 | 56.711
813 | Tada S, Ochieng OJ, Kikuchi R, Haneda T, Kameyama H. Promotion of CO2 methanation activity and CH4 selectivity at low temperatures over Ru/CeO2/Al2O 3 catalysts. Int J Hydrogen Energy 2014;39:10090–100. https://doi.org/10.1016/j.ijhydene.2014.04.133. | 114 | Train | Ru/Al2O3 | Ru | 2 | None | 0 | Al2O3 | 98 | None | WI | 500 | 3 | 350 | 1 | 0.5 | 5 | 450 | 1 | 6 |  | 0 | 0 | 0 | 0 | 4 | 78.188
814 | Tada S, Ochieng OJ, Kikuchi R, Haneda T, Kameyama H. Promotion of CO2 methanation activity and CH4 selectivity at low temperatures over Ru/CeO2/Al2O 3 catalysts. Int J Hydrogen Energy 2014;39:10090–100. https://doi.org/10.1016/j.ijhydene.2014.04.133. | 114 | Train | Ru/Al2O3 | Ru | 2 | None | 0 | Al2O3 | 98 | None | WI | 500 | 3 | 350 | 1 | 0.5 | 5 | 500 | 1 | 6 |  | 0 | 0 | 0 | 0 | 4 | 80.537
815 | Tada S, Ochieng OJ, Kikuchi R, Haneda T, Kameyama H. Promotion of CO2 methanation activity and CH4 selectivity at low temperatures over Ru/CeO2/Al2O 3 catalysts. Int J Hydrogen Energy 2014;39:10090–100. https://doi.org/10.1016/j.ijhydene.2014.04.133. | 115 | Test | Ru/Al2O3-CeO2 | Ru | 2 | None | 0 | Al2O3 | 68.6 | CeO2 | WI | 500 | 3 | 350 | 1 | 0.5 | 5 | 250 | 1 | 6 |  | 0 | 0 | 0 | 0 | 4 | 13.087
816 | Tada S, Ochieng OJ, Kikuchi R, Haneda T, Kameyama H. Promotion of CO2 methanation activity and CH4 selectivity at low temperatures over Ru/CeO2/Al2O 3 catalysts. Int J Hydrogen Energy 2014;39:10090–100. https://doi.org/10.1016/j.ijhydene.2014.04.133. | 115 | Test | Ru/Al2O3-CeO2 | Ru | 2 | None | 0 | Al2O3 | 68.6 | CeO2 | WI | 500 | 3 | 350 | 1 | 0.5 | 5 | 300 | 1 | 6 |  | 0 | 0 | 0 | 0 | 4 | 62.752
817 | Tada S, Ochieng OJ, Kikuchi R, Haneda T, Kameyama H. Promotion of CO2 methanation activity and CH4 selectivity at low temperatures over Ru/CeO2/Al2O 3 catalysts. Int J Hydrogen Energy 2014;39:10090–100. https://doi.org/10.1016/j.ijhydene.2014.04.133. | 115 | Test | Ru/Al2O3-CeO2 | Ru | 2 | None | 0 | Al2O3 | 68.6 | CeO2 | WI | 500 | 3 | 350 | 1 | 0.5 | 5 | 350 | 1 | 6 |  | 0 | 0 | 0 | 0 | 4 | 84.899
818 | Tada S, Ochieng OJ, Kikuchi R, Haneda T, Kameyama H. Promotion of CO2 methanation activity and CH4 selectivity at low temperatures over Ru/CeO2/Al2O 3 catalysts. Int J Hydrogen Energy 2014;39:10090–100. https://doi.org/10.1016/j.ijhydene.2014.04.133. | 115 | Test | Ru/Al2O3-CeO2 | Ru | 2 | None | 0 | Al2O3 | 68.6 | CeO2 | WI | 500 | 3 | 350 | 1 | 0.5 | 5 | 400 | 1 | 6 |  | 0 | 0 | 0 | 0 | 4 | 93.289
819 | Tada S, Ochieng OJ, Kikuchi R, Haneda T, Kameyama H. Promotion of CO2 methanation activity and CH4 selectivity at low temperatures over Ru/CeO2/Al2O 3 catalysts. Int J Hydrogen Energy 2014;39:10090–100. https://doi.org/10.1016/j.ijhydene.2014.04.133. | 115 | Test | Ru/Al2O3-CeO2 | Ru | 2 | None | 0 | Al2O3 | 68.6 | CeO2 | WI | 500 | 3 | 350 | 1 | 0.5 | 5 | 450 | 1 | 6 |  | 0 | 0 | 0 | 0 | 4 | 89.597
820 | Tada S, Ochieng OJ, Kikuchi R, Haneda T, Kameyama H. Promotion of CO2 methanation activity and CH4 selectivity at low temperatures over Ru/CeO2/Al2O 3 catalysts. Int J Hydrogen Energy 2014;39:10090–100. https://doi.org/10.1016/j.ijhydene.2014.04.133. | 115 | Test | Ru/Al2O3-CeO2 | Ru | 2 | None | 0 | Al2O3 | 68.6 | CeO2 | WI | 500 | 3 | 350 | 1 | 0.5 | 5 | 500 | 1 | 6 |  | 0 | 0 | 0 | 0 | 4 | 81.879
821 | Tada S, Ochieng OJ, Kikuchi R, Haneda T, Kameyama H. Promotion of CO2 methanation activity and CH4 selectivity at low temperatures over Ru/CeO2/Al2O 3 catalysts. Int J Hydrogen Energy 2014;39:10090–100. https://doi.org/10.1016/j.ijhydene.2014.04.133. | 116 | Train | Ru/Al2O3-CeO2 | Ru | 2 | None | 0 | CeO2 | 58.8 | Al2O3 | WI | 500 | 3 | 350 | 1 | 0.5 | 5 | 250 | 1 | 6 |  | 0 | 0 | 0 | 0 | 4 | 15.772
822 | Tada S, Ochieng OJ, Kikuchi R, Haneda T, Kameyama H. Promotion of CO2 methanation activity and CH4 selectivity at low temperatures over Ru/CeO2/Al2O 3 catalysts. Int J Hydrogen Energy 2014;39:10090–100. https://doi.org/10.1016/j.ijhydene.2014.04.133. | 116 | Train | Ru/Al2O3-CeO2 | Ru | 2 | None | 0 | CeO2 | 58.8 | Al2O3 | WI | 500 | 3 | 350 | 1 | 0.5 | 5 | 300 | 1 | 6 |  | 0 | 0 | 0 | 0 | 4 | 69.128
823 | Tada S, Ochieng OJ, Kikuchi R, Haneda T, Kameyama H. Promotion of CO2 methanation activity and CH4 selectivity at low temperatures over Ru/CeO2/Al2O 3 catalysts. Int J Hydrogen Energy 2014;39:10090–100. https://doi.org/10.1016/j.ijhydene.2014.04.133. | 116 | Train | Ru/Al2O3-CeO2 | Ru | 2 | None | 0 | CeO2 | 58.8 | Al2O3 | WI | 500 | 3 | 350 | 1 | 0.5 | 5 | 350 | 1 | 6 |  | 0 | 0 | 0 | 0 | 4 | 90.604
824 | Tada S, Ochieng OJ, Kikuchi R, Haneda T, Kameyama H. Promotion of CO2 methanation activity and CH4 selectivity at low temperatures over Ru/CeO2/Al2O 3 catalysts. Int J Hydrogen Energy 2014;39:10090–100. https://doi.org/10.1016/j.ijhydene.2014.04.133. | 116 | Train | Ru/Al2O3-CeO2 | Ru | 2 | None | 0 | CeO2 | 58.8 | Al2O3 | WI | 500 | 3 | 350 | 1 | 0.5 | 5 | 400 | 1 | 6 |  | 0 | 0 | 0 | 0 | 4 | 93.96
825 | Tada S, Ochieng OJ, Kikuchi R, Haneda T, Kameyama H. Promotion of CO2 methanation activity and CH4 selectivity at low temperatures over Ru/CeO2/Al2O 3 catalysts. Int J Hydrogen Energy 2014;39:10090–100. https://doi.org/10.1016/j.ijhydene.2014.04.133. | 116 | Train | Ru/Al2O3-CeO2 | Ru | 2 | None | 0 | CeO2 | 58.8 | Al2O3 | WI | 500 | 3 | 350 | 1 | 0.5 | 5 | 450 | 1 | 6 |  | 0 | 0 | 0 | 0 | 4 | 89.597
826 | Tada S, Ochieng OJ, Kikuchi R, Haneda T, Kameyama H. Promotion of CO2 methanation activity and CH4 selectivity at low temperatures over Ru/CeO2/Al2O 3 catalysts. Int J Hydrogen Energy 2014;39:10090–100. https://doi.org/10.1016/j.ijhydene.2014.04.133. | 116 | Train | Ru/Al2O3-CeO2 | Ru | 2 | None | 0 | CeO2 | 58.8 | Al2O3 | WI | 500 | 3 | 350 | 1 | 0.5 | 5 | 500 | 1 | 6 |  | 0 | 0 | 0 | 0 | 4 | 80.872
827 | Tada S, Ochieng OJ, Kikuchi R, Haneda T, Kameyama H. Promotion of CO2 methanation activity and CH4 selectivity at low temperatures over Ru/CeO2/Al2O 3 catalysts. Int J Hydrogen Energy 2014;39:10090–100. https://doi.org/10.1016/j.ijhydene.2014.04.133. | 117 | Test | Ru/CeO2 | Ru | 2 | None | 0 | CeO2 | 98 | None | WI | 500 | 3 | 350 | 1 | 0.5 | 5 | 250 | 1 | 6 |  | 0 | 0 | 0 | 0 | 4 | 20.805
828 | Tada S, Ochieng OJ, Kikuchi R, Haneda T, Kameyama H. Promotion of CO2 methanation activity and CH4 selectivity at low temperatures over Ru/CeO2/Al2O 3 catalysts. Int J Hydrogen Energy 2014;39:10090–100. https://doi.org/10.1016/j.ijhydene.2014.04.133. | 117 | Test | Ru/CeO2 | Ru | 2 | None | 0 | CeO2 | 98 | None | WI | 500 | 3 | 350 | 1 | 0.5 | 5 | 300 | 1 | 6 |  | 0 | 0 | 0 | 0 | 4 | 83.893
829 | Tada S, Ochieng OJ, Kikuchi R, Haneda T, Kameyama H. Promotion of CO2 methanation activity and CH4 selectivity at low temperatures over Ru/CeO2/Al2O 3 catalysts. Int J Hydrogen Energy 2014;39:10090–100. https://doi.org/10.1016/j.ijhydene.2014.04.133. | 117 | Test | Ru/CeO2 | Ru | 2 | None | 0 | CeO2 | 98 | None | WI | 500 | 3 | 350 | 1 | 0.5 | 5 | 350 | 1 | 6 |  | 0 | 0 | 0 | 0 | 4 | 92.953
830 | Tada S, Ochieng OJ, Kikuchi R, Haneda T, Kameyama H. Promotion of CO2 methanation activity and CH4 selectivity at low temperatures over Ru/CeO2/Al2O 3 catalysts. Int J Hydrogen Energy 2014;39:10090–100. https://doi.org/10.1016/j.ijhydene.2014.04.133. | 117 | Test | Ru/CeO2 | Ru | 2 | None | 0 | CeO2 | 98 | None | WI | 500 | 3 | 350 | 1 | 0.5 | 5 | 400 | 1 | 6 |  | 0 | 0 | 0 | 0 | 4 | 90.604
831 | Tada S, Ochieng OJ, Kikuchi R, Haneda T, Kameyama H. Promotion of CO2 methanation activity and CH4 selectivity at low temperatures over Ru/CeO2/Al2O 3 catalysts. Int J Hydrogen Energy 2014;39:10090–100. https://doi.org/10.1016/j.ijhydene.2014.04.133. | 117 | Test | Ru/CeO2 | Ru | 2 | None | 0 | CeO2 | 98 | None | WI | 500 | 3 | 350 | 1 | 0.5 | 5 | 450 | 1 | 6 |  | 0 | 0 | 0 | 0 | 4 | 85.235
832 | Tada S, Ochieng OJ, Kikuchi R, Haneda T, Kameyama H. Promotion of CO2 methanation activity and CH4 selectivity at low temperatures over Ru/CeO2/Al2O 3 catalysts. Int J Hydrogen Energy 2014;39:10090–100. https://doi.org/10.1016/j.ijhydene.2014.04.133. | 117 | Test | Ru/CeO2 | Ru | 2 | None | 0 | CeO2 | 98 | None | WI | 500 | 3 | 350 | 1 | 0.5 | 5 | 500 | 1 | 6 |  | 0 | 0 | 0 | 0 | 4 | 77.517
833 | Bian L, Zhang L, Xia R, Li Z. Enhanced low-temperature CO2 methanation activity on plasma-prepared Ni-based catalyst. J Nat Gas Sci Eng 2015;27:1189–94. https://doi.org/10.1016/j.jngse.2015.09.066. | 118 | Test | Ni/Al2O3-CeO2 | Ni | 15 | None | 0 | CeO2 | 51 | Al2O3 | DBD | 25 | 0 | 500 | 1 | 1 | 100 | 195 | 1 | 2 |  | 0 | 0 | 0 | 0 | 4 | 0.554
834 | Bian L, Zhang L, Xia R, Li Z. Enhanced low-temperature CO2 methanation activity on plasma-prepared Ni-based catalyst. J Nat Gas Sci Eng 2015;27:1189–94. https://doi.org/10.1016/j.jngse.2015.09.066. | 118 | Test | Ni/Al2O3-CeO2 | Ni | 15 | None | 0 | CeO2 | 51 | Al2O3 | DBD | 25 | 0 | 500 | 1 | 1 | 100 | 200 | 1 | 2 |  | 0 | 0 | 0 | 0 | 4 | 5.54
835 | Bian L, Zhang L, Xia R, Li Z. Enhanced low-temperature CO2 methanation activity on plasma-prepared Ni-based catalyst. J Nat Gas Sci Eng 2015;27:1189–94. https://doi.org/10.1016/j.jngse.2015.09.066. | 118 | Test | Ni/Al2O3-CeO2 | Ni | 15 | None | 0 | CeO2 | 51 | Al2O3 | DBD | 25 | 0 | 500 | 1 | 1 | 100 | 250 | 1 | 2 |  | 0 | 0 | 0 | 0 | 4 | 62.881
836 | Bian L, Zhang L, Xia R, Li Z. Enhanced low-temperature CO2 methanation activity on plasma-prepared Ni-based catalyst. J Nat Gas Sci Eng 2015;27:1189–94. https://doi.org/10.1016/j.jngse.2015.09.066. | 118 | Test | Ni/Al2O3-CeO2 | Ni | 15 | None | 0 | CeO2 | 51 | Al2O3 | DBD | 25 | 0 | 500 | 1 | 1 | 100 | 270 | 1 | 2 |  | 0 | 0 | 0 | 0 | 4 | 76.177
837 | Bian L, Zhang L, Xia R, Li Z. Enhanced low-temperature CO2 methanation activity on plasma-prepared Ni-based catalyst. J Nat Gas Sci Eng 2015;27:1189–94. https://doi.org/10.1016/j.jngse.2015.09.066. | 118 | Test | Ni/Al2O3-CeO2 | Ni | 15 | None | 0 | CeO2 | 51 | Al2O3 | DBD | 25 | 0 | 500 | 1 | 1 | 100 | 300 | 1 | 2 |  | 0 | 0 | 0 | 0 | 4 | 82.548
838 | Bian L, Zhang L, Xia R, Li Z. Enhanced low-temperature CO2 methanation activity on plasma-prepared Ni-based catalyst. J Nat Gas Sci Eng 2015;27:1189–94. https://doi.org/10.1016/j.jngse.2015.09.066. | 118 | Test | Ni/Al2O3-CeO2 | Ni | 15 | None | 0 | CeO2 | 51 | Al2O3 | DBD | 25 | 0 | 500 | 1 | 1 | 100 | 350 | 1 | 2 |  | 0 | 0 | 0 | 0 | 4 | 86.981
839 | Bian L, Zhang L, Xia R, Li Z. Enhanced low-temperature CO2 methanation activity on plasma-prepared Ni-based catalyst. J Nat Gas Sci Eng 2015;27:1189–94. https://doi.org/10.1016/j.jngse.2015.09.066. | 118 | Test | Ni/Al2O3-CeO2 | Ni | 15 | None | 0 | CeO2 | 51 | Al2O3 | DBD | 25 | 0 | 500 | 1 | 1 | 100 | 380 | 1 | 2 |  | 0 | 0 | 0 | 0 | 4 | 87.535
840 | Bian L, Zhang L, Xia R, Li Z. Enhanced low-temperature CO2 methanation activity on plasma-prepared Ni-based catalyst. J Nat Gas Sci Eng 2015;27:1189–94. https://doi.org/10.1016/j.jngse.2015.09.066. | 118 | Test | Ni/Al2O3-CeO2 | Ni | 15 | None | 0 | CeO2 | 51 | Al2O3 | DBD | 25 | 0 | 500 | 1 | 1 | 100 | 400 | 1 | 2 |  | 0 | 0 | 0 | 0 | 4 | 86.981
841 | Bian L, Zhang L, Xia R, Li Z. Enhanced low-temperature CO2 methanation activity on plasma-prepared Ni-based catalyst. J Nat Gas Sci Eng 2015;27:1189–94. https://doi.org/10.1016/j.jngse.2015.09.066. | 118 | Test | Ni/Al2O3-CeO2 | Ni | 15 | None | 0 | CeO2 | 51 | Al2O3 | DBD | 25 | 0 | 500 | 1 | 1 | 100 | 420 | 1 | 2 |  | 0 | 0 | 0 | 0 | 4 | 85.873
842 | Bian L, Zhang L, Xia R, Li Z. Enhanced low-temperature CO2 methanation activity on plasma-prepared Ni-based catalyst. J Nat Gas Sci Eng 2015;27:1189–94. https://doi.org/10.1016/j.jngse.2015.09.066. | 118 | Test | Ni/Al2O3-CeO2 | Ni | 15 | None | 0 | CeO2 | 51 | Al2O3 | DBD | 25 | 0 | 500 | 1 | 1 | 100 | 450 | 1 | 2 |  | 0 | 0 | 0 | 0 | 4 | 84.488
843 | Bian L, Zhang L, Xia R, Li Z. Enhanced low-temperature CO2 methanation activity on plasma-prepared Ni-based catalyst. J Nat Gas Sci Eng 2015;27:1189–94. https://doi.org/10.1016/j.jngse.2015.09.066. | 118 | Test | Ni/Al2O3-CeO2 | Ni | 15 | None | 0 | CeO2 | 51 | Al2O3 | DBD | 25 | 0 | 500 | 1 | 1 | 100 | 500 | 1 | 2 |  | 0 | 0 | 0 | 0 | 4 | 80.609
844 | Bian L, Zhang L, Xia R, Li Z. Enhanced low-temperature CO2 methanation activity on plasma-prepared Ni-based catalyst. J Nat Gas Sci Eng 2015;27:1189–94. https://doi.org/10.1016/j.jngse.2015.09.066. | 119 | Test | Ni/Al2O3 | Ni | 15 | None | 0 | Al2O3 | 85 | None | DBD | 25 | 0 | 500 | 1 | 1 | 100 | 260 | 1 | 2 |  | 0 | 0 | 0 | 0 | 4 | 0.554
845 | Bian L, Zhang L, Xia R, Li Z. Enhanced low-temperature CO2 methanation activity on plasma-prepared Ni-based catalyst. J Nat Gas Sci Eng 2015;27:1189–94. https://doi.org/10.1016/j.jngse.2015.09.066. | 119 | Test | Ni/Al2O3 | Ni | 15 | None | 0 | Al2O3 | 85 | None | DBD | 25 | 0 | 500 | 1 | 1 | 100 | 270 | 1 | 2 |  | 0 | 0 | 0 | 0 | 4 | 12.188
846 | Bian L, Zhang L, Xia R, Li Z. Enhanced low-temperature CO2 methanation activity on plasma-prepared Ni-based catalyst. J Nat Gas Sci Eng 2015;27:1189–94. https://doi.org/10.1016/j.jngse.2015.09.066. | 119 | Test | Ni/Al2O3 | Ni | 15 | None | 0 | Al2O3 | 85 | None | DBD | 25 | 0 | 500 | 1 | 1 | 100 | 300 | 1 | 2 |  | 0 | 0 | 0 | 0 | 4 | 42.105
847 | Bian L, Zhang L, Xia R, Li Z. Enhanced low-temperature CO2 methanation activity on plasma-prepared Ni-based catalyst. J Nat Gas Sci Eng 2015;27:1189–94. https://doi.org/10.1016/j.jngse.2015.09.066. | 119 | Test | Ni/Al2O3 | Ni | 15 | None | 0 | Al2O3 | 85 | None | DBD | 25 | 0 | 500 | 1 | 1 | 100 | 350 | 1 | 2 |  | 0 | 0 | 0 | 0 | 4 | 69.806
848 | Bian L, Zhang L, Xia R, Li Z. Enhanced low-temperature CO2 methanation activity on plasma-prepared Ni-based catalyst. J Nat Gas Sci Eng 2015;27:1189–94. https://doi.org/10.1016/j.jngse.2015.09.066. | 119 | Test | Ni/Al2O3 | Ni | 15 | None | 0 | Al2O3 | 85 | None | DBD | 25 | 0 | 500 | 1 | 1 | 100 | 380 | 1 | 2 |  | 0 | 0 | 0 | 0 | 4 | 77.008
849 | Bian L, Zhang L, Xia R, Li Z. Enhanced low-temperature CO2 methanation activity on plasma-prepared Ni-based catalyst. J Nat Gas Sci Eng 2015;27:1189–94. https://doi.org/10.1016/j.jngse.2015.09.066. | 119 | Test | Ni/Al2O3 | Ni | 15 | None | 0 | Al2O3 | 85 | None | DBD | 25 | 0 | 500 | 1 | 1 | 100 | 400 | 1 | 2 |  | 0 | 0 | 0 | 0 | 4 | 80.055
850 | Bian L, Zhang L, Xia R, Li Z. Enhanced low-temperature CO2 methanation activity on plasma-prepared Ni-based catalyst. J Nat Gas Sci Eng 2015;27:1189–94. https://doi.org/10.1016/j.jngse.2015.09.066. | 119 | Test | Ni/Al2O3 | Ni | 15 | None | 0 | Al2O3 | 85 | None | DBD | 25 | 0 | 500 | 1 | 1 | 100 | 420 | 1 | 2 |  | 0 | 0 | 0 | 0 | 4 | 81.717
851 | Bian L, Zhang L, Xia R, Li Z. Enhanced low-temperature CO2 methanation activity on plasma-prepared Ni-based catalyst. J Nat Gas Sci Eng 2015;27:1189–94. https://doi.org/10.1016/j.jngse.2015.09.066. | 119 | Test | Ni/Al2O3 | Ni | 15 | None | 0 | Al2O3 | 85 | None | DBD | 25 | 0 | 500 | 1 | 1 | 100 | 450 | 1 | 2 |  | 0 | 0 | 0 | 0 | 4 | 83.657
852 | Bian L, Zhang L, Xia R, Li Z. Enhanced low-temperature CO2 methanation activity on plasma-prepared Ni-based catalyst. J Nat Gas Sci Eng 2015;27:1189–94. https://doi.org/10.1016/j.jngse.2015.09.066. | 119 | Test | Ni/Al2O3 | Ni | 15 | None | 0 | Al2O3 | 85 | None | DBD | 25 | 0 | 500 | 1 | 1 | 100 | 500 | 1 | 2 |  | 0 | 0 | 0 | 0 | 4 | 80.886
853 | Bian L, Zhang L, Xia R, Li Z. Enhanced low-temperature CO2 methanation activity on plasma-prepared Ni-based catalyst. J Nat Gas Sci Eng 2015;27:1189–94. https://doi.org/10.1016/j.jngse.2015.09.066. | 120 | Train | Ni/Al2O3 | Ni | 15 | None | 0 | Al2O3 | 85 | None | WI | 500 | 4 | 500 | 1 | 1 | 100 | 285 | 1 | 2 |  | 0 | 0 | 0 | 0 | 4 | 0.554
854 | Bian L, Zhang L, Xia R, Li Z. Enhanced low-temperature CO2 methanation activity on plasma-prepared Ni-based catalyst. J Nat Gas Sci Eng 2015;27:1189–94. https://doi.org/10.1016/j.jngse.2015.09.066. | 120 | Train | Ni/Al2O3 | Ni | 15 | None | 0 | Al2O3 | 85 | None | WI | 500 | 4 | 500 | 1 | 1 | 100 | 300 | 1 | 2 |  | 0 | 0 | 0 | 0 | 4 | 9.418
855 | Bian L, Zhang L, Xia R, Li Z. Enhanced low-temperature CO2 methanation activity on plasma-prepared Ni-based catalyst. J Nat Gas Sci Eng 2015;27:1189–94. https://doi.org/10.1016/j.jngse.2015.09.066. | 120 | Train | Ni/Al2O3 | Ni | 15 | None | 0 | Al2O3 | 85 | None | WI | 500 | 4 | 500 | 1 | 1 | 100 | 350 | 1 | 2 |  | 0 | 0 | 0 | 0 | 4 | 38.227
856 | Bian L, Zhang L, Xia R, Li Z. Enhanced low-temperature CO2 methanation activity on plasma-prepared Ni-based catalyst. J Nat Gas Sci Eng 2015;27:1189–94. https://doi.org/10.1016/j.jngse.2015.09.066. | 120 | Train | Ni/Al2O3 | Ni | 15 | None | 0 | Al2O3 | 85 | None | WI | 500 | 4 | 500 | 1 | 1 | 100 | 380 | 1 | 2 |  | 0 | 0 | 0 | 0 | 4 | 49.861
857 | Bian L, Zhang L, Xia R, Li Z. Enhanced low-temperature CO2 methanation activity on plasma-prepared Ni-based catalyst. J Nat Gas Sci Eng 2015;27:1189–94. https://doi.org/10.1016/j.jngse.2015.09.066. | 120 | Train | Ni/Al2O3 | Ni | 15 | None | 0 | Al2O3 | 85 | None | WI | 500 | 4 | 500 | 1 | 1 | 100 | 400 | 1 | 2 |  | 0 | 0 | 0 | 0 | 4 | 65.928
858 | Bian L, Zhang L, Xia R, Li Z. Enhanced low-temperature CO2 methanation activity on plasma-prepared Ni-based catalyst. J Nat Gas Sci Eng 2015;27:1189–94. https://doi.org/10.1016/j.jngse.2015.09.066. | 120 | Train | Ni/Al2O3 | Ni | 15 | None | 0 | Al2O3 | 85 | None | WI | 500 | 4 | 500 | 1 | 1 | 100 | 420 | 1 | 2 |  | 0 | 0 | 0 | 0 | 4 | 70.083
859 | Bian L, Zhang L, Xia R, Li Z. Enhanced low-temperature CO2 methanation activity on plasma-prepared Ni-based catalyst. J Nat Gas Sci Eng 2015;27:1189–94. https://doi.org/10.1016/j.jngse.2015.09.066. | 120 | Train | Ni/Al2O3 | Ni | 15 | None | 0 | Al2O3 | 85 | None | WI | 500 | 4 | 500 | 1 | 1 | 100 | 450 | 1 | 2 |  | 0 | 0 | 0 | 0 | 4 | 74.238
860 | Bian L, Zhang L, Xia R, Li Z. Enhanced low-temperature CO2 methanation activity on plasma-prepared Ni-based catalyst. J Nat Gas Sci Eng 2015;27:1189–94. https://doi.org/10.1016/j.jngse.2015.09.066. | 120 | Train | Ni/Al2O3 | Ni | 15 | None | 0 | Al2O3 | 85 | None | WI | 500 | 4 | 500 | 1 | 1 | 100 | 500 | 1 | 2 |  | 0 | 0 | 0 | 0 | 4 | 67.59
861 | Bian L, Zhang L, Xia R, Li Z. Enhanced low-temperature CO2 methanation activity on plasma-prepared Ni-based catalyst. J Nat Gas Sci Eng 2015;27:1189–94. https://doi.org/10.1016/j.jngse.2015.09.066. | 121 | Train | Ni/Al2O3-CeO2 | Ni | 15 | None | 0 | CeO2 | 51 | Al2O3 | WI | 500 | 4 | 500 | 1 | 1 | 100 | 215 | 1 | 2 |  | 0 | 0 | 0 | 0 | 4 | 0.277
862 | Bian L, Zhang L, Xia R, Li Z. Enhanced low-temperature CO2 methanation activity on plasma-prepared Ni-based catalyst. J Nat Gas Sci Eng 2015;27:1189–94. https://doi.org/10.1016/j.jngse.2015.09.066. | 121 | Train | Ni/Al2O3-CeO2 | Ni | 15 | None | 0 | CeO2 | 51 | Al2O3 | WI | 500 | 4 | 500 | 1 | 1 | 100 | 250 | 1 | 2 |  | 0 | 0 | 0 | 0 | 4 | 22.992
863 | Bian L, Zhang L, Xia R, Li Z. Enhanced low-temperature CO2 methanation activity on plasma-prepared Ni-based catalyst. J Nat Gas Sci Eng 2015;27:1189–94. https://doi.org/10.1016/j.jngse.2015.09.066. | 121 | Train | Ni/Al2O3-CeO2 | Ni | 15 | None | 0 | CeO2 | 51 | Al2O3 | WI | 500 | 4 | 500 | 1 | 1 | 100 | 300 | 1 | 2 |  | 0 | 0 | 0 | 0 | 4 | 58.172
864 | Bian L, Zhang L, Xia R, Li Z. Enhanced low-temperature CO2 methanation activity on plasma-prepared Ni-based catalyst. J Nat Gas Sci Eng 2015;27:1189–94. https://doi.org/10.1016/j.jngse.2015.09.066. | 121 | Train | Ni/Al2O3-CeO2 | Ni | 15 | None | 0 | CeO2 | 51 | Al2O3 | WI | 500 | 4 | 500 | 1 | 1 | 100 | 350 | 1 | 2 |  | 0 | 0 | 0 | 0 | 4 | 77.839
865 | Bian L, Zhang L, Xia R, Li Z. Enhanced low-temperature CO2 methanation activity on plasma-prepared Ni-based catalyst. J Nat Gas Sci Eng 2015;27:1189–94. https://doi.org/10.1016/j.jngse.2015.09.066. | 121 | Train | Ni/Al2O3-CeO2 | Ni | 15 | None | 0 | CeO2 | 51 | Al2O3 | WI | 500 | 4 | 500 | 1 | 1 | 100 | 380 | 1 | 2 |  | 0 | 0 | 0 | 0 | 4 | 80.886
866 | Bian L, Zhang L, Xia R, Li Z. Enhanced low-temperature CO2 methanation activity on plasma-prepared Ni-based catalyst. J Nat Gas Sci Eng 2015;27:1189–94. https://doi.org/10.1016/j.jngse.2015.09.066. | 121 | Train | Ni/Al2O3-CeO2 | Ni | 15 | None | 0 | CeO2 | 51 | Al2O3 | WI | 500 | 4 | 500 | 1 | 1 | 100 | 400 | 1 | 2 |  | 0 | 0 | 0 | 0 | 4 | 81.44
867 | Bian L, Zhang L, Xia R, Li Z. Enhanced low-temperature CO2 methanation activity on plasma-prepared Ni-based catalyst. J Nat Gas Sci Eng 2015;27:1189–94. https://doi.org/10.1016/j.jngse.2015.09.066. | 121 | Train | Ni/Al2O3-CeO2 | Ni | 15 | None | 0 | CeO2 | 51 | Al2O3 | WI | 500 | 4 | 500 | 1 | 1 | 100 | 420 | 1 | 2 |  | 0 | 0 | 0 | 0 | 4 | 80.609
868 | Bian L, Zhang L, Xia R, Li Z. Enhanced low-temperature CO2 methanation activity on plasma-prepared Ni-based catalyst. J Nat Gas Sci Eng 2015;27:1189–94. https://doi.org/10.1016/j.jngse.2015.09.066. | 121 | Train | Ni/Al2O3-CeO2 | Ni | 15 | None | 0 | CeO2 | 51 | Al2O3 | WI | 500 | 4 | 500 | 1 | 1 | 100 | 450 | 1 | 2 |  | 0 | 0 | 0 | 0 | 4 | 78.67
869 | Bian L, Zhang L, Xia R, Li Z. Enhanced low-temperature CO2 methanation activity on plasma-prepared Ni-based catalyst. J Nat Gas Sci Eng 2015;27:1189–94. https://doi.org/10.1016/j.jngse.2015.09.066. | 121 | Train | Ni/Al2O3-CeO2 | Ni | 15 | None | 0 | CeO2 | 51 | Al2O3 | WI | 500 | 4 | 500 | 1 | 1 | 100 | 500 | 1 | 2 |  | 0 | 0 | 0 | 0 | 4 | 74.515
870 | Ren J, Qin X, Yang JZ, Qin ZF, Guo HL, Lin JY, et al. Methanation of carbon dioxide over Ni-M/ZrO2 (M = Fe, Co, Cu) catalysts: Effect of addition of a second metal. Fuel Process Technol 2015;137:204–11. https://doi.org/10.1016/j.fuproc.2015.04.022. | 122 | Train | Ni/ZrO2 | Ni | 30 | None | 0 | ZrO2 | 70 | None | CI | 450 | 3 | 400 | 5 | 2 | 100 | 190 | 5 | 12 |  | 0 | 0 | 0 | 0 | 4 | 9.798
871 | Ren J, Qin X, Yang JZ, Qin ZF, Guo HL, Lin JY, et al. Methanation of carbon dioxide over Ni-M/ZrO2 (M = Fe, Co, Cu) catalysts: Effect of addition of a second metal. Fuel Process Technol 2015;137:204–11. https://doi.org/10.1016/j.fuproc.2015.04.022. | 122 | Train | Ni/ZrO2 | Ni | 30 | None | 0 | ZrO2 | 70 | None | CI | 450 | 3 | 400 | 5 | 2 | 100 | 210 | 5 | 12 |  | 0 | 0 | 0 | 0 | 4 | 12.323
872 | Ren J, Qin X, Yang JZ, Qin ZF, Guo HL, Lin JY, et al. Methanation of carbon dioxide over Ni-M/ZrO2 (M = Fe, Co, Cu) catalysts: Effect of addition of a second metal. Fuel Process Technol 2015;137:204–11. https://doi.org/10.1016/j.fuproc.2015.04.022. | 122 | Train | Ni/ZrO2 | Ni | 30 | None | 0 | ZrO2 | 70 | None | CI | 450 | 3 | 400 | 5 | 2 | 100 | 230 | 5 | 12 |  | 0 | 0 | 0 | 0 | 4 | 47.424
873 | Ren J, Qin X, Yang JZ, Qin ZF, Guo HL, Lin JY, et al. Methanation of carbon dioxide over Ni-M/ZrO2 (M = Fe, Co, Cu) catalysts: Effect of addition of a second metal. Fuel Process Technol 2015;137:204–11. https://doi.org/10.1016/j.fuproc.2015.04.022. | 122 | Train | Ni/ZrO2 | Ni | 30 | None | 0 | ZrO2 | 70 | None | CI | 450 | 3 | 400 | 5 | 2 | 100 | 250 | 5 | 12 |  | 0 | 0 | 0 | 0 | 4 | 91.364
874 | Ren J, Qin X, Yang JZ, Qin ZF, Guo HL, Lin JY, et al. Methanation of carbon dioxide over Ni-M/ZrO2 (M = Fe, Co, Cu) catalysts: Effect of addition of a second metal. Fuel Process Technol 2015;137:204–11. https://doi.org/10.1016/j.fuproc.2015.04.022. | 122 | Train | Ni/ZrO2 | Ni | 30 | None | 0 | ZrO2 | 70 | None | CI | 450 | 3 | 400 | 5 | 2 | 100 | 270 | 5 | 12 |  | 0 | 0 | 0 | 0 | 4 | 97.929
875 | Ren J, Qin X, Yang JZ, Qin ZF, Guo HL, Lin JY, et al. Methanation of carbon dioxide over Ni-M/ZrO2 (M = Fe, Co, Cu) catalysts: Effect of addition of a second metal. Fuel Process Technol 2015;137:204–11. https://doi.org/10.1016/j.fuproc.2015.04.022. | 122 | Train | Ni/ZrO2 | Ni | 30 | None | 0 | ZrO2 | 70 | None | CI | 450 | 3 | 400 | 5 | 2 | 100 | 290 | 5 | 12 |  | 0 | 0 | 0 | 0 | 4 | 99.192
876 | Ren J, Qin X, Yang JZ, Qin ZF, Guo HL, Lin JY, et al. Methanation of carbon dioxide over Ni-M/ZrO2 (M = Fe, Co, Cu) catalysts: Effect of addition of a second metal. Fuel Process Technol 2015;137:204–11. https://doi.org/10.1016/j.fuproc.2015.04.022. | 122 | Train | Ni/ZrO2 | Ni | 30 | None | 0 | ZrO2 | 70 | None | CI | 450 | 3 | 400 | 5 | 2 | 100 | 310 | 5 | 12 |  | 0 | 0 | 0 | 0 | 4 | 99.697
877 | Ren J, Qin X, Yang JZ, Qin ZF, Guo HL, Lin JY, et al. Methanation of carbon dioxide over Ni-M/ZrO2 (M = Fe, Co, Cu) catalysts: Effect of addition of a second metal. Fuel Process Technol 2015;137:204–11. https://doi.org/10.1016/j.fuproc.2015.04.022. | 122 | Train | Ni/ZrO2 | Ni | 30 | None | 0 | ZrO2 | 70 | None | CI | 450 | 3 | 400 | 5 | 2 | 100 | 330 | 5 | 12 |  | 0 | 0 | 0 | 0 | 4 | 99.949
878 | Ren J, Qin X, Yang JZ, Qin ZF, Guo HL, Lin JY, et al. Methanation of carbon dioxide over Ni-M/ZrO2 (M = Fe, Co, Cu) catalysts: Effect of addition of a second metal. Fuel Process Technol 2015;137:204–11. https://doi.org/10.1016/j.fuproc.2015.04.022. | 123 | Train | Ni-Fe/ZrO2 | Ni | 30 | Fe | 3 | ZrO2 | 67 | None | CI | 450 | 3 | 400 | 5 | 2 | 100 | 190 | 5 | 12 |  | 0 | 0 | 0 | 0 | 4 | 12.323
879 | Ren J, Qin X, Yang JZ, Qin ZF, Guo HL, Lin JY, et al. Methanation of carbon dioxide over Ni-M/ZrO2 (M = Fe, Co, Cu) catalysts: Effect of addition of a second metal. Fuel Process Technol 2015;137:204–11. https://doi.org/10.1016/j.fuproc.2015.04.022. | 123 | Train | Ni-Fe/ZrO2 | Ni | 30 | Fe | 3 | ZrO2 | 67 | None | CI | 450 | 3 | 400 | 5 | 2 | 100 | 210 | 5 | 12 |  | 0 | 0 | 0 | 0 | 4 | 16.616
880 | Ren J, Qin X, Yang JZ, Qin ZF, Guo HL, Lin JY, et al. Methanation of carbon dioxide over Ni-M/ZrO2 (M = Fe, Co, Cu) catalysts: Effect of addition of a second metal. Fuel Process Technol 2015;137:204–11. https://doi.org/10.1016/j.fuproc.2015.04.022. | 123 | Train | Ni-Fe/ZrO2 | Ni | 30 | Fe | 3 | ZrO2 | 67 | None | CI | 450 | 3 | 400 | 5 | 2 | 100 | 230 | 5 | 12 |  | 0 | 0 | 0 | 0 | 4 | 82.273
881 | Ren J, Qin X, Yang JZ, Qin ZF, Guo HL, Lin JY, et al. Methanation of carbon dioxide over Ni-M/ZrO2 (M = Fe, Co, Cu) catalysts: Effect of addition of a second metal. Fuel Process Technol 2015;137:204–11. https://doi.org/10.1016/j.fuproc.2015.04.022. | 123 | Train | Ni-Fe/ZrO2 | Ni | 30 | Fe | 3 | ZrO2 | 67 | None | CI | 450 | 3 | 400 | 5 | 2 | 100 | 250 | 5 | 12 |  | 0 | 0 | 0 | 0 | 4 | 95.657
882 | Ren J, Qin X, Yang JZ, Qin ZF, Guo HL, Lin JY, et al. Methanation of carbon dioxide over Ni-M/ZrO2 (M = Fe, Co, Cu) catalysts: Effect of addition of a second metal. Fuel Process Technol 2015;137:204–11. https://doi.org/10.1016/j.fuproc.2015.04.022. | 123 | Train | Ni-Fe/ZrO2 | Ni | 30 | Fe | 3 | ZrO2 | 67 | None | CI | 450 | 3 | 400 | 5 | 2 | 100 | 270 | 5 | 12 |  | 0 | 0 | 0 | 0 | 4 | 98.939
883 | Ren J, Qin X, Yang JZ, Qin ZF, Guo HL, Lin JY, et al. Methanation of carbon dioxide over Ni-M/ZrO2 (M = Fe, Co, Cu) catalysts: Effect of addition of a second metal. Fuel Process Technol 2015;137:204–11. https://doi.org/10.1016/j.fuproc.2015.04.022. | 123 | Train | Ni-Fe/ZrO2 | Ni | 30 | Fe | 3 | ZrO2 | 67 | None | CI | 450 | 3 | 400 | 5 | 2 | 100 | 290 | 5 | 12 |  | 0 | 0 | 0 | 0 | 4 | 99.444
884 | Ren J, Qin X, Yang JZ, Qin ZF, Guo HL, Lin JY, et al. Methanation of carbon dioxide over Ni-M/ZrO2 (M = Fe, Co, Cu) catalysts: Effect of addition of a second metal. Fuel Process Technol 2015;137:204–11. https://doi.org/10.1016/j.fuproc.2015.04.022. | 123 | Train | Ni-Fe/ZrO2 | Ni | 30 | Fe | 3 | ZrO2 | 67 | None | CI | 450 | 3 | 400 | 5 | 2 | 100 | 310 | 5 | 12 |  | 0 | 0 | 0 | 0 | 4 | 99.697
885 | Ren J, Qin X, Yang JZ, Qin ZF, Guo HL, Lin JY, et al. Methanation of carbon dioxide over Ni-M/ZrO2 (M = Fe, Co, Cu) catalysts: Effect of addition of a second metal. Fuel Process Technol 2015;137:204–11. https://doi.org/10.1016/j.fuproc.2015.04.022. | 123 | Train | Ni-Fe/ZrO2 | Ni | 30 | Fe | 3 | ZrO2 | 67 | None | CI | 450 | 3 | 400 | 5 | 2 | 100 | 330 | 5 | 12 |  | 0 | 0 | 0 | 0 | 4 | 99.949
886 | Ren J, Qin X, Yang JZ, Qin ZF, Guo HL, Lin JY, et al. Methanation of carbon dioxide over Ni-M/ZrO2 (M = Fe, Co, Cu) catalysts: Effect of addition of a second metal. Fuel Process Technol 2015;137:204–11. https://doi.org/10.1016/j.fuproc.2015.04.022. | 124 | Test | Ni-Co/ZrO2 | Ni | 30 | Co | 3 | ZrO2 | 67 | None | CI | 450 | 3 | 400 | 5 | 2 | 100 | 190 | 5 | 12 |  | 0 | 0 | 0 | 0 | 4 | 15.101
887 | Ren J, Qin X, Yang JZ, Qin ZF, Guo HL, Lin JY, et al. Methanation of carbon dioxide over Ni-M/ZrO2 (M = Fe, Co, Cu) catalysts: Effect of addition of a second metal. Fuel Process Technol 2015;137:204–11. https://doi.org/10.1016/j.fuproc.2015.04.022. | 124 | Test | Ni-Co/ZrO2 | Ni | 30 | Co | 3 | ZrO2 | 67 | None | CI | 450 | 3 | 400 | 5 | 2 | 100 | 210 | 5 | 12 |  | 0 | 0 | 0 | 0 | 4 | 20.404
888 | Ren J, Qin X, Yang JZ, Qin ZF, Guo HL, Lin JY, et al. Methanation of carbon dioxide over Ni-M/ZrO2 (M = Fe, Co, Cu) catalysts: Effect of addition of a second metal. Fuel Process Technol 2015;137:204–11. https://doi.org/10.1016/j.fuproc.2015.04.022. | 124 | Test | Ni-Co/ZrO2 | Ni | 30 | Co | 3 | ZrO2 | 67 | None | CI | 450 | 3 | 400 | 5 | 2 | 100 | 230 | 5 | 12 |  | 0 | 0 | 0 | 0 | 4 | 88.586
889 | Ren J, Qin X, Yang JZ, Qin ZF, Guo HL, Lin JY, et al. Methanation of carbon dioxide over Ni-M/ZrO2 (M = Fe, Co, Cu) catalysts: Effect of addition of a second metal. Fuel Process Technol 2015;137:204–11. https://doi.org/10.1016/j.fuproc.2015.04.022. | 124 | Test | Ni-Co/ZrO2 | Ni | 30 | Co | 3 | ZrO2 | 67 | None | CI | 450 | 3 | 400 | 5 | 2 | 100 | 250 | 5 | 12 |  | 0 | 0 | 0 | 0 | 4 | 97.929
890 | Ren J, Qin X, Yang JZ, Qin ZF, Guo HL, Lin JY, et al. Methanation of carbon dioxide over Ni-M/ZrO2 (M = Fe, Co, Cu) catalysts: Effect of addition of a second metal. Fuel Process Technol 2015;137:204–11. https://doi.org/10.1016/j.fuproc.2015.04.022. | 124 | Test | Ni-Co/ZrO2 | Ni | 30 | Co | 3 | ZrO2 | 67 | None | CI | 450 | 3 | 400 | 5 | 2 | 100 | 270 | 5 | 12 |  | 0 | 0 | 0 | 0 | 4 | 99.697
891 | Ren J, Qin X, Yang JZ, Qin ZF, Guo HL, Lin JY, et al. Methanation of carbon dioxide over Ni-M/ZrO2 (M = Fe, Co, Cu) catalysts: Effect of addition of a second metal. Fuel Process Technol 2015;137:204–11. https://doi.org/10.1016/j.fuproc.2015.04.022. | 124 | Test | Ni-Co/ZrO2 | Ni | 30 | Co | 3 | ZrO2 | 67 | None | CI | 450 | 3 | 400 | 5 | 2 | 100 | 290 | 5 | 12 |  | 0 | 0 | 0 | 0 | 4 | 99.697
892 | Ren J, Qin X, Yang JZ, Qin ZF, Guo HL, Lin JY, et al. Methanation of carbon dioxide over Ni-M/ZrO2 (M = Fe, Co, Cu) catalysts: Effect of addition of a second metal. Fuel Process Technol 2015;137:204–11. https://doi.org/10.1016/j.fuproc.2015.04.022. | 124 | Test | Ni-Co/ZrO2 | Ni | 30 | Co | 3 | ZrO2 | 67 | None | CI | 450 | 3 | 400 | 5 | 2 | 100 | 310 | 5 | 12 |  | 0 | 0 | 0 | 0 | 4 | 99.697
893 | Ren J, Qin X, Yang JZ, Qin ZF, Guo HL, Lin JY, et al. Methanation of carbon dioxide over Ni-M/ZrO2 (M = Fe, Co, Cu) catalysts: Effect of addition of a second metal. Fuel Process Technol 2015;137:204–11. https://doi.org/10.1016/j.fuproc.2015.04.022. | 124 | Test | Ni-Co/ZrO2 | Ni | 30 | Co | 3 | ZrO2 | 67 | None | CI | 450 | 3 | 400 | 5 | 2 | 100 | 330 | 5 | 12 |  | 0 | 0 | 0 | 0 | 4 | 100
894 | Ren J, Qin X, Yang JZ, Qin ZF, Guo HL, Lin JY, et al. Methanation of carbon dioxide over Ni-M/ZrO2 (M = Fe, Co, Cu) catalysts: Effect of addition of a second metal. Fuel Process Technol 2015;137:204–11. https://doi.org/10.1016/j.fuproc.2015.04.022. | 125 | Test | Ni-Cu/ZrO2 | Ni | 30 | Cu | 3 | ZrO2 | 67 | None | CI | 450 | 3 | 400 | 5 | 2 | 100 | 190 | 5 | 12 |  | 0 | 0 | 0 | 0 | 4 | 13.333
895 | Ren J, Qin X, Yang JZ, Qin ZF, Guo HL, Lin JY, et al. Methanation of carbon dioxide over Ni-M/ZrO2 (M = Fe, Co, Cu) catalysts: Effect of addition of a second metal. Fuel Process Technol 2015;137:204–11. https://doi.org/10.1016/j.fuproc.2015.04.022. | 125 | Test | Ni-Cu/ZrO2 | Ni | 30 | Cu | 3 | ZrO2 | 67 | None | CI | 450 | 3 | 400 | 5 | 2 | 100 | 210 | 5 | 12 |  | 0 | 0 | 0 | 0 | 4 | 18.131
896 | Ren J, Qin X, Yang JZ, Qin ZF, Guo HL, Lin JY, et al. Methanation of carbon dioxide over Ni-M/ZrO2 (M = Fe, Co, Cu) catalysts: Effect of addition of a second metal. Fuel Process Technol 2015;137:204–11. https://doi.org/10.1016/j.fuproc.2015.04.022. | 125 | Test | Ni-Cu/ZrO2 | Ni | 30 | Cu | 3 | ZrO2 | 67 | None | CI | 450 | 3 | 400 | 5 | 2 | 100 | 230 | 5 | 12 |  | 0 | 0 | 0 | 0 | 4 | 38.586
897 | Ren J, Qin X, Yang JZ, Qin ZF, Guo HL, Lin JY, et al. Methanation of carbon dioxide over Ni-M/ZrO2 (M = Fe, Co, Cu) catalysts: Effect of addition of a second metal. Fuel Process Technol 2015;137:204–11. https://doi.org/10.1016/j.fuproc.2015.04.022. | 125 | Test | Ni-Cu/ZrO2 | Ni | 30 | Cu | 3 | ZrO2 | 67 | None | CI | 450 | 3 | 400 | 5 | 2 | 100 | 250 | 5 | 12 |  | 0 | 0 | 0 | 0 | 4 | 55.758
898 | Ren J, Qin X, Yang JZ, Qin ZF, Guo HL, Lin JY, et al. Methanation of carbon dioxide over Ni-M/ZrO2 (M = Fe, Co, Cu) catalysts: Effect of addition of a second metal. Fuel Process Technol 2015;137:204–11. https://doi.org/10.1016/j.fuproc.2015.04.022. | 125 | Test | Ni-Cu/ZrO2 | Ni | 30 | Cu | 3 | ZrO2 | 67 | None | CI | 450 | 3 | 400 | 5 | 2 | 100 | 270 | 5 | 12 |  | 0 | 0 | 0 | 0 | 4 | 76.212
899 | Ren J, Qin X, Yang JZ, Qin ZF, Guo HL, Lin JY, et al. Methanation of carbon dioxide over Ni-M/ZrO2 (M = Fe, Co, Cu) catalysts: Effect of addition of a second metal. Fuel Process Technol 2015;137:204–11. https://doi.org/10.1016/j.fuproc.2015.04.022. | 125 | Test | Ni-Cu/ZrO2 | Ni | 30 | Cu | 3 | ZrO2 | 67 | None | CI | 450 | 3 | 400 | 5 | 2 | 100 | 290 | 5 | 12 |  | 0 | 0 | 0 | 0 | 4 | 85.808
900 | Ren J, Qin X, Yang JZ, Qin ZF, Guo HL, Lin JY, et al. Methanation of carbon dioxide over Ni-M/ZrO2 (M = Fe, Co, Cu) catalysts: Effect of addition of a second metal. Fuel Process Technol 2015;137:204–11. https://doi.org/10.1016/j.fuproc.2015.04.022. | 125 | Test | Ni-Cu/ZrO2 | Ni | 30 | Cu | 3 | ZrO2 | 67 | None | CI | 450 | 3 | 400 | 5 | 2 | 100 | 310 | 5 | 12 |  | 0 | 0 | 0 | 0 | 4 | 86.566
901 | Ren J, Qin X, Yang JZ, Qin ZF, Guo HL, Lin JY, et al. Methanation of carbon dioxide over Ni-M/ZrO2 (M = Fe, Co, Cu) catalysts: Effect of addition of a second metal. Fuel Process Technol 2015;137:204–11. https://doi.org/10.1016/j.fuproc.2015.04.022. | 125 | Test | Ni-Cu/ZrO2 | Ni | 30 | Cu | 3 | ZrO2 | 67 | None | CI | 450 | 3 | 400 | 5 | 2 | 100 | 330 | 5 | 12 |  | 0 | 0 | 0 | 0 | 4 | 86.818
902 | Ren J, Qin X, Yang JZ, Qin ZF, Guo HL, Lin JY, et al. Methanation of carbon dioxide over Ni-M/ZrO2 (M = Fe, Co, Cu) catalysts: Effect of addition of a second metal. Fuel Process Technol 2015;137:204–11. https://doi.org/10.1016/j.fuproc.2015.04.022. | 126 | Train | Ni-Fe/ZrO2 | Ni | 30 | Fe | 5 | ZrO2 | 65 | None | CI | 450 | 3 | 400 | 5 | 2 | 100 | 190 | 5 | 12 |  | 0 | 0 | 0 | 0 | 4 | 9.94
903 | Ren J, Qin X, Yang JZ, Qin ZF, Guo HL, Lin JY, et al. Methanation of carbon dioxide over Ni-M/ZrO2 (M = Fe, Co, Cu) catalysts: Effect of addition of a second metal. Fuel Process Technol 2015;137:204–11. https://doi.org/10.1016/j.fuproc.2015.04.022. | 126 | Train | Ni-Fe/ZrO2 | Ni | 30 | Fe | 5 | ZrO2 | 65 | None | CI | 450 | 3 | 400 | 5 | 2 | 100 | 210 | 5 | 12 |  | 0 | 0 | 0 | 0 | 4 | 24.398
904 | Ren J, Qin X, Yang JZ, Qin ZF, Guo HL, Lin JY, et al. Methanation of carbon dioxide over Ni-M/ZrO2 (M = Fe, Co, Cu) catalysts: Effect of addition of a second metal. Fuel Process Technol 2015;137:204–11. https://doi.org/10.1016/j.fuproc.2015.04.022. | 126 | Train | Ni-Fe/ZrO2 | Ni | 30 | Fe | 5 | ZrO2 | 65 | None | CI | 450 | 3 | 400 | 5 | 2 | 100 | 230 | 5 | 12 |  | 0 | 0 | 0 | 0 | 4 | 87.048
905 | Ren J, Qin X, Yang JZ, Qin ZF, Guo HL, Lin JY, et al. Methanation of carbon dioxide over Ni-M/ZrO2 (M = Fe, Co, Cu) catalysts: Effect of addition of a second metal. Fuel Process Technol 2015;137:204–11. https://doi.org/10.1016/j.fuproc.2015.04.022. | 126 | Train | Ni-Fe/ZrO2 | Ni | 30 | Fe | 5 | ZrO2 | 65 | None | CI | 450 | 3 | 400 | 5 | 2 | 100 | 250 | 5 | 12 |  | 0 | 0 | 0 | 0 | 4 | 93.072
906 | Ren J, Qin X, Yang JZ, Qin ZF, Guo HL, Lin JY, et al. Methanation of carbon dioxide over Ni-M/ZrO2 (M = Fe, Co, Cu) catalysts: Effect of addition of a second metal. Fuel Process Technol 2015;137:204–11. https://doi.org/10.1016/j.fuproc.2015.04.022. | 126 | Train | Ni-Fe/ZrO2 | Ni | 30 | Fe | 5 | ZrO2 | 65 | None | CI | 450 | 3 | 400 | 5 | 2 | 100 | 270 | 5 | 12 |  | 0 | 0 | 0 | 0 | 4 | 97.59
907 | Ren J, Qin X, Yang JZ, Qin ZF, Guo HL, Lin JY, et al. Methanation of carbon dioxide over Ni-M/ZrO2 (M = Fe, Co, Cu) catalysts: Effect of addition of a second metal. Fuel Process Technol 2015;137:204–11. https://doi.org/10.1016/j.fuproc.2015.04.022. | 126 | Train | Ni-Fe/ZrO2 | Ni | 30 | Fe | 5 | ZrO2 | 65 | None | CI | 450 | 3 | 400 | 5 | 2 | 100 | 290 | 5 | 12 |  | 0 | 0 | 0 | 0 | 4 | 98.795
908 | Ren J, Qin X, Yang JZ, Qin ZF, Guo HL, Lin JY, et al. Methanation of carbon dioxide over Ni-M/ZrO2 (M = Fe, Co, Cu) catalysts: Effect of addition of a second metal. Fuel Process Technol 2015;137:204–11. https://doi.org/10.1016/j.fuproc.2015.04.022. | 126 | Train | Ni-Fe/ZrO2 | Ni | 30 | Fe | 5 | ZrO2 | 65 | None | CI | 450 | 3 | 400 | 5 | 2 | 100 | 310 | 5 | 12 |  | 0 | 0 | 0 | 0 | 4 | 99.398
909 | Ren J, Qin X, Yang JZ, Qin ZF, Guo HL, Lin JY, et al. Methanation of carbon dioxide over Ni-M/ZrO2 (M = Fe, Co, Cu) catalysts: Effect of addition of a second metal. Fuel Process Technol 2015;137:204–11. https://doi.org/10.1016/j.fuproc.2015.04.022. | 126 | Train | Ni-Fe/ZrO2 | Ni | 30 | Fe | 5 | ZrO2 | 65 | None | CI | 450 | 3 | 400 | 5 | 2 | 100 | 330 | 5 | 12 |  | 0 | 0 | 0 | 0 | 4 | 99.398
910 | Ren J, Qin X, Yang JZ, Qin ZF, Guo HL, Lin JY, et al. Methanation of carbon dioxide over Ni-M/ZrO2 (M = Fe, Co, Cu) catalysts: Effect of addition of a second metal. Fuel Process Technol 2015;137:204–11. https://doi.org/10.1016/j.fuproc.2015.04.022. | 126 | Train | Ni-Fe/ZrO2 | Ni | 30 | Fe | 7 | ZrO2 | 63 | None | CI | 450 | 3 | 400 | 5 | 2 | 100 | 190 | 5 | 12 |  | 0 | 0 | 0 | 0 | 4 | 8.434
911 | Ren J, Qin X, Yang JZ, Qin ZF, Guo HL, Lin JY, et al. Methanation of carbon dioxide over Ni-M/ZrO2 (M = Fe, Co, Cu) catalysts: Effect of addition of a second metal. Fuel Process Technol 2015;137:204–11. https://doi.org/10.1016/j.fuproc.2015.04.022. | 126 | Train | Ni-Fe/ZrO2 | Ni | 30 | Fe | 7 | ZrO2 | 63 | None | CI | 450 | 3 | 400 | 5 | 2 | 100 | 210 | 5 | 12 |  | 0 | 0 | 0 | 0 | 4 | 13.855
912 | Ren J, Qin X, Yang JZ, Qin ZF, Guo HL, Lin JY, et al. Methanation of carbon dioxide over Ni-M/ZrO2 (M = Fe, Co, Cu) catalysts: Effect of addition of a second metal. Fuel Process Technol 2015;137:204–11. https://doi.org/10.1016/j.fuproc.2015.04.022. | 126 | Train | Ni-Fe/ZrO2 | Ni | 30 | Fe | 7 | ZrO2 | 63 | None | CI | 450 | 3 | 400 | 5 | 2 | 100 | 230 | 5 | 12 |  | 0 | 0 | 0 | 0 | 4 | 46.084
913 | Ren J, Qin X, Yang JZ, Qin ZF, Guo HL, Lin JY, et al. Methanation of carbon dioxide over Ni-M/ZrO2 (M = Fe, Co, Cu) catalysts: Effect of addition of a second metal. Fuel Process Technol 2015;137:204–11. https://doi.org/10.1016/j.fuproc.2015.04.022. | 126 | Train | Ni-Fe/ZrO2 | Ni | 30 | Fe | 7 | ZrO2 | 63 | None | CI | 450 | 3 | 400 | 5 | 2 | 100 | 250 | 5 | 12 |  | 0 | 0 | 0 | 0 | 4 | 84.94
914 | Ren J, Qin X, Yang JZ, Qin ZF, Guo HL, Lin JY, et al. Methanation of carbon dioxide over Ni-M/ZrO2 (M = Fe, Co, Cu) catalysts: Effect of addition of a second metal. Fuel Process Technol 2015;137:204–11. https://doi.org/10.1016/j.fuproc.2015.04.022. | 126 | Train | Ni-Fe/ZrO2 | Ni | 30 | Fe | 7 | ZrO2 | 63 | None | CI | 450 | 3 | 400 | 5 | 2 | 100 | 270 | 5 | 12 |  | 0 | 0 | 0 | 0 | 4 | 93.373
915 | Ren J, Qin X, Yang JZ, Qin ZF, Guo HL, Lin JY, et al. Methanation of carbon dioxide over Ni-M/ZrO2 (M = Fe, Co, Cu) catalysts: Effect of addition of a second metal. Fuel Process Technol 2015;137:204–11. https://doi.org/10.1016/j.fuproc.2015.04.022. | 126 | Train | Ni-Fe/ZrO2 | Ni | 30 | Fe | 7 | ZrO2 | 63 | None | CI | 450 | 3 | 400 | 5 | 2 | 100 | 290 | 5 | 12 |  | 0 | 0 | 0 | 0 | 4 | 95.181
916 | Ren J, Qin X, Yang JZ, Qin ZF, Guo HL, Lin JY, et al. Methanation of carbon dioxide over Ni-M/ZrO2 (M = Fe, Co, Cu) catalysts: Effect of addition of a second metal. Fuel Process Technol 2015;137:204–11. https://doi.org/10.1016/j.fuproc.2015.04.022. | 126 | Train | Ni-Fe/ZrO2 | Ni | 30 | Fe | 7 | ZrO2 | 63 | None | CI | 450 | 3 | 400 | 5 | 2 | 100 | 310 | 5 | 12 |  | 0 | 0 | 0 | 0 | 4 | 96.687
917 | Ren J, Qin X, Yang JZ, Qin ZF, Guo HL, Lin JY, et al. Methanation of carbon dioxide over Ni-M/ZrO2 (M = Fe, Co, Cu) catalysts: Effect of addition of a second metal. Fuel Process Technol 2015;137:204–11. https://doi.org/10.1016/j.fuproc.2015.04.022. | 126 | Train | Ni-Fe/ZrO2 | Ni | 30 | Fe | 7 | ZrO2 | 63 | None | CI | 450 | 3 | 400 | 5 | 2 | 100 | 330 | 5 | 12 |  | 0 | 0 | 0 | 0 | 4 | 97.289
918 | Roldán L, Marco Y, García-Bordejé E. Function of the support and metal loading on catalytic carbon dioxide reduction using ruthenium nanoparticles supported on carbon nanofibers. ChemCatChem 2015;7:1347–56. https://doi.org/10.1002/cctc.201500016. | 127 | Train | Ru/CNF | Ru | 0.5 | None | 0 | NC | 99.5 | None | IWI | 450 |  | 550 | 1 | 1 | 50 | 210 | 1 | 0.83 |  | 0 | 80 | 0 | 0 | 3 | 0.803
919 | Roldán L, Marco Y, García-Bordejé E. Function of the support and metal loading on catalytic carbon dioxide reduction using ruthenium nanoparticles supported on carbon nanofibers. ChemCatChem 2015;7:1347–56. https://doi.org/10.1002/cctc.201500016. | 127 | Train | Ru/CNF | Ru | 0.5 | None | 0 | NC | 99.5 | None | IWI | 450 |  | 550 | 1 | 1 | 50 | 220 | 1 | 0.83 |  | 0 | 80 | 0 | 0 | 3 | 1.205
920 | Roldán L, Marco Y, García-Bordejé E. Function of the support and metal loading on catalytic carbon dioxide reduction using ruthenium nanoparticles supported on carbon nanofibers. ChemCatChem 2015;7:1347–56. https://doi.org/10.1002/cctc.201500016. | 127 | Train | Ru/CNF | Ru | 0.5 | None | 0 | NC | 99.5 | None | IWI | 450 |  | 550 | 1 | 1 | 50 | 230 | 1 | 0.83 |  | 0 | 80 | 0 | 0 | 3 | 1.004
921 | Roldán L, Marco Y, García-Bordejé E. Function of the support and metal loading on catalytic carbon dioxide reduction using ruthenium nanoparticles supported on carbon nanofibers. ChemCatChem 2015;7:1347–56. https://doi.org/10.1002/cctc.201500016. | 127 | Train | Ru/CNF | Ru | 0.5 | None | 0 | NC | 99.5 | None | IWI | 450 |  | 550 | 1 | 1 | 50 | 240 | 1 | 0.83 |  | 0 | 80 | 0 | 0 | 3 | 1.406
922 | Roldán L, Marco Y, García-Bordejé E. Function of the support and metal loading on catalytic carbon dioxide reduction using ruthenium nanoparticles supported on carbon nanofibers. ChemCatChem 2015;7:1347–56. https://doi.org/10.1002/cctc.201500016. | 127 | Train | Ru/CNF | Ru | 0.5 | None | 0 | NC | 99.5 | None | IWI | 450 |  | 550 | 1 | 1 | 50 | 250 | 1 | 0.83 |  | 0 | 80 | 0 | 0 | 3 | 2.008
923 | Roldán L, Marco Y, García-Bordejé E. Function of the support and metal loading on catalytic carbon dioxide reduction using ruthenium nanoparticles supported on carbon nanofibers. ChemCatChem 2015;7:1347–56. https://doi.org/10.1002/cctc.201500016. | 127 | Train | Ru/CNF | Ru | 0.5 | None | 0 | NC | 99.5 | None | IWI | 450 |  | 550 | 1 | 1 | 50 | 260 | 1 | 0.83 |  | 0 | 80 | 0 | 0 | 3 | 1.807
924 | Roldán L, Marco Y, García-Bordejé E. Function of the support and metal loading on catalytic carbon dioxide reduction using ruthenium nanoparticles supported on carbon nanofibers. ChemCatChem 2015;7:1347–56. https://doi.org/10.1002/cctc.201500016. | 127 | Train | Ru/CNF | Ru | 0.5 | None | 0 | NC | 99.5 | None | IWI | 450 |  | 550 | 1 | 1 | 50 | 270 | 1 | 0.83 |  | 0 | 80 | 0 | 0 | 3 | 2.209
925 | Roldán L, Marco Y, García-Bordejé E. Function of the support and metal loading on catalytic carbon dioxide reduction using ruthenium nanoparticles supported on carbon nanofibers. ChemCatChem 2015;7:1347–56. https://doi.org/10.1002/cctc.201500016. | 127 | Train | Ru/CNF | Ru | 0.5 | None | 0 | NC | 99.5 | None | IWI | 450 |  | 550 | 1 | 1 | 50 | 280 | 1 | 0.83 |  | 0 | 80 | 0 | 0 | 3 | 2.41
926 | Roldán L, Marco Y, García-Bordejé E. Function of the support and metal loading on catalytic carbon dioxide reduction using ruthenium nanoparticles supported on carbon nanofibers. ChemCatChem 2015;7:1347–56. https://doi.org/10.1002/cctc.201500016. | 127 | Train | Ru/CNF | Ru | 0.5 | None | 0 | NC | 99.5 | None | IWI | 450 |  | 550 | 1 | 1 | 50 | 290 | 1 | 0.83 |  | 0 | 80 | 0 | 0 | 3 | 3.213
927 | Roldán L, Marco Y, García-Bordejé E. Function of the support and metal loading on catalytic carbon dioxide reduction using ruthenium nanoparticles supported on carbon nanofibers. ChemCatChem 2015;7:1347–56. https://doi.org/10.1002/cctc.201500016. | 127 | Train | Ru/CNF | Ru | 0.5 | None | 0 | NC | 99.5 | None | IWI | 450 |  | 550 | 1 | 1 | 50 | 300 | 1 | 0.83 |  | 0 | 80 | 0 | 0 | 3 | 3.815
928 | Roldán L, Marco Y, García-Bordejé E. Function of the support and metal loading on catalytic carbon dioxide reduction using ruthenium nanoparticles supported on carbon nanofibers. ChemCatChem 2015;7:1347–56. https://doi.org/10.1002/cctc.201500016. | 127 | Train | Ru/CNF | Ru | 0.5 | None | 0 | NC | 99.5 | None | IWI | 450 |  | 550 | 1 | 1 | 50 | 310 | 1 | 0.83 |  | 0 | 80 | 0 | 0 | 3 | 5.02
929 | Roldán L, Marco Y, García-Bordejé E. Function of the support and metal loading on catalytic carbon dioxide reduction using ruthenium nanoparticles supported on carbon nanofibers. ChemCatChem 2015;7:1347–56. https://doi.org/10.1002/cctc.201500016. | 127 | Train | Ru/CNF | Ru | 0.5 | None | 0 | NC | 99.5 | None | IWI | 450 |  | 550 | 1 | 1 | 50 | 320 | 1 | 0.83 |  | 0 | 80 | 0 | 0 | 3 | 6.426
930 | Roldán L, Marco Y, García-Bordejé E. Function of the support and metal loading on catalytic carbon dioxide reduction using ruthenium nanoparticles supported on carbon nanofibers. ChemCatChem 2015;7:1347–56. https://doi.org/10.1002/cctc.201500016. | 127 | Train | Ru/CNF | Ru | 0.5 | None | 0 | NC | 99.5 | None | IWI | 450 |  | 550 | 1 | 1 | 50 | 330 | 1 | 0.83 |  | 0 | 80 | 0 | 0 | 3 | 8.635
931 | Roldán L, Marco Y, García-Bordejé E. Function of the support and metal loading on catalytic carbon dioxide reduction using ruthenium nanoparticles supported on carbon nanofibers. ChemCatChem 2015;7:1347–56. https://doi.org/10.1002/cctc.201500016. | 127 | Train | Ru/CNF | Ru | 0.5 | None | 0 | NC | 99.5 | None | IWI | 450 |  | 550 | 1 | 1 | 50 | 340 | 1 | 0.83 |  | 0 | 80 | 0 | 0 | 3 | 11.044
932 | Roldán L, Marco Y, García-Bordejé E. Function of the support and metal loading on catalytic carbon dioxide reduction using ruthenium nanoparticles supported on carbon nanofibers. ChemCatChem 2015;7:1347–56. https://doi.org/10.1002/cctc.201500016. | 127 | Train | Ru/CNF | Ru | 0.5 | None | 0 | NC | 99.5 | None | IWI | 450 |  | 550 | 1 | 1 | 50 | 350 | 1 | 0.83 |  | 0 | 80 | 0 | 0 | 3 | 13.454
933 | Roldán L, Marco Y, García-Bordejé E. Function of the support and metal loading on catalytic carbon dioxide reduction using ruthenium nanoparticles supported on carbon nanofibers. ChemCatChem 2015;7:1347–56. https://doi.org/10.1002/cctc.201500016. | 127 | Train | Ru/CNF | Ru | 0.5 | None | 0 | NC | 99.5 | None | IWI | 450 |  | 550 | 1 | 1 | 50 | 360 | 1 | 0.83 |  | 0 | 80 | 0 | 0 | 3 | 17.269
934 | Roldán L, Marco Y, García-Bordejé E. Function of the support and metal loading on catalytic carbon dioxide reduction using ruthenium nanoparticles supported on carbon nanofibers. ChemCatChem 2015;7:1347–56. https://doi.org/10.1002/cctc.201500016. | 127 | Train | Ru/CNF | Ru | 0.5 | None | 0 | NC | 99.5 | None | IWI | 450 |  | 550 | 1 | 1 | 50 | 370 | 1 | 0.83 |  | 0 | 80 | 0 | 0 | 3 | 20.884
935 | Roldán L, Marco Y, García-Bordejé E. Function of the support and metal loading on catalytic carbon dioxide reduction using ruthenium nanoparticles supported on carbon nanofibers. ChemCatChem 2015;7:1347–56. https://doi.org/10.1002/cctc.201500016. | 127 | Train | Ru/CNF | Ru | 0.5 | None | 0 | NC | 99.5 | None | IWI | 450 |  | 550 | 1 | 1 | 50 | 380 | 1 | 0.83 |  | 0 | 80 | 0 | 0 | 3 | 24.699
936 | Roldán L, Marco Y, García-Bordejé E. Function of the support and metal loading on catalytic carbon dioxide reduction using ruthenium nanoparticles supported on carbon nanofibers. ChemCatChem 2015;7:1347–56. https://doi.org/10.1002/cctc.201500016. | 127 | Train | Ru/CNF | Ru | 0.5 | None | 0 | NC | 99.5 | None | IWI | 450 |  | 550 | 1 | 1 | 50 | 390 | 1 | 0.83 |  | 0 | 80 | 0 | 0 | 3 | 28.916
937 | Roldán L, Marco Y, García-Bordejé E. Function of the support and metal loading on catalytic carbon dioxide reduction using ruthenium nanoparticles supported on carbon nanofibers. ChemCatChem 2015;7:1347–56. https://doi.org/10.1002/cctc.201500016. | 127 | Train | Ru/CNF | Ru | 0.5 | None | 0 | NC | 99.5 | None | IWI | 450 |  | 550 | 1 | 1 | 50 | 400 | 1 | 0.83 |  | 0 | 80 | 0 | 0 | 3 | 32.129
938 | Roldán L, Marco Y, García-Bordejé E. Function of the support and metal loading on catalytic carbon dioxide reduction using ruthenium nanoparticles supported on carbon nanofibers. ChemCatChem 2015;7:1347–56. https://doi.org/10.1002/cctc.201500016. | 127 | Train | Ru/CNF | Ru | 0.5 | None | 0 | NC | 99.5 | None | IWI | 450 |  | 550 | 1 | 1 | 50 | 410 | 1 | 0.83 |  | 0 | 80 | 0 | 0 | 3 | 34.739
939 | Roldán L, Marco Y, García-Bordejé E. Function of the support and metal loading on catalytic carbon dioxide reduction using ruthenium nanoparticles supported on carbon nanofibers. ChemCatChem 2015;7:1347–56. https://doi.org/10.1002/cctc.201500016. | 127 | Train | Ru/CNF | Ru | 0.5 | None | 0 | NC | 99.5 | None | IWI | 450 |  | 550 | 1 | 1 | 50 | 420 | 1 | 0.83 |  | 0 | 80 | 0 | 0 | 3 | 36.345
940 | Roldán L, Marco Y, García-Bordejé E. Function of the support and metal loading on catalytic carbon dioxide reduction using ruthenium nanoparticles supported on carbon nanofibers. ChemCatChem 2015;7:1347–56. https://doi.org/10.1002/cctc.201500016. | 127 | Train | Ru/CNF | Ru | 0.5 | None | 0 | NC | 99.5 | None | IWI | 450 |  | 550 | 1 | 1 | 50 | 430 | 1 | 0.83 |  | 0 | 80 | 0 | 0 | 3 | 38.153
941 | Roldán L, Marco Y, García-Bordejé E. Function of the support and metal loading on catalytic carbon dioxide reduction using ruthenium nanoparticles supported on carbon nanofibers. ChemCatChem 2015;7:1347–56. https://doi.org/10.1002/cctc.201500016. | 127 | Train | Ru/CNF | Ru | 0.5 | None | 0 | NC | 99.5 | None | IWI | 450 |  | 550 | 1 | 1 | 50 | 440 | 1 | 0.83 |  | 0 | 80 | 0 | 0 | 3 | 39.759
942 | Roldán L, Marco Y, García-Bordejé E. Function of the support and metal loading on catalytic carbon dioxide reduction using ruthenium nanoparticles supported on carbon nanofibers. ChemCatChem 2015;7:1347–56. https://doi.org/10.1002/cctc.201500016. | 127 | Train | Ru/CNF | Ru | 0.5 | None | 0 | NC | 99.5 | None | IWI | 450 |  | 550 | 1 | 1 | 50 | 450 | 1 | 0.83 |  | 0 | 80 | 0 | 0 | 3 | 42.57
943 | Roldán L, Marco Y, García-Bordejé E. Function of the support and metal loading on catalytic carbon dioxide reduction using ruthenium nanoparticles supported on carbon nanofibers. ChemCatChem 2015;7:1347–56. https://doi.org/10.1002/cctc.201500016. | 128 | Test | Ru/CNF | Ru | 2 | None | 0 | NC | 98 | None | IWI | 450 |  | 550 | 1 | 1 | 50 | 210 | 1 | 0.83 |  | 0 | 80 | 0 | 0 | 3 | 3.414
944 | Roldán L, Marco Y, García-Bordejé E. Function of the support and metal loading on catalytic carbon dioxide reduction using ruthenium nanoparticles supported on carbon nanofibers. ChemCatChem 2015;7:1347–56. https://doi.org/10.1002/cctc.201500016. | 128 | Test | Ru/CNF | Ru | 2 | None | 0 | NC | 98 | None | IWI | 450 |  | 550 | 1 | 1 | 50 | 220 | 1 | 0.83 |  | 0 | 80 | 0 | 0 | 3 | 3.614
945 | Roldán L, Marco Y, García-Bordejé E. Function of the support and metal loading on catalytic carbon dioxide reduction using ruthenium nanoparticles supported on carbon nanofibers. ChemCatChem 2015;7:1347–56. https://doi.org/10.1002/cctc.201500016. | 128 | Test | Ru/CNF | Ru | 2 | None | 0 | NC | 98 | None | IWI | 450 |  | 550 | 1 | 1 | 50 | 230 | 1 | 0.83 |  | 0 | 80 | 0 | 0 | 3 | 4.016
946 | Roldán L, Marco Y, García-Bordejé E. Function of the support and metal loading on catalytic carbon dioxide reduction using ruthenium nanoparticles supported on carbon nanofibers. ChemCatChem 2015;7:1347–56. https://doi.org/10.1002/cctc.201500016. | 128 | Test | Ru/CNF | Ru | 2 | None | 0 | NC | 98 | None | IWI | 450 |  | 550 | 1 | 1 | 50 | 240 | 1 | 0.83 |  | 0 | 80 | 0 | 0 | 3 | 4.217
947 | Roldán L, Marco Y, García-Bordejé E. Function of the support and metal loading on catalytic carbon dioxide reduction using ruthenium nanoparticles supported on carbon nanofibers. ChemCatChem 2015;7:1347–56. https://doi.org/10.1002/cctc.201500016. | 128 | Test | Ru/CNF | Ru | 2 | None | 0 | NC | 98 | None | IWI | 450 |  | 550 | 1 | 1 | 50 | 250 | 1 | 0.83 |  | 0 | 80 | 0 | 0 | 3 | 4.618
948 | Roldán L, Marco Y, García-Bordejé E. Function of the support and metal loading on catalytic carbon dioxide reduction using ruthenium nanoparticles supported on carbon nanofibers. ChemCatChem 2015;7:1347–56. https://doi.org/10.1002/cctc.201500016. | 128 | Test | Ru/CNF | Ru | 2 | None | 0 | NC | 98 | None | IWI | 450 |  | 550 | 1 | 1 | 50 | 260 | 1 | 0.83 |  | 0 | 80 | 0 | 0 | 3 | 5.02
949 | Roldán L, Marco Y, García-Bordejé E. Function of the support and metal loading on catalytic carbon dioxide reduction using ruthenium nanoparticles supported on carbon nanofibers. ChemCatChem 2015;7:1347–56. https://doi.org/10.1002/cctc.201500016. | 128 | Test | Ru/CNF | Ru | 2 | None | 0 | NC | 98 | None | IWI | 450 |  | 550 | 1 | 1 | 50 | 270 | 1 | 0.83 |  | 0 | 80 | 0 | 0 | 3 | 5.622
950 | Roldán L, Marco Y, García-Bordejé E. Function of the support and metal loading on catalytic carbon dioxide reduction using ruthenium nanoparticles supported on carbon nanofibers. ChemCatChem 2015;7:1347–56. https://doi.org/10.1002/cctc.201500016. | 128 | Test | Ru/CNF | Ru | 2 | None | 0 | NC | 98 | None | IWI | 450 |  | 550 | 1 | 1 | 50 | 280 | 1 | 0.83 |  | 0 | 80 | 0 | 0 | 3 | 6.024
951 | Roldán L, Marco Y, García-Bordejé E. Function of the support and metal loading on catalytic carbon dioxide reduction using ruthenium nanoparticles supported on carbon nanofibers. ChemCatChem 2015;7:1347–56. https://doi.org/10.1002/cctc.201500016. | 128 | Test | Ru/CNF | Ru | 2 | None | 0 | NC | 98 | None | IWI | 450 |  | 550 | 1 | 1 | 50 | 290 | 1 | 0.83 |  | 0 | 80 | 0 | 0 | 3 | 7.229
952 | Roldán L, Marco Y, García-Bordejé E. Function of the support and metal loading on catalytic carbon dioxide reduction using ruthenium nanoparticles supported on carbon nanofibers. ChemCatChem 2015;7:1347–56. https://doi.org/10.1002/cctc.201500016. | 128 | Test | Ru/CNF | Ru | 2 | None | 0 | NC | 98 | None | IWI | 450 |  | 550 | 1 | 1 | 50 | 300 | 1 | 0.83 |  | 0 | 80 | 0 | 0 | 3 | 8.835
953 | Roldán L, Marco Y, García-Bordejé E. Function of the support and metal loading on catalytic carbon dioxide reduction using ruthenium nanoparticles supported on carbon nanofibers. ChemCatChem 2015;7:1347–56. https://doi.org/10.1002/cctc.201500016. | 128 | Test | Ru/CNF | Ru | 2 | None | 0 | NC | 98 | None | IWI | 450 |  | 550 | 1 | 1 | 50 | 310 | 1 | 0.83 |  | 0 | 80 | 0 | 0 | 3 | 10.04
954 | Roldán L, Marco Y, García-Bordejé E. Function of the support and metal loading on catalytic carbon dioxide reduction using ruthenium nanoparticles supported on carbon nanofibers. ChemCatChem 2015;7:1347–56. https://doi.org/10.1002/cctc.201500016. | 128 | Test | Ru/CNF | Ru | 2 | None | 0 | NC | 98 | None | IWI | 450 |  | 550 | 1 | 1 | 50 | 320 | 1 | 0.83 |  | 0 | 80 | 0 | 0 | 3 | 12.45
955 | Roldán L, Marco Y, García-Bordejé E. Function of the support and metal loading on catalytic carbon dioxide reduction using ruthenium nanoparticles supported on carbon nanofibers. ChemCatChem 2015;7:1347–56. https://doi.org/10.1002/cctc.201500016. | 128 | Test | Ru/CNF | Ru | 2 | None | 0 | NC | 98 | None | IWI | 450 |  | 550 | 1 | 1 | 50 | 330 | 1 | 0.83 |  | 0 | 80 | 0 | 0 | 3 | 15.06
956 | Roldán L, Marco Y, García-Bordejé E. Function of the support and metal loading on catalytic carbon dioxide reduction using ruthenium nanoparticles supported on carbon nanofibers. ChemCatChem 2015;7:1347–56. https://doi.org/10.1002/cctc.201500016. | 128 | Test | Ru/CNF | Ru | 2 | None | 0 | NC | 98 | None | IWI | 450 |  | 550 | 1 | 1 | 50 | 340 | 1 | 0.83 |  | 0 | 80 | 0 | 0 | 3 | 17.671
957 | Roldán L, Marco Y, García-Bordejé E. Function of the support and metal loading on catalytic carbon dioxide reduction using ruthenium nanoparticles supported on carbon nanofibers. ChemCatChem 2015;7:1347–56. https://doi.org/10.1002/cctc.201500016. | 128 | Test | Ru/CNF | Ru | 2 | None | 0 | NC | 98 | None | IWI | 450 |  | 550 | 1 | 1 | 50 | 350 | 1 | 0.83 |  | 0 | 80 | 0 | 0 | 3 | 20.884
958 | Roldán L, Marco Y, García-Bordejé E. Function of the support and metal loading on catalytic carbon dioxide reduction using ruthenium nanoparticles supported on carbon nanofibers. ChemCatChem 2015;7:1347–56. https://doi.org/10.1002/cctc.201500016. | 128 | Test | Ru/CNF | Ru | 2 | None | 0 | NC | 98 | None | IWI | 450 |  | 550 | 1 | 1 | 50 | 360 | 1 | 0.83 |  | 0 | 80 | 0 | 0 | 3 | 24.096
959 | Roldán L, Marco Y, García-Bordejé E. Function of the support and metal loading on catalytic carbon dioxide reduction using ruthenium nanoparticles supported on carbon nanofibers. ChemCatChem 2015;7:1347–56. https://doi.org/10.1002/cctc.201500016. | 128 | Test | Ru/CNF | Ru | 2 | None | 0 | NC | 98 | None | IWI | 450 |  | 550 | 1 | 1 | 50 | 370 | 1 | 0.83 |  | 0 | 80 | 0 | 0 | 3 | 27.51
960 | Roldán L, Marco Y, García-Bordejé E. Function of the support and metal loading on catalytic carbon dioxide reduction using ruthenium nanoparticles supported on carbon nanofibers. ChemCatChem 2015;7:1347–56. https://doi.org/10.1002/cctc.201500016. | 128 | Test | Ru/CNF | Ru | 2 | None | 0 | NC | 98 | None | IWI | 450 |  | 550 | 1 | 1 | 50 | 380 | 1 | 0.83 |  | 0 | 80 | 0 | 0 | 3 | 30.723
961 | Roldán L, Marco Y, García-Bordejé E. Function of the support and metal loading on catalytic carbon dioxide reduction using ruthenium nanoparticles supported on carbon nanofibers. ChemCatChem 2015;7:1347–56. https://doi.org/10.1002/cctc.201500016. | 128 | Test | Ru/CNF | Ru | 2 | None | 0 | NC | 98 | None | IWI | 450 |  | 550 | 1 | 1 | 50 | 390 | 1 | 0.83 |  | 0 | 80 | 0 | 0 | 3 | 32.932
962 | Roldán L, Marco Y, García-Bordejé E. Function of the support and metal loading on catalytic carbon dioxide reduction using ruthenium nanoparticles supported on carbon nanofibers. ChemCatChem 2015;7:1347–56. https://doi.org/10.1002/cctc.201500016. | 128 | Test | Ru/CNF | Ru | 2 | None | 0 | NC | 98 | None | IWI | 450 |  | 550 | 1 | 1 | 50 | 400 | 1 | 0.83 |  | 0 | 80 | 0 | 0 | 3 | 34.94
963 | Roldán L, Marco Y, García-Bordejé E. Function of the support and metal loading on catalytic carbon dioxide reduction using ruthenium nanoparticles supported on carbon nanofibers. ChemCatChem 2015;7:1347–56. https://doi.org/10.1002/cctc.201500016. | 128 | Test | Ru/CNF | Ru | 2 | None | 0 | NC | 98 | None | IWI | 450 |  | 550 | 1 | 1 | 50 | 410 | 1 | 0.83 |  | 0 | 80 | 0 | 0 | 3 | 37.149
964 | Roldán L, Marco Y, García-Bordejé E. Function of the support and metal loading on catalytic carbon dioxide reduction using ruthenium nanoparticles supported on carbon nanofibers. ChemCatChem 2015;7:1347–56. https://doi.org/10.1002/cctc.201500016. | 128 | Test | Ru/CNF | Ru | 2 | None | 0 | NC | 98 | None | IWI | 450 |  | 550 | 1 | 1 | 50 | 420 | 1 | 0.83 |  | 0 | 80 | 0 | 0 | 3 | 38.755
965 | Roldán L, Marco Y, García-Bordejé E. Function of the support and metal loading on catalytic carbon dioxide reduction using ruthenium nanoparticles supported on carbon nanofibers. ChemCatChem 2015;7:1347–56. https://doi.org/10.1002/cctc.201500016. | 128 | Test | Ru/CNF | Ru | 2 | None | 0 | NC | 98 | None | IWI | 450 |  | 550 | 1 | 1 | 50 | 430 | 1 | 0.83 |  | 0 | 80 | 0 | 0 | 3 | 39.96
966 | Roldán L, Marco Y, García-Bordejé E. Function of the support and metal loading on catalytic carbon dioxide reduction using ruthenium nanoparticles supported on carbon nanofibers. ChemCatChem 2015;7:1347–56. https://doi.org/10.1002/cctc.201500016. | 128 | Test | Ru/CNF | Ru | 2 | None | 0 | NC | 98 | None | IWI | 450 |  | 550 | 1 | 1 | 50 | 440 | 1 | 0.83 |  | 0 | 80 | 0 | 0 | 3 | 41.566
967 | Roldán L, Marco Y, García-Bordejé E. Function of the support and metal loading on catalytic carbon dioxide reduction using ruthenium nanoparticles supported on carbon nanofibers. ChemCatChem 2015;7:1347–56. https://doi.org/10.1002/cctc.201500016. | 128 | Test | Ru/CNF | Ru | 2 | None | 0 | NC | 98 | None | IWI | 450 |  | 550 | 1 | 1 | 50 | 450 | 1 | 0.83 |  | 0 | 80 | 0 | 0 | 3 | 43.373
968 | Roldán L, Marco Y, García-Bordejé E. Function of the support and metal loading on catalytic carbon dioxide reduction using ruthenium nanoparticles supported on carbon nanofibers. ChemCatChem 2015;7:1347–56. https://doi.org/10.1002/cctc.201500016. | 129 | Train | Ru/NCNF | Ru | 5 | None | 0 | NC | 95 | None | IWI | 450 |  | 550 | 1 | 1 | 50 | 210 | 1 | 0.83 |  | 0 | 80 | 0 | 0 | 3 | 0
969 | Roldán L, Marco Y, García-Bordejé E. Function of the support and metal loading on catalytic carbon dioxide reduction using ruthenium nanoparticles supported on carbon nanofibers. ChemCatChem 2015;7:1347–56. https://doi.org/10.1002/cctc.201500016. | 129 | Train | Ru/NCNF | Ru | 5 | None | 0 | NC | 95 | None | IWI | 450 |  | 550 | 1 | 1 | 50 | 220 | 1 | 0.83 |  | 0 | 80 | 0 | 0 | 3 | 0
970 | Roldán L, Marco Y, García-Bordejé E. Function of the support and metal loading on catalytic carbon dioxide reduction using ruthenium nanoparticles supported on carbon nanofibers. ChemCatChem 2015;7:1347–56. https://doi.org/10.1002/cctc.201500016. | 129 | Train | Ru/NCNF | Ru | 5 | None | 0 | NC | 95 | None | IWI | 450 |  | 550 | 1 | 1 | 50 | 230 | 1 | 0.83 |  | 0 | 80 | 0 | 0 | 3 | 0
971 | Roldán L, Marco Y, García-Bordejé E. Function of the support and metal loading on catalytic carbon dioxide reduction using ruthenium nanoparticles supported on carbon nanofibers. ChemCatChem 2015;7:1347–56. https://doi.org/10.1002/cctc.201500016. | 129 | Train | Ru/NCNF | Ru | 5 | None | 0 | NC | 95 | None | IWI | 450 |  | 550 | 1 | 1 | 50 | 240 | 1 | 0.83 |  | 0 | 80 | 0 | 0 | 3 | 0.201
972 | Roldán L, Marco Y, García-Bordejé E. Function of the support and metal loading on catalytic carbon dioxide reduction using ruthenium nanoparticles supported on carbon nanofibers. ChemCatChem 2015;7:1347–56. https://doi.org/10.1002/cctc.201500016. | 129 | Train | Ru/NCNF | Ru | 5 | None | 0 | NC | 95 | None | IWI | 450 |  | 550 | 1 | 1 | 50 | 250 | 1 | 0.83 |  | 0 | 80 | 0 | 0 | 3 | 3.614
973 | Roldán L, Marco Y, García-Bordejé E. Function of the support and metal loading on catalytic carbon dioxide reduction using ruthenium nanoparticles supported on carbon nanofibers. ChemCatChem 2015;7:1347–56. https://doi.org/10.1002/cctc.201500016. | 129 | Train | Ru/NCNF | Ru | 5 | None | 0 | NC | 95 | None | IWI | 450 |  | 550 | 1 | 1 | 50 | 260 | 1 | 0.83 |  | 0 | 80 | 0 | 0 | 3 | 6.024
974 | Roldán L, Marco Y, García-Bordejé E. Function of the support and metal loading on catalytic carbon dioxide reduction using ruthenium nanoparticles supported on carbon nanofibers. ChemCatChem 2015;7:1347–56. https://doi.org/10.1002/cctc.201500016. | 129 | Train | Ru/NCNF | Ru | 5 | None | 0 | NC | 95 | None | IWI | 450 |  | 550 | 1 | 1 | 50 | 270 | 1 | 0.83 |  | 0 | 80 | 0 | 0 | 3 | 9.639
975 | Roldán L, Marco Y, García-Bordejé E. Function of the support and metal loading on catalytic carbon dioxide reduction using ruthenium nanoparticles supported on carbon nanofibers. ChemCatChem 2015;7:1347–56. https://doi.org/10.1002/cctc.201500016. | 129 | Train | Ru/NCNF | Ru | 5 | None | 0 | NC | 95 | None | IWI | 450 |  | 550 | 1 | 1 | 50 | 280 | 1 | 0.83 |  | 0 | 80 | 0 | 0 | 3 | 14.859
976 | Roldán L, Marco Y, García-Bordejé E. Function of the support and metal loading on catalytic carbon dioxide reduction using ruthenium nanoparticles supported on carbon nanofibers. ChemCatChem 2015;7:1347–56. https://doi.org/10.1002/cctc.201500016. | 129 | Train | Ru/NCNF | Ru | 5 | None | 0 | NC | 95 | None | IWI | 450 |  | 550 | 1 | 1 | 50 | 290 | 1 | 0.83 |  | 0 | 80 | 0 | 0 | 3 | 21.888
977 | Roldán L, Marco Y, García-Bordejé E. Function of the support and metal loading on catalytic carbon dioxide reduction using ruthenium nanoparticles supported on carbon nanofibers. ChemCatChem 2015;7:1347–56. https://doi.org/10.1002/cctc.201500016. | 129 | Train | Ru/NCNF | Ru | 5 | None | 0 | NC | 95 | None | IWI | 450 |  | 550 | 1 | 1 | 50 | 300 | 1 | 0.83 |  | 0 | 80 | 0 | 0 | 3 | 27.108
978 | Roldán L, Marco Y, García-Bordejé E. Function of the support and metal loading on catalytic carbon dioxide reduction using ruthenium nanoparticles supported on carbon nanofibers. ChemCatChem 2015;7:1347–56. https://doi.org/10.1002/cctc.201500016. | 129 | Train | Ru/NCNF | Ru | 5 | None | 0 | NC | 95 | None | IWI | 450 |  | 550 | 1 | 1 | 50 | 310 | 1 | 0.83 |  | 0 | 80 | 0 | 0 | 3 | 33.936
979 | Roldán L, Marco Y, García-Bordejé E. Function of the support and metal loading on catalytic carbon dioxide reduction using ruthenium nanoparticles supported on carbon nanofibers. ChemCatChem 2015;7:1347–56. https://doi.org/10.1002/cctc.201500016. | 129 | Train | Ru/NCNF | Ru | 5 | None | 0 | NC | 95 | None | IWI | 450 |  | 550 | 1 | 1 | 50 | 320 | 1 | 0.83 |  | 0 | 80 | 0 | 0 | 3 | 41.566
980 | Roldán L, Marco Y, García-Bordejé E. Function of the support and metal loading on catalytic carbon dioxide reduction using ruthenium nanoparticles supported on carbon nanofibers. ChemCatChem 2015;7:1347–56. https://doi.org/10.1002/cctc.201500016. | 129 | Train | Ru/NCNF | Ru | 5 | None | 0 | NC | 95 | None | IWI | 450 |  | 550 | 1 | 1 | 50 | 330 | 1 | 0.83 |  | 0 | 80 | 0 | 0 | 3 | 49.799
981 | Roldán L, Marco Y, García-Bordejé E. Function of the support and metal loading on catalytic carbon dioxide reduction using ruthenium nanoparticles supported on carbon nanofibers. ChemCatChem 2015;7:1347–56. https://doi.org/10.1002/cctc.201500016. | 129 | Train | Ru/NCNF | Ru | 5 | None | 0 | NC | 95 | None | IWI | 450 |  | 550 | 1 | 1 | 50 | 340 | 1 | 0.83 |  | 0 | 80 | 0 | 0 | 3 | 55.622
982 | Roldán L, Marco Y, García-Bordejé E. Function of the support and metal loading on catalytic carbon dioxide reduction using ruthenium nanoparticles supported on carbon nanofibers. ChemCatChem 2015;7:1347–56. https://doi.org/10.1002/cctc.201500016. | 129 | Train | Ru/NCNF | Ru | 5 | None | 0 | NC | 95 | None | IWI | 450 |  | 550 | 1 | 1 | 50 | 350 | 1 | 0.83 |  | 0 | 80 | 0 | 0 | 3 | 56.225
983 | Roldán L, Marco Y, García-Bordejé E. Function of the support and metal loading on catalytic carbon dioxide reduction using ruthenium nanoparticles supported on carbon nanofibers. ChemCatChem 2015;7:1347–56. https://doi.org/10.1002/cctc.201500016. | 129 | Train | Ru/NCNF | Ru | 5 | None | 0 | NC | 95 | None | IWI | 450 |  | 550 | 1 | 1 | 50 | 360 | 1 | 0.83 |  | 0 | 80 | 0 | 0 | 3 | 58.835
984 | Roldán L, Marco Y, García-Bordejé E. Function of the support and metal loading on catalytic carbon dioxide reduction using ruthenium nanoparticles supported on carbon nanofibers. ChemCatChem 2015;7:1347–56. https://doi.org/10.1002/cctc.201500016. | 129 | Train | Ru/NCNF | Ru | 5 | None | 0 | NC | 95 | None | IWI | 450 |  | 550 | 1 | 1 | 50 | 370 | 1 | 0.83 |  | 0 | 80 | 0 | 0 | 3 | 61.847
985 | Roldán L, Marco Y, García-Bordejé E. Function of the support and metal loading on catalytic carbon dioxide reduction using ruthenium nanoparticles supported on carbon nanofibers. ChemCatChem 2015;7:1347–56. https://doi.org/10.1002/cctc.201500016. | 129 | Train | Ru/NCNF | Ru | 5 | None | 0 | NC | 95 | None | IWI | 450 |  | 550 | 1 | 1 | 50 | 380 | 1 | 0.83 |  | 0 | 80 | 0 | 0 | 3 | 62.45
986 | Roldán L, Marco Y, García-Bordejé E. Function of the support and metal loading on catalytic carbon dioxide reduction using ruthenium nanoparticles supported on carbon nanofibers. ChemCatChem 2015;7:1347–56. https://doi.org/10.1002/cctc.201500016. | 129 | Train | Ru/NCNF | Ru | 5 | None | 0 | NC | 95 | None | IWI | 450 |  | 550 | 1 | 1 | 50 | 390 | 1 | 0.83 |  | 0 | 80 | 0 | 0 | 3 | 62.249
987 | Roldán L, Marco Y, García-Bordejé E. Function of the support and metal loading on catalytic carbon dioxide reduction using ruthenium nanoparticles supported on carbon nanofibers. ChemCatChem 2015;7:1347–56. https://doi.org/10.1002/cctc.201500016. | 129 | Train | Ru/NCNF | Ru | 5 | None | 0 | NC | 95 | None | IWI | 450 |  | 550 | 1 | 1 | 50 | 400 | 1 | 0.83 |  | 0 | 80 | 0 | 0 | 3 | 60.643
988 | Zhen W, Li B, Lu G, Ma J. Enhancing catalytic activity and stability for CO2 methanation on Ni@MOF-5 via control of active species dispersion. Chem Commun 2015;51:1728–31. https://doi.org/10.1039/c4cc08733j. | 130 | Train | Ni/MOF-5 | Ni | 10 | None | 0 | MOF-5 | 90 | None | WI | 250 | 5 | 25 | 1 | 0 | 0 | 180 | 1 | 8 | 100 | 0 | 40 | 0 | 0 | 4 | 0.238
989 | Zhen W, Li B, Lu G, Ma J. Enhancing catalytic activity and stability for CO2 methanation on Ni@MOF-5 via control of active species dispersion. Chem Commun 2015;51:1728–31. https://doi.org/10.1039/c4cc08733j. | 130 | Train | Ni/MOF-5 | Ni | 10 | None | 0 | MOF-5 | 90 | None | WI | 250 | 5 | 25 | 1 | 0 | 0 | 200 | 1 | 8 | 100 | 0 | 40 | 0 | 0 | 4 | 1.19
990 | Zhen W, Li B, Lu G, Ma J. Enhancing catalytic activity and stability for CO2 methanation on Ni@MOF-5 via control of active species dispersion. Chem Commun 2015;51:1728–31. https://doi.org/10.1039/c4cc08733j. | 130 | Train | Ni/MOF-5 | Ni | 10 | None | 0 | MOF-5 | 90 | None | WI | 250 | 5 | 25 | 1 | 0 | 0 | 220 | 1 | 8 | 100 | 0 | 40 | 0 | 0 | 4 | 3.571
991 | Zhen W, Li B, Lu G, Ma J. Enhancing catalytic activity and stability for CO2 methanation on Ni@MOF-5 via control of active species dispersion. Chem Commun 2015;51:1728–31. https://doi.org/10.1039/c4cc08733j. | 130 | Train | Ni/MOF-5 | Ni | 10 | None | 0 | MOF-5 | 90 | None | WI | 250 | 5 | 25 | 1 | 0 | 0 | 240 | 1 | 8 | 100 | 0 | 40 | 0 | 0 | 4 | 18.333
992 | Zhen W, Li B, Lu G, Ma J. Enhancing catalytic activity and stability for CO2 methanation on Ni@MOF-5 via control of active species dispersion. Chem Commun 2015;51:1728–31. https://doi.org/10.1039/c4cc08733j. | 130 | Train | Ni/MOF-5 | Ni | 10 | None | 0 | MOF-5 | 90 | None | WI | 250 | 5 | 25 | 1 | 0 | 0 | 260 | 1 | 8 | 100 | 0 | 40 | 0 | 0 | 4 | 22.619
993 | Zhen W, Li B, Lu G, Ma J. Enhancing catalytic activity and stability for CO2 methanation on Ni@MOF-5 via control of active species dispersion. Chem Commun 2015;51:1728–31. https://doi.org/10.1039/c4cc08733j. | 130 | Train | Ni/MOF-5 | Ni | 10 | None | 0 | MOF-5 | 90 | None | WI | 250 | 5 | 25 | 1 | 0 | 0 | 280 | 1 | 8 | 100 | 0 | 40 | 0 | 0 | 4 | 47.143
994 | Zhen W, Li B, Lu G, Ma J. Enhancing catalytic activity and stability for CO2 methanation on Ni@MOF-5 via control of active species dispersion. Chem Commun 2015;51:1728–31. https://doi.org/10.1039/c4cc08733j. | 130 | Train | Ni/MOF-5 | Ni | 10 | None | 0 | MOF-5 | 90 | None | WI | 250 | 5 | 25 | 1 | 0 | 0 | 300 | 1 | 8 | 100 | 0 | 40 | 0 | 0 | 4 | 56.19
995 | Zhen W, Li B, Lu G, Ma J. Enhancing catalytic activity and stability for CO2 methanation on Ni@MOF-5 via control of active species dispersion. Chem Commun 2015;51:1728–31. https://doi.org/10.1039/c4cc08733j. | 130 | Train | Ni/MOF-5 | Ni | 10 | None | 0 | MOF-5 | 90 | None | WI | 250 | 5 | 25 | 1 | 0 | 0 | 320 | 1 | 8 | 100 | 0 | 40 | 0 | 0 | 4 | 75
996 | Zhen W, Li B, Lu G, Ma J. Enhancing catalytic activity and stability for CO2 methanation on Ni@MOF-5 via control of active species dispersion. Chem Commun 2015;51:1728–31. https://doi.org/10.1039/c4cc08733j. | 131 | Train | Ni/MOF-5 | Ni | 5 | None | 0 | MOF-5 | 95 | None | WI | 250 | 5 | 25 | 1 | 0 | 0 | 280 | 1 | 8 | 100 | 0 | 40 | 0 | 0 | 4 | 16.385
997 | Zhen W, Li B, Lu G, Ma J. Enhancing catalytic activity and stability for CO2 methanation on Ni@MOF-5 via control of active species dispersion. Chem Commun 2015;51:1728–31. https://doi.org/10.1039/c4cc08733j. | 132 | Train | Ni/MOF-5 | Ni | 7.5 | None | 0 | MOF-5 | 92.5 | None | WI | 250 | 5 | 25 | 1 | 0 | 0 | 280 | 1 | 8 | 100 | 0 | 40 | 0 | 0 | 4 | 20.593
998 | Zhen W, Li B, Lu G, Ma J. Enhancing catalytic activity and stability for CO2 methanation on Ni@MOF-5 via control of active species dispersion. Chem Commun 2015;51:1728–31. https://doi.org/10.1039/c4cc08733j. | 133 | Train | Ni/MOF-5 | Ni | 11 | None | 0 | MOF-5 | 89 | None | WI | 250 | 5 | 25 | 1 | 0 | 0 | 280 | 1 | 8 | 100 | 0 | 40 | 0 | 0 | 4 | 47.109
999 | Zhen W, Li B, Lu G, Ma J. Enhancing catalytic activity and stability for CO2 methanation on Ni@MOF-5 via control of active species dispersion. Chem Commun 2015;51:1728–31. https://doi.org/10.1039/c4cc08733j. | 134 | Train | Ni/MOF-5 | Ni | 12 | None | 0 | MOF-5 | 88 | None | WI | 250 | 5 | 25 | 1 | 0 | 0 | 280 | 1 | 8 | 100 | 0 | 40 | 0 | 0 | 4 | 45.741
1000 | Zhen W, Li B, Lu G, Ma J. Enhancing catalytic activity and stability for CO2 methanation on Ni@MOF-5 via control of active species dispersion. Chem Commun 2015;51:1728–31. https://doi.org/10.1039/c4cc08733j. | 135 | Train | Ni/MOF-5 | Ni | 12.5 | None | 0 | MOF-5 | 87.5 | None | WI | 250 | 5 | 25 | 1 | 0 | 0 | 280 | 1 | 8 | 100 | 0 | 40 | 0 | 0 | 4 | 45.109
1001 | Feng Y, Yang W, Chu W. Effect of Ca modification on the catalytic performance of Ni/AC for CO2 methanation. Integr Ferroelectr 2016;172:40–8. https://doi.org/10.1080/10584587.2016.1175333. | 136 | Train | Ni/AC | Ni | 15 | None | 0 | AC | 85 | None | WI | 450 | 3 | 420 | 1 | 1 | 100 | 240 | 1 |  | 7 | 0 | 0 | 0 | 0 | 4 | 2.167
1002 | Feng Y, Yang W, Chu W. Effect of Ca modification on the catalytic performance of Ni/AC for CO2 methanation. Integr Ferroelectr 2016;172:40–8. https://doi.org/10.1080/10584587.2016.1175333. | 136 | Train | Ni/AC | Ni | 15 | None | 0 | AC | 85 | None | WI | 450 | 3 | 420 | 1 | 1 | 100 | 270 | 1 |  | 7 | 0 | 0 | 0 | 0 | 4 | 1.983
1003 | Feng Y, Yang W, Chu W. Effect of Ca modification on the catalytic performance of Ni/AC for CO2 methanation. Integr Ferroelectr 2016;172:40–8. https://doi.org/10.1080/10584587.2016.1175333. | 136 | Train | Ni/AC | Ni | 15 | None | 0 | AC | 85 | None | WI | 450 | 3 | 420 | 1 | 1 | 100 | 300 | 1 |  | 7 | 0 | 0 | 0 | 0 | 4 | 11.166
1004 | Feng Y, Yang W, Chu W. Effect of Ca modification on the catalytic performance of Ni/AC for CO2 methanation. Integr Ferroelectr 2016;172:40–8. https://doi.org/10.1080/10584587.2016.1175333. | 136 | Train | Ni/AC | Ni | 15 | None | 0 | AC | 85 | None | WI | 450 | 3 | 420 | 1 | 1 | 100 | 330 | 1 |  | 7 | 0 | 0 | 0 | 0 | 4 | 20.349
1005 | Feng Y, Yang W, Chu W. Effect of Ca modification on the catalytic performance of Ni/AC for CO2 methanation. Integr Ferroelectr 2016;172:40–8. https://doi.org/10.1080/10584587.2016.1175333. | 136 | Train | Ni/AC | Ni | 15 | None | 0 | AC | 85 | None | WI | 450 | 3 | 420 | 1 | 1 | 100 | 370 | 1 |  | 7 | 0 | 0 | 0 | 0 | 4 | 37.062
1006 | Feng Y, Yang W, Chu W. Effect of Ca modification on the catalytic performance of Ni/AC for CO2 methanation. Integr Ferroelectr 2016;172:40–8. https://doi.org/10.1080/10584587.2016.1175333. | 136 | Train | Ni/AC | Ni | 15 | None | 0 | AC | 85 | None | WI | 450 | 3 | 420 | 1 | 1 | 100 | 390 | 1 |  | 7 | 0 | 0 | 0 | 0 | 4 | 54.876
1007 | Feng Y, Yang W, Chu W. Effect of Ca modification on the catalytic performance of Ni/AC for CO2 methanation. Integr Ferroelectr 2016;172:40–8. https://doi.org/10.1080/10584587.2016.1175333. | 136 | Train | Ni/AC | Ni | 15 | None | 0 | AC | 85 | None | WI | 450 | 3 | 420 | 1 | 1 | 100 | 420 | 1 |  | 7 | 0 | 0 | 0 | 0 | 4 | 66.63
1008 | Feng Y, Yang W, Chu W. Effect of Ca modification on the catalytic performance of Ni/AC for CO2 methanation. Integr Ferroelectr 2016;172:40–8. https://doi.org/10.1080/10584587.2016.1175333. | 136 | Train | Ni/AC | Ni | 15 | None | 0 | AC | 85 | None | WI | 450 | 3 | 420 | 1 | 1 | 100 | 450 | 1 |  | 7 | 0 | 0 | 0 | 0 | 4 | 68.466
1009 | Feng Y, Yang W, Chu W. Effect of Ca modification on the catalytic performance of Ni/AC for CO2 methanation. Integr Ferroelectr 2016;172:40–8. https://doi.org/10.1080/10584587.2016.1175333. | 136 | Train | Ni/AC | Ni | 15 | None | 0 | AC | 85 | None | WI | 450 | 3 | 420 | 1 | 1 | 100 | 480 | 1 |  | 7 | 0 | 0 | 0 | 0 | 4 | 65.712
1010 | Feng Y, Yang W, Chu W. Effect of Ca modification on the catalytic performance of Ni/AC for CO2 methanation. Integr Ferroelectr 2016;172:40–8. https://doi.org/10.1080/10584587.2016.1175333. | 136 | Train | Ni/AC | Ni | 15 | None | 0 | AC | 85 | None | WI | 450 | 3 | 420 | 1 | 1 | 100 | 510 | 1 |  | 7 | 0 | 0 | 0 | 0 | 4 | 63.14
1011 | Feng Y, Yang W, Chu W. Effect of Ca modification on the catalytic performance of Ni/AC for CO2 methanation. Integr Ferroelectr 2016;172:40–8. https://doi.org/10.1080/10584587.2016.1175333. | 137 | Test | Ni-Ca/AC | Ni | 15 | Ca | 5 | AC | 80 | None | WI | 450 | 3 | 420 | 1 | 1 | 100 | 240 | 1 |  | 7 | 0 | 0 | 0 | 0 | 4 | 5.473
1012 | Feng Y, Yang W, Chu W. Effect of Ca modification on the catalytic performance of Ni/AC for CO2 methanation. Integr Ferroelectr 2016;172:40–8. https://doi.org/10.1080/10584587.2016.1175333. | 137 | Test | Ni-Ca/AC | Ni | 15 | Ca | 5 | AC | 80 | None | WI | 450 | 3 | 420 | 1 | 1 | 100 | 270 | 1 |  | 7 | 0 | 0 | 0 | 0 | 4 | 15.023
1013 | Feng Y, Yang W, Chu W. Effect of Ca modification on the catalytic performance of Ni/AC for CO2 methanation. Integr Ferroelectr 2016;172:40–8. https://doi.org/10.1080/10584587.2016.1175333. | 137 | Test | Ni-Ca/AC | Ni | 15 | Ca | 5 | AC | 80 | None | WI | 450 | 3 | 420 | 1 | 1 | 100 | 300 | 1 |  | 7 | 0 | 0 | 0 | 0 | 4 | 51.754
1014 | Feng Y, Yang W, Chu W. Effect of Ca modification on the catalytic performance of Ni/AC for CO2 methanation. Integr Ferroelectr 2016;172:40–8. https://doi.org/10.1080/10584587.2016.1175333. | 137 | Test | Ni-Ca/AC | Ni | 15 | Ca | 5 | AC | 80 | None | WI | 450 | 3 | 420 | 1 | 1 | 100 | 330 | 1 |  | 7 | 0 | 0 | 0 | 0 | 4 | 62.957
1015 | Feng Y, Yang W, Chu W. Effect of Ca modification on the catalytic performance of Ni/AC for CO2 methanation. Integr Ferroelectr 2016;172:40–8. https://doi.org/10.1080/10584587.2016.1175333. | 137 | Test | Ni-Ca/AC | Ni | 15 | Ca | 5 | AC | 80 | None | WI | 450 | 3 | 420 | 1 | 1 | 100 | 370 | 1 |  | 7 | 0 | 0 | 0 | 0 | 4 | 73.242
1016 | Feng Y, Yang W, Chu W. Effect of Ca modification on the catalytic performance of Ni/AC for CO2 methanation. Integr Ferroelectr 2016;172:40–8. https://doi.org/10.1080/10584587.2016.1175333. | 137 | Test | Ni-Ca/AC | Ni | 15 | Ca | 5 | AC | 80 | None | WI | 450 | 3 | 420 | 1 | 1 | 100 | 390 | 1 |  | 7 | 0 | 0 | 0 | 0 | 4 | 73.609
1017 | Feng Y, Yang W, Chu W. Effect of Ca modification on the catalytic performance of Ni/AC for CO2 methanation. Integr Ferroelectr 2016;172:40–8. https://doi.org/10.1080/10584587.2016.1175333. | 137 | Test | Ni-Ca/AC | Ni | 15 | Ca | 5 | AC | 80 | None | WI | 450 | 3 | 420 | 1 | 1 | 100 | 420 | 1 |  | 7 | 0 | 0 | 0 | 0 | 4 | 71.589
1018 | Feng Y, Yang W, Chu W. Effect of Ca modification on the catalytic performance of Ni/AC for CO2 methanation. Integr Ferroelectr 2016;172:40–8. https://doi.org/10.1080/10584587.2016.1175333. | 137 | Test | Ni-Ca/AC | Ni | 15 | Ca | 5 | AC | 80 | None | WI | 450 | 3 | 420 | 1 | 1 | 100 | 450 | 1 |  | 7 | 0 | 0 | 0 | 0 | 4 | 69.201
1019 | Feng Y, Yang W, Chu W. Effect of Ca modification on the catalytic performance of Ni/AC for CO2 methanation. Integr Ferroelectr 2016;172:40–8. https://doi.org/10.1080/10584587.2016.1175333. | 137 | Test | Ni-Ca/AC | Ni | 15 | Ca | 5 | AC | 80 | None | WI | 450 | 3 | 420 | 1 | 1 | 100 | 480 | 1 |  | 7 | 0 | 0 | 0 | 0 | 4 | 65.712
1020 | Feng Y, Yang W, Chu W. Effect of Ca modification on the catalytic performance of Ni/AC for CO2 methanation. Integr Ferroelectr 2016;172:40–8. https://doi.org/10.1080/10584587.2016.1175333. | 137 | Test | Ni-Ca/AC | Ni | 15 | Ca | 5 | AC | 80 | None | WI | 450 | 3 | 420 | 1 | 1 | 100 | 510 | 1 |  | 7 | 0 | 0 | 0 | 0 | 4 | 62.957
1021 | Feng Y, Yang W, Chu W. Effect of Ca modification on the catalytic performance of Ni/AC for CO2 methanation. Integr Ferroelectr 2016;172:40–8. https://doi.org/10.1080/10584587.2016.1175333. | 138 | Train | Ni-Ca/AC | Ni | 15 | Ca | 10 | AC | 75 | None | WI | 450 | 3 | 420 | 1 | 1 | 100 | 240 | 1 |  | 7 | 0 | 0 | 0 | 0 | 4 | 4.555
1022 | Feng Y, Yang W, Chu W. Effect of Ca modification on the catalytic performance of Ni/AC for CO2 methanation. Integr Ferroelectr 2016;172:40–8. https://doi.org/10.1080/10584587.2016.1175333. | 138 | Train | Ni-Ca/AC | Ni | 15 | Ca | 10 | AC | 75 | None | WI | 450 | 3 | 420 | 1 | 1 | 100 | 270 | 1 |  | 7 | 0 | 0 | 0 | 0 | 4 | 12.452
1023 | Feng Y, Yang W, Chu W. Effect of Ca modification on the catalytic performance of Ni/AC for CO2 methanation. Integr Ferroelectr 2016;172:40–8. https://doi.org/10.1080/10584587.2016.1175333. | 138 | Train | Ni-Ca/AC | Ni | 15 | Ca | 10 | AC | 75 | None | WI | 450 | 3 | 420 | 1 | 1 | 100 | 300 | 1 |  | 7 | 0 | 0 | 0 | 0 | 4 | 60.202
1024 | Feng Y, Yang W, Chu W. Effect of Ca modification on the catalytic performance of Ni/AC for CO2 methanation. Integr Ferroelectr 2016;172:40–8. https://doi.org/10.1080/10584587.2016.1175333. | 138 | Train | Ni-Ca/AC | Ni | 15 | Ca | 10 | AC | 75 | None | WI | 450 | 3 | 420 | 1 | 1 | 100 | 330 | 1 |  | 7 | 0 | 0 | 0 | 0 | 4 | 70.67
1025 | Feng Y, Yang W, Chu W. Effect of Ca modification on the catalytic performance of Ni/AC for CO2 methanation. Integr Ferroelectr 2016;172:40–8. https://doi.org/10.1080/10584587.2016.1175333. | 138 | Train | Ni-Ca/AC | Ni | 15 | Ca | 10 | AC | 75 | None | WI | 450 | 3 | 420 | 1 | 1 | 100 | 370 | 1 |  | 7 | 0 | 0 | 0 | 0 | 4 | 76.18
1026 | Feng Y, Yang W, Chu W. Effect of Ca modification on the catalytic performance of Ni/AC for CO2 methanation. Integr Ferroelectr 2016;172:40–8. https://doi.org/10.1080/10584587.2016.1175333. | 138 | Train | Ni-Ca/AC | Ni | 15 | Ca | 10 | AC | 75 | None | WI | 450 | 3 | 420 | 1 | 1 | 100 | 390 | 1 |  | 7 | 0 | 0 | 0 | 0 | 4 | 73.609
1027 | Feng Y, Yang W, Chu W. Effect of Ca modification on the catalytic performance of Ni/AC for CO2 methanation. Integr Ferroelectr 2016;172:40–8. https://doi.org/10.1080/10584587.2016.1175333. | 138 | Train | Ni-Ca/AC | Ni | 15 | Ca | 10 | AC | 75 | None | WI | 450 | 3 | 420 | 1 | 1 | 100 | 420 | 1 |  | 7 | 0 | 0 | 0 | 0 | 4 | 71.405
1028 | Feng Y, Yang W, Chu W. Effect of Ca modification on the catalytic performance of Ni/AC for CO2 methanation. Integr Ferroelectr 2016;172:40–8. https://doi.org/10.1080/10584587.2016.1175333. | 138 | Train | Ni-Ca/AC | Ni | 15 | Ca | 10 | AC | 75 | None | WI | 450 | 3 | 420 | 1 | 1 | 100 | 450 | 1 |  | 7 | 0 | 0 | 0 | 0 | 4 | 69.017
1029 | Feng Y, Yang W, Chu W. Effect of Ca modification on the catalytic performance of Ni/AC for CO2 methanation. Integr Ferroelectr 2016;172:40–8. https://doi.org/10.1080/10584587.2016.1175333. | 138 | Train | Ni-Ca/AC | Ni | 15 | Ca | 10 | AC | 75 | None | WI | 450 | 3 | 420 | 1 | 1 | 100 | 480 | 1 |  | 7 | 0 | 0 | 0 | 0 | 4 | 65.528
1030 | Feng Y, Yang W, Chu W. Effect of Ca modification on the catalytic performance of Ni/AC for CO2 methanation. Integr Ferroelectr 2016;172:40–8. https://doi.org/10.1080/10584587.2016.1175333. | 138 | Train | Ni-Ca/AC | Ni | 15 | Ca | 10 | AC | 75 | None | WI | 450 | 3 | 420 | 1 | 1 | 100 | 510 | 1 |  | 7 | 0 | 0 | 0 | 0 | 4 | 60.753
1031 | Feng Y, Yang W, Chu W. Effect of Ca modification on the catalytic performance of Ni/AC for CO2 methanation. Integr Ferroelectr 2016;172:40–8. https://doi.org/10.1080/10584587.2016.1175333. | 139 | Train | Ni-Ca/AC | Ni | 15 | Ca | 15 | AC | 70 | None | WI | 450 | 3 | 420 | 1 | 1 | 100 | 240 | 1 |  | 7 | 0 | 0 | 0 | 0 | 4 | 3.82
1032 | Feng Y, Yang W, Chu W. Effect of Ca modification on the catalytic performance of Ni/AC for CO2 methanation. Integr Ferroelectr 2016;172:40–8. https://doi.org/10.1080/10584587.2016.1175333. | 139 | Train | Ni-Ca/AC | Ni | 15 | Ca | 15 | AC | 70 | None | WI | 450 | 3 | 420 | 1 | 1 | 100 | 270 | 1 |  | 7 | 0 | 0 | 0 | 0 | 4 | 13.003
1033 | Feng Y, Yang W, Chu W. Effect of Ca modification on the catalytic performance of Ni/AC for CO2 methanation. Integr Ferroelectr 2016;172:40–8. https://doi.org/10.1080/10584587.2016.1175333. | 139 | Train | Ni-Ca/AC | Ni | 15 | Ca | 15 | AC | 70 | None | WI | 450 | 3 | 420 | 1 | 1 | 100 | 300 | 1 |  | 7 | 0 | 0 | 0 | 0 | 4 | 47.163
1034 | Feng Y, Yang W, Chu W. Effect of Ca modification on the catalytic performance of Ni/AC for CO2 methanation. Integr Ferroelectr 2016;172:40–8. https://doi.org/10.1080/10584587.2016.1175333. | 139 | Train | Ni-Ca/AC | Ni | 15 | Ca | 15 | AC | 70 | None | WI | 450 | 3 | 420 | 1 | 1 | 100 | 330 | 1 |  | 7 | 0 | 0 | 0 | 0 | 4 | 66.63
1035 | Feng Y, Yang W, Chu W. Effect of Ca modification on the catalytic performance of Ni/AC for CO2 methanation. Integr Ferroelectr 2016;172:40–8. https://doi.org/10.1080/10584587.2016.1175333. | 139 | Train | Ni-Ca/AC | Ni | 15 | Ca | 15 | AC | 70 | None | WI | 450 | 3 | 420 | 1 | 1 | 100 | 370 | 1 |  | 7 | 0 | 0 | 0 | 0 | 4 | 70.67
1036 | Feng Y, Yang W, Chu W. Effect of Ca modification on the catalytic performance of Ni/AC for CO2 methanation. Integr Ferroelectr 2016;172:40–8. https://doi.org/10.1080/10584587.2016.1175333. | 139 | Train | Ni-Ca/AC | Ni | 15 | Ca | 15 | AC | 70 | None | WI | 450 | 3 | 420 | 1 | 1 | 100 | 390 | 1 |  | 7 | 0 | 0 | 0 | 0 | 4 | 70.854
1037 | Feng Y, Yang W, Chu W. Effect of Ca modification on the catalytic performance of Ni/AC for CO2 methanation. Integr Ferroelectr 2016;172:40–8. https://doi.org/10.1080/10584587.2016.1175333. | 139 | Train | Ni-Ca/AC | Ni | 15 | Ca | 15 | AC | 70 | None | WI | 450 | 3 | 420 | 1 | 1 | 100 | 420 | 1 |  | 7 | 0 | 0 | 0 | 0 | 4 | 69.201
1038 | Feng Y, Yang W, Chu W. Effect of Ca modification on the catalytic performance of Ni/AC for CO2 methanation. Integr Ferroelectr 2016;172:40–8. https://doi.org/10.1080/10584587.2016.1175333. | 139 | Train | Ni-Ca/AC | Ni | 15 | Ca | 15 | AC | 70 | None | WI | 450 | 3 | 420 | 1 | 1 | 100 | 450 | 1 |  | 7 | 0 | 0 | 0 | 0 | 4 | 67.916
1039 | Feng Y, Yang W, Chu W. Effect of Ca modification on the catalytic performance of Ni/AC for CO2 methanation. Integr Ferroelectr 2016;172:40–8. https://doi.org/10.1080/10584587.2016.1175333. | 139 | Train | Ni-Ca/AC | Ni | 15 | Ca | 15 | AC | 70 | None | WI | 450 | 3 | 420 | 1 | 1 | 100 | 480 | 1 |  | 7 | 0 | 0 | 0 | 0 | 4 | 63.875
1040 | Feng Y, Yang W, Chu W. Effect of Ca modification on the catalytic performance of Ni/AC for CO2 methanation. Integr Ferroelectr 2016;172:40–8. https://doi.org/10.1080/10584587.2016.1175333. | 139 | Train | Ni-Ca/AC | Ni | 15 | Ca | 15 | AC | 70 | None | WI | 450 | 3 | 420 | 1 | 1 | 100 | 510 | 1 |  | 7 | 0 | 0 | 0 | 0 | 4 | 61.855
1041 | Feng Y, Yang W, Chu W. Effect of Ca modification on the catalytic performance of Ni/AC for CO2 methanation. Integr Ferroelectr 2016;172:40–8. https://doi.org/10.1080/10584587.2016.1175333. | 140 | Train | Ni-Ca/AC | Ni | 15 | Ca | 20 | AC | 65 | None | WI | 450 | 3 | 420 | 1 | 1 | 100 | 240 | 1 |  | 7 | 0 | 0 | 0 | 0 | 4 | 3.82
1042 | Feng Y, Yang W, Chu W. Effect of Ca modification on the catalytic performance of Ni/AC for CO2 methanation. Integr Ferroelectr 2016;172:40–8. https://doi.org/10.1080/10584587.2016.1175333. | 140 | Train | Ni-Ca/AC | Ni | 15 | Ca | 20 | AC | 65 | None | WI | 450 | 3 | 420 | 1 | 1 | 100 | 270 | 1 |  | 7 | 0 | 0 | 0 | 0 | 4 | 12.452
1043 | Feng Y, Yang W, Chu W. Effect of Ca modification on the catalytic performance of Ni/AC for CO2 methanation. Integr Ferroelectr 2016;172:40–8. https://doi.org/10.1080/10584587.2016.1175333. | 140 | Train | Ni-Ca/AC | Ni | 15 | Ca | 20 | AC | 65 | None | WI | 450 | 3 | 420 | 1 | 1 | 100 | 300 | 1 |  | 7 | 0 | 0 | 0 | 0 | 4 | 32.654
1044 | Feng Y, Yang W, Chu W. Effect of Ca modification on the catalytic performance of Ni/AC for CO2 methanation. Integr Ferroelectr 2016;172:40–8. https://doi.org/10.1080/10584587.2016.1175333. | 140 | Train | Ni-Ca/AC | Ni | 15 | Ca | 20 | AC | 65 | None | WI | 450 | 3 | 420 | 1 | 1 | 100 | 330 | 1 |  | 7 | 0 | 0 | 0 | 0 | 4 | 61.855
1045 | Feng Y, Yang W, Chu W. Effect of Ca modification on the catalytic performance of Ni/AC for CO2 methanation. Integr Ferroelectr 2016;172:40–8. https://doi.org/10.1080/10584587.2016.1175333. | 140 | Train | Ni-Ca/AC | Ni | 15 | Ca | 20 | AC | 65 | None | WI | 450 | 3 | 420 | 1 | 1 | 100 | 370 | 1 |  | 7 | 0 | 0 | 0 | 0 | 4 | 67.548
1046 | Feng Y, Yang W, Chu W. Effect of Ca modification on the catalytic performance of Ni/AC for CO2 methanation. Integr Ferroelectr 2016;172:40–8. https://doi.org/10.1080/10584587.2016.1175333. | 140 | Train | Ni-Ca/AC | Ni | 15 | Ca | 20 | AC | 65 | None | WI | 450 | 3 | 420 | 1 | 1 | 100 | 390 | 1 |  | 7 | 0 | 0 | 0 | 0 | 4 | 68.466
1047 | Feng Y, Yang W, Chu W. Effect of Ca modification on the catalytic performance of Ni/AC for CO2 methanation. Integr Ferroelectr 2016;172:40–8. https://doi.org/10.1080/10584587.2016.1175333. | 140 | Train | Ni-Ca/AC | Ni | 15 | Ca | 20 | AC | 65 | None | WI | 450 | 3 | 420 | 1 | 1 | 100 | 420 | 1 |  | 7 | 0 | 0 | 0 | 0 | 4 | 66.079
1048 | Feng Y, Yang W, Chu W. Effect of Ca modification on the catalytic performance of Ni/AC for CO2 methanation. Integr Ferroelectr 2016;172:40–8. https://doi.org/10.1080/10584587.2016.1175333. | 140 | Train | Ni-Ca/AC | Ni | 15 | Ca | 20 | AC | 65 | None | WI | 450 | 3 | 420 | 1 | 1 | 100 | 450 | 1 |  | 7 | 0 | 0 | 0 | 0 | 4 | 65.712
1049 | Feng Y, Yang W, Chu W. Effect of Ca modification on the catalytic performance of Ni/AC for CO2 methanation. Integr Ferroelectr 2016;172:40–8. https://doi.org/10.1080/10584587.2016.1175333. | 140 | Train | Ni-Ca/AC | Ni | 15 | Ca | 20 | AC | 65 | None | WI | 450 | 3 | 420 | 1 | 1 | 100 | 480 | 1 |  | 7 | 0 | 0 | 0 | 0 | 4 | 62.406
1050 | Feng Y, Yang W, Chu W. Effect of Ca modification on the catalytic performance of Ni/AC for CO2 methanation. Integr Ferroelectr 2016;172:40–8. https://doi.org/10.1080/10584587.2016.1175333. | 140 | Train | Ni-Ca/AC | Ni | 15 | Ca | 20 | AC | 65 | None | WI | 450 | 3 | 420 | 1 | 1 | 100 | 510 | 1 |  | 7 | 0 | 0 | 0 | 0 | 4 | 60.753
1051 | Pandey D, Deo G. Effect of support on the catalytic activity of supported Ni-Fe catalysts for the CO2 methanation reaction. J Ind Eng Chem 2016;33:99–107. https://doi.org/10.1016/j.jiec.2015.09.019. | 141 | Train | Ni/Al2O3 | Ni | 10 | None | 0 | Al2O3 | 90 | None | IWI | 500 | 6 | 500 | 1 | 4 | 100 | 250 | 1 | 1.875 |  | 0 | 0 | 0 | 0 | 24 | 11.4
1052 | Pandey D, Deo G. Effect of support on the catalytic activity of supported Ni-Fe catalysts for the CO2 methanation reaction. J Ind Eng Chem 2016;33:99–107. https://doi.org/10.1016/j.jiec.2015.09.019. | 142 | Test | Ni-Fe/Al2O3 | Ni | 7.5 | Fe | 2.5 | Al2O3 | 90 | None | IWI | 500 | 6 | 500 | 1 | 4 | 100 | 250 | 1 | 1.875 |  | 0 | 0 | 0 | 0 | 24 | 22.1
1053 | Pandey D, Deo G. Effect of support on the catalytic activity of supported Ni-Fe catalysts for the CO2 methanation reaction. J Ind Eng Chem 2016;33:99–107. https://doi.org/10.1016/j.jiec.2015.09.019. | 143 | Test | Ni-Fe/Al2O3 | Ni | 5 | Fe | 5 | Al2O3 | 90 | None | IWI | 500 | 6 | 500 | 1 | 4 | 100 | 250 | 1 | 1.875 |  | 0 | 0 | 0 | 0 | 24 | 8
1054 | Pandey D, Deo G. Effect of support on the catalytic activity of supported Ni-Fe catalysts for the CO2 methanation reaction. J Ind Eng Chem 2016;33:99–107. https://doi.org/10.1016/j.jiec.2015.09.019. | 144 | Test | Ni-Fe/Al2O3 | Ni | 2.5 | Fe | 7.5 | Al2O3 | 90 | None | IWI | 500 | 6 | 500 | 1 | 4 | 100 | 250 | 1 | 1.875 |  | 0 | 0 | 0 | 0 | 24 | 1.9
1055 | Pandey D, Deo G. Effect of support on the catalytic activity of supported Ni-Fe catalysts for the CO2 methanation reaction. J Ind Eng Chem 2016;33:99–107. https://doi.org/10.1016/j.jiec.2015.09.019. | 145 | Train | Fe/Al2O3 | Fe | 10 | None | 0 | Al2O3 | 90 | None | IWI | 500 | 6 | 500 | 1 | 4 | 100 | 250 | 1 | 1.875 |  | 0 | 0 | 0 | 0 | 24 | 0
1056 | Wang W, Chu W, Wang N, Yang W, Jiang C. Mesoporous nickel catalyst supported on multi-walled carbon nanotubes for carbon dioxide methanation. Int J Hydrogen Energy 2016;41:967–75. https://doi.org/10.1016/j.ijhydene.2015.11.133. | 146 | Train | Ni/CNT | Ni | 12 | None | 0 | NC | 88 | None | WI | 350 | 4 | 350 | 1 | 1 | 100 | 200 | 1 | 2 |  | 0 | 0 | 0 | 0 | 4 | 0.145
1057 | Wang W, Chu W, Wang N, Yang W, Jiang C. Mesoporous nickel catalyst supported on multi-walled carbon nanotubes for carbon dioxide methanation. Int J Hydrogen Energy 2016;41:967–75. https://doi.org/10.1016/j.ijhydene.2015.11.133. | 146 | Train | Ni/CNT | Ni | 12 | None | 0 | NC | 88 | None | WI | 350 | 4 | 350 | 1 | 1 | 100 | 220 | 1 | 2 |  | 0 | 0 | 0 | 0 | 4 | 0.87
1058 | Wang W, Chu W, Wang N, Yang W, Jiang C. Mesoporous nickel catalyst supported on multi-walled carbon nanotubes for carbon dioxide methanation. Int J Hydrogen Energy 2016;41:967–75. https://doi.org/10.1016/j.ijhydene.2015.11.133. | 146 | Train | Ni/CNT | Ni | 12 | None | 0 | NC | 88 | None | WI | 350 | 4 | 350 | 1 | 1 | 100 | 240 | 1 | 2 |  | 0 | 0 | 0 | 0 | 4 | 1.353
1059 | Wang W, Chu W, Wang N, Yang W, Jiang C. Mesoporous nickel catalyst supported on multi-walled carbon nanotubes for carbon dioxide methanation. Int J Hydrogen Energy 2016;41:967–75. https://doi.org/10.1016/j.ijhydene.2015.11.133. | 146 | Train | Ni/CNT | Ni | 12 | None | 0 | NC | 88 | None | WI | 350 | 4 | 350 | 1 | 1 | 100 | 260 | 1 | 2 |  | 0 | 0 | 0 | 0 | 4 | 3.043
1060 | Wang W, Chu W, Wang N, Yang W, Jiang C. Mesoporous nickel catalyst supported on multi-walled carbon nanotubes for carbon dioxide methanation. Int J Hydrogen Energy 2016;41:967–75. https://doi.org/10.1016/j.ijhydene.2015.11.133. | 146 | Train | Ni/CNT | Ni | 12 | None | 0 | NC | 88 | None | WI | 350 | 4 | 350 | 1 | 1 | 100 | 280 | 1 | 2 |  | 0 | 0 | 0 | 0 | 4 | 6.908
1061 | Wang W, Chu W, Wang N, Yang W, Jiang C. Mesoporous nickel catalyst supported on multi-walled carbon nanotubes for carbon dioxide methanation. Int J Hydrogen Energy 2016;41:967–75. https://doi.org/10.1016/j.ijhydene.2015.11.133. | 146 | Train | Ni/CNT | Ni | 12 | None | 0 | NC | 88 | None | WI | 350 | 4 | 350 | 1 | 1 | 100 | 290 | 1 | 2 |  | 0 | 0 | 0 | 0 | 4 | 10.29
1062 | Wang W, Chu W, Wang N, Yang W, Jiang C. Mesoporous nickel catalyst supported on multi-walled carbon nanotubes for carbon dioxide methanation. Int J Hydrogen Energy 2016;41:967–75. https://doi.org/10.1016/j.ijhydene.2015.11.133. | 146 | Train | Ni/CNT | Ni | 12 | None | 0 | NC | 88 | None | WI | 350 | 4 | 350 | 1 | 1 | 100 | 300 | 1 | 2 |  | 0 | 0 | 0 | 0 | 4 | 13.913
1063 | Wang W, Chu W, Wang N, Yang W, Jiang C. Mesoporous nickel catalyst supported on multi-walled carbon nanotubes for carbon dioxide methanation. Int J Hydrogen Energy 2016;41:967–75. https://doi.org/10.1016/j.ijhydene.2015.11.133. | 146 | Train | Ni/CNT | Ni | 12 | None | 0 | NC | 88 | None | WI | 350 | 4 | 350 | 1 | 1 | 100 | 310 | 1 | 2 |  | 0 | 0 | 0 | 0 | 4 | 18.502
1064 | Wang W, Chu W, Wang N, Yang W, Jiang C. Mesoporous nickel catalyst supported on multi-walled carbon nanotubes for carbon dioxide methanation. Int J Hydrogen Energy 2016;41:967–75. https://doi.org/10.1016/j.ijhydene.2015.11.133. | 146 | Train | Ni/CNT | Ni | 12 | None | 0 | NC | 88 | None | WI | 350 | 4 | 350 | 1 | 1 | 100 | 320 | 1 | 2 |  | 0 | 0 | 0 | 0 | 4 | 25.749
1065 | Wang W, Chu W, Wang N, Yang W, Jiang C. Mesoporous nickel catalyst supported on multi-walled carbon nanotubes for carbon dioxide methanation. Int J Hydrogen Energy 2016;41:967–75. https://doi.org/10.1016/j.ijhydene.2015.11.133. | 146 | Train | Ni/CNT | Ni | 12 | None | 0 | NC | 88 | None | WI | 350 | 4 | 350 | 1 | 1 | 100 | 330 | 1 | 2 |  | 0 | 0 | 0 | 0 | 4 | 36.135
1066 | Wang W, Chu W, Wang N, Yang W, Jiang C. Mesoporous nickel catalyst supported on multi-walled carbon nanotubes for carbon dioxide methanation. Int J Hydrogen Energy 2016;41:967–75. https://doi.org/10.1016/j.ijhydene.2015.11.133. | 146 | Train | Ni/CNT | Ni | 12 | None | 0 | NC | 88 | None | WI | 350 | 4 | 350 | 1 | 1 | 100 | 340 | 1 | 2 |  | 0 | 0 | 0 | 0 | 4 | 48.696
1067 | Wang W, Chu W, Wang N, Yang W, Jiang C. Mesoporous nickel catalyst supported on multi-walled carbon nanotubes for carbon dioxide methanation. Int J Hydrogen Energy 2016;41:967–75. https://doi.org/10.1016/j.ijhydene.2015.11.133. | 146 | Train | Ni/CNT | Ni | 12 | None | 0 | NC | 88 | None | WI | 350 | 4 | 350 | 1 | 1 | 100 | 350 | 1 | 2 |  | 0 | 0 | 0 | 0 | 4 | 61.256
1068 | Wang W, Chu W, Wang N, Yang W, Jiang C. Mesoporous nickel catalyst supported on multi-walled carbon nanotubes for carbon dioxide methanation. Int J Hydrogen Energy 2016;41:967–75. https://doi.org/10.1016/j.ijhydene.2015.11.133. | 146 | Train | Ni/CNT | Ni | 12 | None | 0 | NC | 88 | None | WI | 350 | 4 | 350 | 1 | 1 | 100 | 360 | 1 | 2 |  | 0 | 0 | 0 | 0 | 4 | 71.401
1069 | Wang W, Chu W, Wang N, Yang W, Jiang C. Mesoporous nickel catalyst supported on multi-walled carbon nanotubes for carbon dioxide methanation. Int J Hydrogen Energy 2016;41:967–75. https://doi.org/10.1016/j.ijhydene.2015.11.133. | 146 | Train | Ni/CNT | Ni | 12 | None | 0 | NC | 88 | None | WI | 350 | 4 | 350 | 1 | 1 | 100 | 380 | 1 | 2 |  | 0 | 0 | 0 | 0 | 4 | 76.473
1070 | Wang W, Chu W, Wang N, Yang W, Jiang C. Mesoporous nickel catalyst supported on multi-walled carbon nanotubes for carbon dioxide methanation. Int J Hydrogen Energy 2016;41:967–75. https://doi.org/10.1016/j.ijhydene.2015.11.133. | 146 | Train | Ni/CNT | Ni | 12 | None | 0 | NC | 88 | None | WI | 350 | 4 | 350 | 1 | 1 | 100 | 400 | 1 | 2 |  | 0 | 0 | 0 | 0 | 4 | 78.406
1071 | Wang W, Chu W, Wang N, Yang W, Jiang C. Mesoporous nickel catalyst supported on multi-walled carbon nanotubes for carbon dioxide methanation. Int J Hydrogen Energy 2016;41:967–75. https://doi.org/10.1016/j.ijhydene.2015.11.133. | 147 | Train | Ni-Ce/CNT | Ni | 12 | Ce | 1.5 | NC | 86.5 | None | WI | 350 | 4 | 350 | 1 | 1 | 100 | 200 | 1 | 2 |  | 0 | 0 | 0 | 0 | 4 | 1.111
1072 | Wang W, Chu W, Wang N, Yang W, Jiang C. Mesoporous nickel catalyst supported on multi-walled carbon nanotubes for carbon dioxide methanation. Int J Hydrogen Energy 2016;41:967–75. https://doi.org/10.1016/j.ijhydene.2015.11.133. | 147 | Train | Ni-Ce/CNT | Ni | 12 | Ce | 1.5 | NC | 86.5 | None | WI | 350 | 4 | 350 | 1 | 1 | 100 | 220 | 1 | 2 |  | 0 | 0 | 0 | 0 | 4 | 3.043
1073 | Wang W, Chu W, Wang N, Yang W, Jiang C. Mesoporous nickel catalyst supported on multi-walled carbon nanotubes for carbon dioxide methanation. Int J Hydrogen Energy 2016;41:967–75. https://doi.org/10.1016/j.ijhydene.2015.11.133. | 147 | Train | Ni-Ce/CNT | Ni | 12 | Ce | 1.5 | NC | 86.5 | None | WI | 350 | 4 | 350 | 1 | 1 | 100 | 240 | 1 | 2 |  | 0 | 0 | 0 | 0 | 4 | 7.391
1074 | Wang W, Chu W, Wang N, Yang W, Jiang C. Mesoporous nickel catalyst supported on multi-walled carbon nanotubes for carbon dioxide methanation. Int J Hydrogen Energy 2016;41:967–75. https://doi.org/10.1016/j.ijhydene.2015.11.133. | 147 | Train | Ni-Ce/CNT | Ni | 12 | Ce | 1.5 | NC | 86.5 | None | WI | 350 | 4 | 350 | 1 | 1 | 100 | 260 | 1 | 2 |  | 0 | 0 | 0 | 0 | 4 | 17.295
1075 | Wang W, Chu W, Wang N, Yang W, Jiang C. Mesoporous nickel catalyst supported on multi-walled carbon nanotubes for carbon dioxide methanation. Int J Hydrogen Energy 2016;41:967–75. https://doi.org/10.1016/j.ijhydene.2015.11.133. | 147 | Train | Ni-Ce/CNT | Ni | 12 | Ce | 1.5 | NC | 86.5 | None | WI | 350 | 4 | 350 | 1 | 1 | 100 | 280 | 1 | 2 |  | 0 | 0 | 0 | 0 | 4 | 38.551
1076 | Wang W, Chu W, Wang N, Yang W, Jiang C. Mesoporous nickel catalyst supported on multi-walled carbon nanotubes for carbon dioxide methanation. Int J Hydrogen Energy 2016;41:967–75. https://doi.org/10.1016/j.ijhydene.2015.11.133. | 147 | Train | Ni-Ce/CNT | Ni | 12 | Ce | 1.5 | NC | 86.5 | None | WI | 350 | 4 | 350 | 1 | 1 | 100 | 290 | 1 | 2 |  | 0 | 0 | 0 | 0 | 4 | 52.56
1077 | Wang W, Chu W, Wang N, Yang W, Jiang C. Mesoporous nickel catalyst supported on multi-walled carbon nanotubes for carbon dioxide methanation. Int J Hydrogen Energy 2016;41:967–75. https://doi.org/10.1016/j.ijhydene.2015.11.133. | 147 | Train | Ni-Ce/CNT | Ni | 12 | Ce | 1.5 | NC | 86.5 | None | WI | 350 | 4 | 350 | 1 | 1 | 100 | 300 | 1 | 2 |  | 0 | 0 | 0 | 0 | 4 | 63.43
1078 | Wang W, Chu W, Wang N, Yang W, Jiang C. Mesoporous nickel catalyst supported on multi-walled carbon nanotubes for carbon dioxide methanation. Int J Hydrogen Energy 2016;41:967–75. https://doi.org/10.1016/j.ijhydene.2015.11.133. | 147 | Train | Ni-Ce/CNT | Ni | 12 | Ce | 1.5 | NC | 86.5 | None | WI | 350 | 4 | 350 | 1 | 1 | 100 | 310 | 1 | 2 |  | 0 | 0 | 0 | 0 | 4 | 69.71
1079 | Wang W, Chu W, Wang N, Yang W, Jiang C. Mesoporous nickel catalyst supported on multi-walled carbon nanotubes for carbon dioxide methanation. Int J Hydrogen Energy 2016;41:967–75. https://doi.org/10.1016/j.ijhydene.2015.11.133. | 147 | Train | Ni-Ce/CNT | Ni | 12 | Ce | 1.5 | NC | 86.5 | None | WI | 350 | 4 | 350 | 1 | 1 | 100 | 320 | 1 | 2 |  | 0 | 0 | 0 | 0 | 4 | 75.99
1080 | Wang W, Chu W, Wang N, Yang W, Jiang C. Mesoporous nickel catalyst supported on multi-walled carbon nanotubes for carbon dioxide methanation. Int J Hydrogen Energy 2016;41:967–75. https://doi.org/10.1016/j.ijhydene.2015.11.133. | 147 | Train | Ni-Ce/CNT | Ni | 12 | Ce | 1.5 | NC | 86.5 | None | WI | 350 | 4 | 350 | 1 | 1 | 100 | 330 | 1 | 2 |  | 0 | 0 | 0 | 0 | 4 | 79.372
1081 | Wang W, Chu W, Wang N, Yang W, Jiang C. Mesoporous nickel catalyst supported on multi-walled carbon nanotubes for carbon dioxide methanation. Int J Hydrogen Energy 2016;41:967–75. https://doi.org/10.1016/j.ijhydene.2015.11.133. | 147 | Train | Ni-Ce/CNT | Ni | 12 | Ce | 1.5 | NC | 86.5 | None | WI | 350 | 4 | 350 | 1 | 1 | 100 | 340 | 1 | 2 |  | 0 | 0 | 0 | 0 | 4 | 80.821
1082 | Wang W, Chu W, Wang N, Yang W, Jiang C. Mesoporous nickel catalyst supported on multi-walled carbon nanotubes for carbon dioxide methanation. Int J Hydrogen Energy 2016;41:967–75. https://doi.org/10.1016/j.ijhydene.2015.11.133. | 147 | Train | Ni-Ce/CNT | Ni | 12 | Ce | 1.5 | NC | 86.5 | None | WI | 350 | 4 | 350 | 1 | 1 | 100 | 350 | 1 | 2 |  | 0 | 0 | 0 | 0 | 4 | 81.546
1083 | Wang W, Chu W, Wang N, Yang W, Jiang C. Mesoporous nickel catalyst supported on multi-walled carbon nanotubes for carbon dioxide methanation. Int J Hydrogen Energy 2016;41:967–75. https://doi.org/10.1016/j.ijhydene.2015.11.133. | 147 | Train | Ni-Ce/CNT | Ni | 12 | Ce | 1.5 | NC | 86.5 | None | WI | 350 | 4 | 350 | 1 | 1 | 100 | 360 | 1 | 2 |  | 0 | 0 | 0 | 0 | 4 | 82.754
1084 | Wang W, Chu W, Wang N, Yang W, Jiang C. Mesoporous nickel catalyst supported on multi-walled carbon nanotubes for carbon dioxide methanation. Int J Hydrogen Energy 2016;41:967–75. https://doi.org/10.1016/j.ijhydene.2015.11.133. | 147 | Train | Ni-Ce/CNT | Ni | 12 | Ce | 1.5 | NC | 86.5 | None | WI | 350 | 4 | 350 | 1 | 1 | 100 | 380 | 1 | 2 |  | 0 | 0 | 0 | 0 | 4 | 82.995
1085 | Wang W, Chu W, Wang N, Yang W, Jiang C. Mesoporous nickel catalyst supported on multi-walled carbon nanotubes for carbon dioxide methanation. Int J Hydrogen Energy 2016;41:967–75. https://doi.org/10.1016/j.ijhydene.2015.11.133. | 147 | Train | Ni-Ce/CNT | Ni | 12 | Ce | 1.5 | NC | 86.5 | None | WI | 350 | 4 | 350 | 1 | 1 | 100 | 400 | 1 | 2 |  | 0 | 0 | 0 | 0 | 4 | 82.512
1086 | Wang W, Chu W, Wang N, Yang W, Jiang C. Mesoporous nickel catalyst supported on multi-walled carbon nanotubes for carbon dioxide methanation. Int J Hydrogen Energy 2016;41:967–75. https://doi.org/10.1016/j.ijhydene.2015.11.133. | 148 | Train | Ni-Ce/CNT | Ni | 12 | Ce | 3 | NC | 85 | None | WI | 350 | 4 | 350 | 1 | 1 | 100 | 200 | 1 | 2 |  | 0 | 0 | 0 | 0 | 4 | 1.353
1087 | Wang W, Chu W, Wang N, Yang W, Jiang C. Mesoporous nickel catalyst supported on multi-walled carbon nanotubes for carbon dioxide methanation. Int J Hydrogen Energy 2016;41:967–75. https://doi.org/10.1016/j.ijhydene.2015.11.133. | 148 | Train | Ni-Ce/CNT | Ni | 12 | Ce | 3 | NC | 85 | None | WI | 350 | 4 | 350 | 1 | 1 | 100 | 220 | 1 | 2 |  | 0 | 0 | 0 | 0 | 4 | 3.768
1088 | Wang W, Chu W, Wang N, Yang W, Jiang C. Mesoporous nickel catalyst supported on multi-walled carbon nanotubes for carbon dioxide methanation. Int J Hydrogen Energy 2016;41:967–75. https://doi.org/10.1016/j.ijhydene.2015.11.133. | 148 | Train | Ni-Ce/CNT | Ni | 12 | Ce | 3 | NC | 85 | None | WI | 350 | 4 | 350 | 1 | 1 | 100 | 240 | 1 | 2 |  | 0 | 0 | 0 | 0 | 4 | 10.29
1089 | Wang W, Chu W, Wang N, Yang W, Jiang C. Mesoporous nickel catalyst supported on multi-walled carbon nanotubes for carbon dioxide methanation. Int J Hydrogen Energy 2016;41:967–75. https://doi.org/10.1016/j.ijhydene.2015.11.133. | 148 | Train | Ni-Ce/CNT | Ni | 12 | Ce | 3 | NC | 85 | None | WI | 350 | 4 | 350 | 1 | 1 | 100 | 260 | 1 | 2 |  | 0 | 0 | 0 | 0 | 4 | 21.401
1090 | Wang W, Chu W, Wang N, Yang W, Jiang C. Mesoporous nickel catalyst supported on multi-walled carbon nanotubes for carbon dioxide methanation. Int J Hydrogen Energy 2016;41:967–75. https://doi.org/10.1016/j.ijhydene.2015.11.133. | 148 | Train | Ni-Ce/CNT | Ni | 12 | Ce | 3 | NC | 85 | None | WI | 350 | 4 | 350 | 1 | 1 | 100 | 280 | 1 | 2 |  | 0 | 0 | 0 | 0 | 4 | 43.382
1091 | Wang W, Chu W, Wang N, Yang W, Jiang C. Mesoporous nickel catalyst supported on multi-walled carbon nanotubes for carbon dioxide methanation. Int J Hydrogen Energy 2016;41:967–75. https://doi.org/10.1016/j.ijhydene.2015.11.133. | 148 | Train | Ni-Ce/CNT | Ni | 12 | Ce | 3 | NC | 85 | None | WI | 350 | 4 | 350 | 1 | 1 | 100 | 290 | 1 | 2 |  | 0 | 0 | 0 | 0 | 4 | 55.942
1092 | Wang W, Chu W, Wang N, Yang W, Jiang C. Mesoporous nickel catalyst supported on multi-walled carbon nanotubes for carbon dioxide methanation. Int J Hydrogen Energy 2016;41:967–75. https://doi.org/10.1016/j.ijhydene.2015.11.133. | 148 | Train | Ni-Ce/CNT | Ni | 12 | Ce | 3 | NC | 85 | None | WI | 350 | 4 | 350 | 1 | 1 | 100 | 300 | 1 | 2 |  | 0 | 0 | 0 | 0 | 4 | 64.879
1093 | Wang W, Chu W, Wang N, Yang W, Jiang C. Mesoporous nickel catalyst supported on multi-walled carbon nanotubes for carbon dioxide methanation. Int J Hydrogen Energy 2016;41:967–75. https://doi.org/10.1016/j.ijhydene.2015.11.133. | 148 | Train | Ni-Ce/CNT | Ni | 12 | Ce | 3 | NC | 85 | None | WI | 350 | 4 | 350 | 1 | 1 | 100 | 310 | 1 | 2 |  | 0 | 0 | 0 | 0 | 4 | 71.159
1094 | Wang W, Chu W, Wang N, Yang W, Jiang C. Mesoporous nickel catalyst supported on multi-walled carbon nanotubes for carbon dioxide methanation. Int J Hydrogen Energy 2016;41:967–75. https://doi.org/10.1016/j.ijhydene.2015.11.133. | 148 | Train | Ni-Ce/CNT | Ni | 12 | Ce | 3 | NC | 85 | None | WI | 350 | 4 | 350 | 1 | 1 | 100 | 320 | 1 | 2 |  | 0 | 0 | 0 | 0 | 4 | 75.266
1095 | Wang W, Chu W, Wang N, Yang W, Jiang C. Mesoporous nickel catalyst supported on multi-walled carbon nanotubes for carbon dioxide methanation. Int J Hydrogen Energy 2016;41:967–75. https://doi.org/10.1016/j.ijhydene.2015.11.133. | 148 | Train | Ni-Ce/CNT | Ni | 12 | Ce | 3 | NC | 85 | None | WI | 350 | 4 | 350 | 1 | 1 | 100 | 330 | 1 | 2 |  | 0 | 0 | 0 | 0 | 4 | 78.164
1096 | Wang W, Chu W, Wang N, Yang W, Jiang C. Mesoporous nickel catalyst supported on multi-walled carbon nanotubes for carbon dioxide methanation. Int J Hydrogen Energy 2016;41:967–75. https://doi.org/10.1016/j.ijhydene.2015.11.133. | 148 | Train | Ni-Ce/CNT | Ni | 12 | Ce | 3 | NC | 85 | None | WI | 350 | 4 | 350 | 1 | 1 | 100 | 340 | 1 | 2 |  | 0 | 0 | 0 | 0 | 4 | 79.855
1097 | Wang W, Chu W, Wang N, Yang W, Jiang C. Mesoporous nickel catalyst supported on multi-walled carbon nanotubes for carbon dioxide methanation. Int J Hydrogen Energy 2016;41:967–75. https://doi.org/10.1016/j.ijhydene.2015.11.133. | 148 | Train | Ni-Ce/CNT | Ni | 12 | Ce | 3 | NC | 85 | None | WI | 350 | 4 | 350 | 1 | 1 | 100 | 350 | 1 | 2 |  | 0 | 0 | 0 | 0 | 4 | 82.995
1098 | Wang W, Chu W, Wang N, Yang W, Jiang C. Mesoporous nickel catalyst supported on multi-walled carbon nanotubes for carbon dioxide methanation. Int J Hydrogen Energy 2016;41:967–75. https://doi.org/10.1016/j.ijhydene.2015.11.133. | 148 | Train | Ni-Ce/CNT | Ni | 12 | Ce | 3 | NC | 85 | None | WI | 350 | 4 | 350 | 1 | 1 | 100 | 360 | 1 | 2 |  | 0 | 0 | 0 | 0 | 4 | 83.237
1099 | Wang W, Chu W, Wang N, Yang W, Jiang C. Mesoporous nickel catalyst supported on multi-walled carbon nanotubes for carbon dioxide methanation. Int J Hydrogen Energy 2016;41:967–75. https://doi.org/10.1016/j.ijhydene.2015.11.133. | 148 | Train | Ni-Ce/CNT | Ni | 12 | Ce | 3 | NC | 85 | None | WI | 350 | 4 | 350 | 1 | 1 | 100 | 380 | 1 | 2 |  | 0 | 0 | 0 | 0 | 4 | 83.478
1100 | Wang W, Chu W, Wang N, Yang W, Jiang C. Mesoporous nickel catalyst supported on multi-walled carbon nanotubes for carbon dioxide methanation. Int J Hydrogen Energy 2016;41:967–75. https://doi.org/10.1016/j.ijhydene.2015.11.133. | 148 | Train | Ni-Ce/CNT | Ni | 12 | Ce | 3 | NC | 85 | None | WI | 350 | 4 | 350 | 1 | 1 | 100 | 400 | 1 | 2 |  | 0 | 0 | 0 | 0 | 4 | 83.237
1101 | Wang W, Chu W, Wang N, Yang W, Jiang C. Mesoporous nickel catalyst supported on multi-walled carbon nanotubes for carbon dioxide methanation. Int J Hydrogen Energy 2016;41:967–75. https://doi.org/10.1016/j.ijhydene.2015.11.133. | 149 | Train | Ni-Ce/CNT | Ni | 12 | Ce | 4.5 | NC | 83.5 | None | WI | 350 | 4 | 350 | 1 | 1 | 100 | 200 | 1 | 2 |  | 0 | 0 | 0 | 0 | 4 | 1.836
1102 | Wang W, Chu W, Wang N, Yang W, Jiang C. Mesoporous nickel catalyst supported on multi-walled carbon nanotubes for carbon dioxide methanation. Int J Hydrogen Energy 2016;41:967–75. https://doi.org/10.1016/j.ijhydene.2015.11.133. | 149 | Train | Ni-Ce/CNT | Ni | 12 | Ce | 4.5 | NC | 83.5 | None | WI | 350 | 4 | 350 | 1 | 1 | 100 | 220 | 1 | 2 |  | 0 | 0 | 0 | 0 | 4 | 4.493
1103 | Wang W, Chu W, Wang N, Yang W, Jiang C. Mesoporous nickel catalyst supported on multi-walled carbon nanotubes for carbon dioxide methanation. Int J Hydrogen Energy 2016;41:967–75. https://doi.org/10.1016/j.ijhydene.2015.11.133. | 149 | Train | Ni-Ce/CNT | Ni | 12 | Ce | 4.5 | NC | 83.5 | None | WI | 350 | 4 | 350 | 1 | 1 | 100 | 240 | 1 | 2 |  | 0 | 0 | 0 | 0 | 4 | 11.981
1104 | Wang W, Chu W, Wang N, Yang W, Jiang C. Mesoporous nickel catalyst supported on multi-walled carbon nanotubes for carbon dioxide methanation. Int J Hydrogen Energy 2016;41:967–75. https://doi.org/10.1016/j.ijhydene.2015.11.133. | 149 | Train | Ni-Ce/CNT | Ni | 12 | Ce | 4.5 | NC | 83.5 | None | WI | 350 | 4 | 350 | 1 | 1 | 100 | 260 | 1 | 2 |  | 0 | 0 | 0 | 0 | 4 | 32.512
1105 | Wang W, Chu W, Wang N, Yang W, Jiang C. Mesoporous nickel catalyst supported on multi-walled carbon nanotubes for carbon dioxide methanation. Int J Hydrogen Energy 2016;41:967–75. https://doi.org/10.1016/j.ijhydene.2015.11.133. | 149 | Train | Ni-Ce/CNT | Ni | 12 | Ce | 4.5 | NC | 83.5 | None | WI | 350 | 4 | 350 | 1 | 1 | 100 | 280 | 1 | 2 |  | 0 | 0 | 0 | 0 | 4 | 60.773
1106 | Wang W, Chu W, Wang N, Yang W, Jiang C. Mesoporous nickel catalyst supported on multi-walled carbon nanotubes for carbon dioxide methanation. Int J Hydrogen Energy 2016;41:967–75. https://doi.org/10.1016/j.ijhydene.2015.11.133. | 149 | Train | Ni-Ce/CNT | Ni | 12 | Ce | 4.5 | NC | 83.5 | None | WI | 350 | 4 | 350 | 1 | 1 | 100 | 290 | 1 | 2 |  | 0 | 0 | 0 | 0 | 4 | 69.469
1107 | Wang W, Chu W, Wang N, Yang W, Jiang C. Mesoporous nickel catalyst supported on multi-walled carbon nanotubes for carbon dioxide methanation. Int J Hydrogen Energy 2016;41:967–75. https://doi.org/10.1016/j.ijhydene.2015.11.133. | 149 | Train | Ni-Ce/CNT | Ni | 12 | Ce | 4.5 | NC | 83.5 | None | WI | 350 | 4 | 350 | 1 | 1 | 100 | 300 | 1 | 2 |  | 0 | 0 | 0 | 0 | 4 | 75.749
1108 | Wang W, Chu W, Wang N, Yang W, Jiang C. Mesoporous nickel catalyst supported on multi-walled carbon nanotubes for carbon dioxide methanation. Int J Hydrogen Energy 2016;41:967–75. https://doi.org/10.1016/j.ijhydene.2015.11.133. | 149 | Train | Ni-Ce/CNT | Ni | 12 | Ce | 4.5 | NC | 83.5 | None | WI | 350 | 4 | 350 | 1 | 1 | 100 | 310 | 1 | 2 |  | 0 | 0 | 0 | 0 | 4 | 78.406
1109 | Wang W, Chu W, Wang N, Yang W, Jiang C. Mesoporous nickel catalyst supported on multi-walled carbon nanotubes for carbon dioxide methanation. Int J Hydrogen Energy 2016;41:967–75. https://doi.org/10.1016/j.ijhydene.2015.11.133. | 149 | Train | Ni-Ce/CNT | Ni | 12 | Ce | 4.5 | NC | 83.5 | None | WI | 350 | 4 | 350 | 1 | 1 | 100 | 320 | 1 | 2 |  | 0 | 0 | 0 | 0 | 4 | 80.338
1110 | Wang W, Chu W, Wang N, Yang W, Jiang C. Mesoporous nickel catalyst supported on multi-walled carbon nanotubes for carbon dioxide methanation. Int J Hydrogen Energy 2016;41:967–75. https://doi.org/10.1016/j.ijhydene.2015.11.133. | 149 | Train | Ni-Ce/CNT | Ni | 12 | Ce | 4.5 | NC | 83.5 | None | WI | 350 | 4 | 350 | 1 | 1 | 100 | 330 | 1 | 2 |  | 0 | 0 | 0 | 0 | 4 | 81.787
1111 | Wang W, Chu W, Wang N, Yang W, Jiang C. Mesoporous nickel catalyst supported on multi-walled carbon nanotubes for carbon dioxide methanation. Int J Hydrogen Energy 2016;41:967–75. https://doi.org/10.1016/j.ijhydene.2015.11.133. | 149 | Train | Ni-Ce/CNT | Ni | 12 | Ce | 4.5 | NC | 83.5 | None | WI | 350 | 4 | 350 | 1 | 1 | 100 | 340 | 1 | 2 |  | 0 | 0 | 0 | 0 | 4 | 82.512
1112 | Wang W, Chu W, Wang N, Yang W, Jiang C. Mesoporous nickel catalyst supported on multi-walled carbon nanotubes for carbon dioxide methanation. Int J Hydrogen Energy 2016;41:967–75. https://doi.org/10.1016/j.ijhydene.2015.11.133. | 149 | Train | Ni-Ce/CNT | Ni | 12 | Ce | 4.5 | NC | 83.5 | None | WI | 350 | 4 | 350 | 1 | 1 | 100 | 350 | 1 | 2 |  | 0 | 0 | 0 | 0 | 4 | 84.203
1113 | Wang W, Chu W, Wang N, Yang W, Jiang C. Mesoporous nickel catalyst supported on multi-walled carbon nanotubes for carbon dioxide methanation. Int J Hydrogen Energy 2016;41:967–75. https://doi.org/10.1016/j.ijhydene.2015.11.133. | 149 | Train | Ni-Ce/CNT | Ni | 12 | Ce | 4.5 | NC | 83.5 | None | WI | 350 | 4 | 350 | 1 | 1 | 100 | 360 | 1 | 2 |  | 0 | 0 | 0 | 0 | 4 | 83.72
1114 | Wang W, Chu W, Wang N, Yang W, Jiang C. Mesoporous nickel catalyst supported on multi-walled carbon nanotubes for carbon dioxide methanation. Int J Hydrogen Energy 2016;41:967–75. https://doi.org/10.1016/j.ijhydene.2015.11.133. | 149 | Train | Ni-Ce/CNT | Ni | 12 | Ce | 4.5 | NC | 83.5 | None | WI | 350 | 4 | 350 | 1 | 1 | 100 | 380 | 1 | 2 |  | 0 | 0 | 0 | 0 | 4 | 83.237
1115 | Wang W, Chu W, Wang N, Yang W, Jiang C. Mesoporous nickel catalyst supported on multi-walled carbon nanotubes for carbon dioxide methanation. Int J Hydrogen Energy 2016;41:967–75. https://doi.org/10.1016/j.ijhydene.2015.11.133. | 149 | Train | Ni-Ce/CNT | Ni | 12 | Ce | 4.5 | NC | 83.5 | None | WI | 350 | 4 | 350 | 1 | 1 | 100 | 400 | 1 | 2 |  | 0 | 0 | 0 | 0 | 4 | 82.754
1116 | Wang W, Chu W, Wang N, Yang W, Jiang C. Mesoporous nickel catalyst supported on multi-walled carbon nanotubes for carbon dioxide methanation. Int J Hydrogen Energy 2016;41:967–75. https://doi.org/10.1016/j.ijhydene.2015.11.133. | 150 | Train | Ni-Ce/CNT | Ni | 12 | Ce | 6 | NC | 82 | None | WI | 350 | 4 | 350 | 1 | 1 | 100 | 200 | 1 | 2 |  | 0 | 0 | 0 | 0 | 4 | 1.594
1117 | Wang W, Chu W, Wang N, Yang W, Jiang C. Mesoporous nickel catalyst supported on multi-walled carbon nanotubes for carbon dioxide methanation. Int J Hydrogen Energy 2016;41:967–75. https://doi.org/10.1016/j.ijhydene.2015.11.133. | 150 | Train | Ni-Ce/CNT | Ni | 12 | Ce | 6 | NC | 82 | None | WI | 350 | 4 | 350 | 1 | 1 | 100 | 220 | 1 | 2 |  | 0 | 0 | 0 | 0 | 4 | 5.217
1118 | Wang W, Chu W, Wang N, Yang W, Jiang C. Mesoporous nickel catalyst supported on multi-walled carbon nanotubes for carbon dioxide methanation. Int J Hydrogen Energy 2016;41:967–75. https://doi.org/10.1016/j.ijhydene.2015.11.133. | 150 | Train | Ni-Ce/CNT | Ni | 12 | Ce | 6 | NC | 82 | None | WI | 350 | 4 | 350 | 1 | 1 | 100 | 240 | 1 | 2 |  | 0 | 0 | 0 | 0 | 4 | 12.947
1119 | Wang W, Chu W, Wang N, Yang W, Jiang C. Mesoporous nickel catalyst supported on multi-walled carbon nanotubes for carbon dioxide methanation. Int J Hydrogen Energy 2016;41:967–75. https://doi.org/10.1016/j.ijhydene.2015.11.133. | 150 | Train | Ni-Ce/CNT | Ni | 12 | Ce | 6 | NC | 82 | None | WI | 350 | 4 | 350 | 1 | 1 | 100 | 260 | 1 | 2 |  | 0 | 0 | 0 | 0 | 4 | 32.995
1120 | Wang W, Chu W, Wang N, Yang W, Jiang C. Mesoporous nickel catalyst supported on multi-walled carbon nanotubes for carbon dioxide methanation. Int J Hydrogen Energy 2016;41:967–75. https://doi.org/10.1016/j.ijhydene.2015.11.133. | 150 | Train | Ni-Ce/CNT | Ni | 12 | Ce | 6 | NC | 82 | None | WI | 350 | 4 | 350 | 1 | 1 | 100 | 280 | 1 | 2 |  | 0 | 0 | 0 | 0 | 4 | 59.565
1121 | Wang W, Chu W, Wang N, Yang W, Jiang C. Mesoporous nickel catalyst supported on multi-walled carbon nanotubes for carbon dioxide methanation. Int J Hydrogen Energy 2016;41:967–75. https://doi.org/10.1016/j.ijhydene.2015.11.133. | 150 | Train | Ni-Ce/CNT | Ni | 12 | Ce | 6 | NC | 82 | None | WI | 350 | 4 | 350 | 1 | 1 | 100 | 290 | 1 | 2 |  | 0 | 0 | 0 | 0 | 4 | 67.295
1122 | Wang W, Chu W, Wang N, Yang W, Jiang C. Mesoporous nickel catalyst supported on multi-walled carbon nanotubes for carbon dioxide methanation. Int J Hydrogen Energy 2016;41:967–75. https://doi.org/10.1016/j.ijhydene.2015.11.133. | 150 | Train | Ni-Ce/CNT | Ni | 12 | Ce | 6 | NC | 82 | None | WI | 350 | 4 | 350 | 1 | 1 | 100 | 300 | 1 | 2 |  | 0 | 0 | 0 | 0 | 4 | 72.367
1123 | Wang W, Chu W, Wang N, Yang W, Jiang C. Mesoporous nickel catalyst supported on multi-walled carbon nanotubes for carbon dioxide methanation. Int J Hydrogen Energy 2016;41:967–75. https://doi.org/10.1016/j.ijhydene.2015.11.133. | 150 | Train | Ni-Ce/CNT | Ni | 12 | Ce | 6 | NC | 82 | None | WI | 350 | 4 | 350 | 1 | 1 | 100 | 310 | 1 | 2 |  | 0 | 0 | 0 | 0 | 4 | 74.541
1124 | Wang W, Chu W, Wang N, Yang W, Jiang C. Mesoporous nickel catalyst supported on multi-walled carbon nanotubes for carbon dioxide methanation. Int J Hydrogen Energy 2016;41:967–75. https://doi.org/10.1016/j.ijhydene.2015.11.133. | 150 | Train | Ni-Ce/CNT | Ni | 12 | Ce | 6 | NC | 82 | None | WI | 350 | 4 | 350 | 1 | 1 | 100 | 320 | 1 | 2 |  | 0 | 0 | 0 | 0 | 4 | 77.923
1125 | Wang W, Chu W, Wang N, Yang W, Jiang C. Mesoporous nickel catalyst supported on multi-walled carbon nanotubes for carbon dioxide methanation. Int J Hydrogen Energy 2016;41:967–75. https://doi.org/10.1016/j.ijhydene.2015.11.133. | 150 | Train | Ni-Ce/CNT | Ni | 12 | Ce | 6 | NC | 82 | None | WI | 350 | 4 | 350 | 1 | 1 | 100 | 330 | 1 | 2 |  | 0 | 0 | 0 | 0 | 4 | 79.13
1126 | Wang W, Chu W, Wang N, Yang W, Jiang C. Mesoporous nickel catalyst supported on multi-walled carbon nanotubes for carbon dioxide methanation. Int J Hydrogen Energy 2016;41:967–75. https://doi.org/10.1016/j.ijhydene.2015.11.133. | 150 | Train | Ni-Ce/CNT | Ni | 12 | Ce | 6 | NC | 82 | None | WI | 350 | 4 | 350 | 1 | 1 | 100 | 340 | 1 | 2 |  | 0 | 0 | 0 | 0 | 4 | 80.338
1127 | Wang W, Chu W, Wang N, Yang W, Jiang C. Mesoporous nickel catalyst supported on multi-walled carbon nanotubes for carbon dioxide methanation. Int J Hydrogen Energy 2016;41:967–75. https://doi.org/10.1016/j.ijhydene.2015.11.133. | 150 | Train | Ni-Ce/CNT | Ni | 12 | Ce | 6 | NC | 82 | None | WI | 350 | 4 | 350 | 1 | 1 | 100 | 350 | 1 | 2 |  | 0 | 0 | 0 | 0 | 4 | 81.304
1128 | Wang W, Chu W, Wang N, Yang W, Jiang C. Mesoporous nickel catalyst supported on multi-walled carbon nanotubes for carbon dioxide methanation. Int J Hydrogen Energy 2016;41:967–75. https://doi.org/10.1016/j.ijhydene.2015.11.133. | 150 | Train | Ni-Ce/CNT | Ni | 12 | Ce | 6 | NC | 82 | None | WI | 350 | 4 | 350 | 1 | 1 | 100 | 360 | 1 | 2 |  | 0 | 0 | 0 | 0 | 4 | 81.787
1129 | Wang W, Chu W, Wang N, Yang W, Jiang C. Mesoporous nickel catalyst supported on multi-walled carbon nanotubes for carbon dioxide methanation. Int J Hydrogen Energy 2016;41:967–75. https://doi.org/10.1016/j.ijhydene.2015.11.133. | 150 | Train | Ni-Ce/CNT | Ni | 12 | Ce | 6 | NC | 82 | None | WI | 350 | 4 | 350 | 1 | 1 | 100 | 380 | 1 | 2 |  | 0 | 0 | 0 | 0 | 4 | 82.754
1130 | Wang W, Chu W, Wang N, Yang W, Jiang C. Mesoporous nickel catalyst supported on multi-walled carbon nanotubes for carbon dioxide methanation. Int J Hydrogen Energy 2016;41:967–75. https://doi.org/10.1016/j.ijhydene.2015.11.133. | 150 | Train | Ni-Ce/CNT | Ni | 12 | Ce | 6 | NC | 82 | None | WI | 350 | 4 | 350 | 1 | 1 | 100 | 400 | 1 | 2 |  | 0 | 0 | 0 | 0 | 4 | 81.304
1131 | Wang W, Chu W, Wang N, Yang W, Jiang C. Mesoporous nickel catalyst supported on multi-walled carbon nanotubes for carbon dioxide methanation. Int J Hydrogen Energy 2016;41:967–75. https://doi.org/10.1016/j.ijhydene.2015.11.133. | 151 | Test | Ni/Al2O3 | Ni | 12 | None | 0 | Al2O3 | 88 | None | WI | 350 | 4 | 350 | 1 | 1 | 100 | 200 | 1 | 2 |  | 0 | 0 | 0 | 0 | 4 | 0
1132 | Wang W, Chu W, Wang N, Yang W, Jiang C. Mesoporous nickel catalyst supported on multi-walled carbon nanotubes for carbon dioxide methanation. Int J Hydrogen Energy 2016;41:967–75. https://doi.org/10.1016/j.ijhydene.2015.11.133. | 151 | Test | Ni/Al2O3 | Ni | 12 | None | 0 | Al2O3 | 88 | None | WI | 350 | 4 | 350 | 1 | 1 | 100 | 220 | 1 | 2 |  | 0 | 0 | 0 | 0 | 4 | 0.542
1133 | Wang W, Chu W, Wang N, Yang W, Jiang C. Mesoporous nickel catalyst supported on multi-walled carbon nanotubes for carbon dioxide methanation. Int J Hydrogen Energy 2016;41:967–75. https://doi.org/10.1016/j.ijhydene.2015.11.133. | 151 | Test | Ni/Al2O3 | Ni | 12 | None | 0 | Al2O3 | 88 | None | WI | 350 | 4 | 350 | 1 | 1 | 100 | 240 | 1 | 2 |  | 0 | 0 | 0 | 0 | 4 | 1.084
1134 | Wang W, Chu W, Wang N, Yang W, Jiang C. Mesoporous nickel catalyst supported on multi-walled carbon nanotubes for carbon dioxide methanation. Int J Hydrogen Energy 2016;41:967–75. https://doi.org/10.1016/j.ijhydene.2015.11.133. | 151 | Test | Ni/Al2O3 | Ni | 12 | None | 0 | Al2O3 | 88 | None | WI | 350 | 4 | 350 | 1 | 1 | 100 | 260 | 1 | 2 |  | 0 | 0 | 0 | 0 | 4 | 2.168
1135 | Wang W, Chu W, Wang N, Yang W, Jiang C. Mesoporous nickel catalyst supported on multi-walled carbon nanotubes for carbon dioxide methanation. Int J Hydrogen Energy 2016;41:967–75. https://doi.org/10.1016/j.ijhydene.2015.11.133. | 151 | Test | Ni/Al2O3 | Ni | 12 | None | 0 | Al2O3 | 88 | None | WI | 350 | 4 | 350 | 1 | 1 | 100 | 280 | 1 | 2 |  | 0 | 0 | 0 | 0 | 4 | 4.336
1136 | Wang W, Chu W, Wang N, Yang W, Jiang C. Mesoporous nickel catalyst supported on multi-walled carbon nanotubes for carbon dioxide methanation. Int J Hydrogen Energy 2016;41:967–75. https://doi.org/10.1016/j.ijhydene.2015.11.133. | 151 | Test | Ni/Al2O3 | Ni | 12 | None | 0 | Al2O3 | 88 | None | WI | 350 | 4 | 350 | 1 | 1 | 100 | 290 | 1 | 2 |  | 0 | 0 | 0 | 0 | 4 | 5.691
1137 | Wang W, Chu W, Wang N, Yang W, Jiang C. Mesoporous nickel catalyst supported on multi-walled carbon nanotubes for carbon dioxide methanation. Int J Hydrogen Energy 2016;41:967–75. https://doi.org/10.1016/j.ijhydene.2015.11.133. | 151 | Test | Ni/Al2O3 | Ni | 12 | None | 0 | Al2O3 | 88 | None | WI | 350 | 4 | 350 | 1 | 1 | 100 | 300 | 1 | 2 |  | 0 | 0 | 0 | 0 | 4 | 8.13
1138 | Wang W, Chu W, Wang N, Yang W, Jiang C. Mesoporous nickel catalyst supported on multi-walled carbon nanotubes for carbon dioxide methanation. Int J Hydrogen Energy 2016;41:967–75. https://doi.org/10.1016/j.ijhydene.2015.11.133. | 151 | Test | Ni/Al2O3 | Ni | 12 | None | 0 | Al2O3 | 88 | None | WI | 350 | 4 | 350 | 1 | 1 | 100 | 310 | 1 | 2 |  | 0 | 0 | 0 | 0 | 4 | 11.111
1139 | Wang W, Chu W, Wang N, Yang W, Jiang C. Mesoporous nickel catalyst supported on multi-walled carbon nanotubes for carbon dioxide methanation. Int J Hydrogen Energy 2016;41:967–75. https://doi.org/10.1016/j.ijhydene.2015.11.133. | 151 | Test | Ni/Al2O3 | Ni | 12 | None | 0 | Al2O3 | 88 | None | WI | 350 | 4 | 350 | 1 | 1 | 100 | 320 | 1 | 2 |  | 0 | 0 | 0 | 0 | 4 | 14.905
1140 | Wang W, Chu W, Wang N, Yang W, Jiang C. Mesoporous nickel catalyst supported on multi-walled carbon nanotubes for carbon dioxide methanation. Int J Hydrogen Energy 2016;41:967–75. https://doi.org/10.1016/j.ijhydene.2015.11.133. | 151 | Test | Ni/Al2O3 | Ni | 12 | None | 0 | Al2O3 | 88 | None | WI | 350 | 4 | 350 | 1 | 1 | 100 | 330 | 1 | 2 |  | 0 | 0 | 0 | 0 | 4 | 18.699
1141 | Wang W, Chu W, Wang N, Yang W, Jiang C. Mesoporous nickel catalyst supported on multi-walled carbon nanotubes for carbon dioxide methanation. Int J Hydrogen Energy 2016;41:967–75. https://doi.org/10.1016/j.ijhydene.2015.11.133. | 151 | Test | Ni/Al2O3 | Ni | 12 | None | 0 | Al2O3 | 88 | None | WI | 350 | 4 | 350 | 1 | 1 | 100 | 340 | 1 | 2 |  | 0 | 0 | 0 | 0 | 4 | 25.203
1142 | Wang W, Chu W, Wang N, Yang W, Jiang C. Mesoporous nickel catalyst supported on multi-walled carbon nanotubes for carbon dioxide methanation. Int J Hydrogen Energy 2016;41:967–75. https://doi.org/10.1016/j.ijhydene.2015.11.133. | 151 | Test | Ni/Al2O3 | Ni | 12 | None | 0 | Al2O3 | 88 | None | WI | 350 | 4 | 350 | 1 | 1 | 100 | 350 | 1 | 2 |  | 0 | 0 | 0 | 0 | 4 | 30.352
1143 | Wang W, Chu W, Wang N, Yang W, Jiang C. Mesoporous nickel catalyst supported on multi-walled carbon nanotubes for carbon dioxide methanation. Int J Hydrogen Energy 2016;41:967–75. https://doi.org/10.1016/j.ijhydene.2015.11.133. | 151 | Test | Ni/Al2O3 | Ni | 12 | None | 0 | Al2O3 | 88 | None | WI | 350 | 4 | 350 | 1 | 1 | 100 | 360 | 1 | 2 |  | 0 | 0 | 0 | 0 | 4 | 36.856
1144 | Wang W, Chu W, Wang N, Yang W, Jiang C. Mesoporous nickel catalyst supported on multi-walled carbon nanotubes for carbon dioxide methanation. Int J Hydrogen Energy 2016;41:967–75. https://doi.org/10.1016/j.ijhydene.2015.11.133. | 151 | Test | Ni/Al2O3 | Ni | 12 | None | 0 | Al2O3 | 88 | None | WI | 350 | 4 | 350 | 1 | 1 | 100 | 380 | 1 | 2 |  | 0 | 0 | 0 | 0 | 4 | 48.238
1145 | Wang W, Chu W, Wang N, Yang W, Jiang C. Mesoporous nickel catalyst supported on multi-walled carbon nanotubes for carbon dioxide methanation. Int J Hydrogen Energy 2016;41:967–75. https://doi.org/10.1016/j.ijhydene.2015.11.133. | 151 | Test | Ni/Al2O3 | Ni | 12 | None | 0 | Al2O3 | 88 | None | WI | 350 | 4 | 350 | 1 | 1 | 100 | 400 | 1 | 2 |  | 0 | 0 | 0 | 0 | 4 | 55.827
1146 | Wang W, Chu W, Wang N, Yang W, Jiang C. Mesoporous nickel catalyst supported on multi-walled carbon nanotubes for carbon dioxide methanation. Int J Hydrogen Energy 2016;41:967–75. https://doi.org/10.1016/j.ijhydene.2015.11.133. | 152 | Train | Ni-Ce/Al2O3 | Ni | 12 | Ce | 4.5 | Al2O3 | 83.5 | None | WI | 350 | 4 | 350 | 1 | 1 | 100 | 200 | 1 | 2 |  | 0 | 0 | 0 | 0 | 4 | 0.813
1147 | Wang W, Chu W, Wang N, Yang W, Jiang C. Mesoporous nickel catalyst supported on multi-walled carbon nanotubes for carbon dioxide methanation. Int J Hydrogen Energy 2016;41:967–75. https://doi.org/10.1016/j.ijhydene.2015.11.133. | 152 | Train | Ni-Ce/Al2O3 | Ni | 12 | Ce | 4.5 | Al2O3 | 83.5 | None | WI | 350 | 4 | 350 | 1 | 1 | 100 | 220 | 1 | 2 |  | 0 | 0 | 0 | 0 | 4 | 1.084
1148 | Wang W, Chu W, Wang N, Yang W, Jiang C. Mesoporous nickel catalyst supported on multi-walled carbon nanotubes for carbon dioxide methanation. Int J Hydrogen Energy 2016;41:967–75. https://doi.org/10.1016/j.ijhydene.2015.11.133. | 152 | Train | Ni-Ce/Al2O3 | Ni | 12 | Ce | 4.5 | Al2O3 | 83.5 | None | WI | 350 | 4 | 350 | 1 | 1 | 100 | 240 | 1 | 2 |  | 0 | 0 | 0 | 0 | 4 | 2.439
1149 | Wang W, Chu W, Wang N, Yang W, Jiang C. Mesoporous nickel catalyst supported on multi-walled carbon nanotubes for carbon dioxide methanation. Int J Hydrogen Energy 2016;41:967–75. https://doi.org/10.1016/j.ijhydene.2015.11.133. | 152 | Train | Ni-Ce/Al2O3 | Ni | 12 | Ce | 4.5 | Al2O3 | 83.5 | None | WI | 350 | 4 | 350 | 1 | 1 | 100 | 260 | 1 | 2 |  | 0 | 0 | 0 | 0 | 4 | 5.962
1150 | Wang W, Chu W, Wang N, Yang W, Jiang C. Mesoporous nickel catalyst supported on multi-walled carbon nanotubes for carbon dioxide methanation. Int J Hydrogen Energy 2016;41:967–75. https://doi.org/10.1016/j.ijhydene.2015.11.133. | 152 | Train | Ni-Ce/Al2O3 | Ni | 12 | Ce | 4.5 | Al2O3 | 83.5 | None | WI | 350 | 4 | 350 | 1 | 1 | 100 | 280 | 1 | 2 |  | 0 | 0 | 0 | 0 | 4 | 12.737
1151 | Wang W, Chu W, Wang N, Yang W, Jiang C. Mesoporous nickel catalyst supported on multi-walled carbon nanotubes for carbon dioxide methanation. Int J Hydrogen Energy 2016;41:967–75. https://doi.org/10.1016/j.ijhydene.2015.11.133. | 152 | Train | Ni-Ce/Al2O3 | Ni | 12 | Ce | 4.5 | Al2O3 | 83.5 | None | WI | 350 | 4 | 350 | 1 | 1 | 100 | 290 | 1 | 2 |  | 0 | 0 | 0 | 0 | 4 | 18.157
1152 | Wang W, Chu W, Wang N, Yang W, Jiang C. Mesoporous nickel catalyst supported on multi-walled carbon nanotubes for carbon dioxide methanation. Int J Hydrogen Energy 2016;41:967–75. https://doi.org/10.1016/j.ijhydene.2015.11.133. | 152 | Train | Ni-Ce/Al2O3 | Ni | 12 | Ce | 4.5 | Al2O3 | 83.5 | None | WI | 350 | 4 | 350 | 1 | 1 | 100 | 300 | 1 | 2 |  | 0 | 0 | 0 | 0 | 4 | 26.016
1153 | Wang W, Chu W, Wang N, Yang W, Jiang C. Mesoporous nickel catalyst supported on multi-walled carbon nanotubes for carbon dioxide methanation. Int J Hydrogen Energy 2016;41:967–75. https://doi.org/10.1016/j.ijhydene.2015.11.133. | 152 | Train | Ni-Ce/Al2O3 | Ni | 12 | Ce | 4.5 | Al2O3 | 83.5 | None | WI | 350 | 4 | 350 | 1 | 1 | 100 | 310 | 1 | 2 |  | 0 | 0 | 0 | 0 | 4 | 36.585
1154 | Wang W, Chu W, Wang N, Yang W, Jiang C. Mesoporous nickel catalyst supported on multi-walled carbon nanotubes for carbon dioxide methanation. Int J Hydrogen Energy 2016;41:967–75. https://doi.org/10.1016/j.ijhydene.2015.11.133. | 152 | Train | Ni-Ce/Al2O3 | Ni | 12 | Ce | 4.5 | Al2O3 | 83.5 | None | WI | 350 | 4 | 350 | 1 | 1 | 100 | 320 | 1 | 2 |  | 0 | 0 | 0 | 0 | 4 | 45.257
1155 | Wang W, Chu W, Wang N, Yang W, Jiang C. Mesoporous nickel catalyst supported on multi-walled carbon nanotubes for carbon dioxide methanation. Int J Hydrogen Energy 2016;41:967–75. https://doi.org/10.1016/j.ijhydene.2015.11.133. | 152 | Train | Ni-Ce/Al2O3 | Ni | 12 | Ce | 4.5 | Al2O3 | 83.5 | None | WI | 350 | 4 | 350 | 1 | 1 | 100 | 330 | 1 | 2 |  | 0 | 0 | 0 | 0 | 4 | 55.556
1156 | Wang W, Chu W, Wang N, Yang W, Jiang C. Mesoporous nickel catalyst supported on multi-walled carbon nanotubes for carbon dioxide methanation. Int J Hydrogen Energy 2016;41:967–75. https://doi.org/10.1016/j.ijhydene.2015.11.133. | 152 | Train | Ni-Ce/Al2O3 | Ni | 12 | Ce | 4.5 | Al2O3 | 83.5 | None | WI | 350 | 4 | 350 | 1 | 1 | 100 | 340 | 1 | 2 |  | 0 | 0 | 0 | 0 | 4 | 60.705
1157 | Wang W, Chu W, Wang N, Yang W, Jiang C. Mesoporous nickel catalyst supported on multi-walled carbon nanotubes for carbon dioxide methanation. Int J Hydrogen Energy 2016;41:967–75. https://doi.org/10.1016/j.ijhydene.2015.11.133. | 152 | Train | Ni-Ce/Al2O3 | Ni | 12 | Ce | 4.5 | Al2O3 | 83.5 | None | WI | 350 | 4 | 350 | 1 | 1 | 100 | 350 | 1 | 2 |  | 0 | 0 | 0 | 0 | 4 | 64.77
1158 | Wang W, Chu W, Wang N, Yang W, Jiang C. Mesoporous nickel catalyst supported on multi-walled carbon nanotubes for carbon dioxide methanation. Int J Hydrogen Energy 2016;41:967–75. https://doi.org/10.1016/j.ijhydene.2015.11.133. | 152 | Train | Ni-Ce/Al2O3 | Ni | 12 | Ce | 4.5 | Al2O3 | 83.5 | None | WI | 350 | 4 | 350 | 1 | 1 | 100 | 360 | 1 | 2 |  | 0 | 0 | 0 | 0 | 4 | 67.751
1159 | Wang W, Chu W, Wang N, Yang W, Jiang C. Mesoporous nickel catalyst supported on multi-walled carbon nanotubes for carbon dioxide methanation. Int J Hydrogen Energy 2016;41:967–75. https://doi.org/10.1016/j.ijhydene.2015.11.133. | 152 | Train | Ni-Ce/Al2O3 | Ni | 12 | Ce | 4.5 | Al2O3 | 83.5 | None | WI | 350 | 4 | 350 | 1 | 1 | 100 | 380 | 1 | 2 |  | 0 | 0 | 0 | 0 | 4 | 70.732
1160 | Wang W, Chu W, Wang N, Yang W, Jiang C. Mesoporous nickel catalyst supported on multi-walled carbon nanotubes for carbon dioxide methanation. Int J Hydrogen Energy 2016;41:967–75. https://doi.org/10.1016/j.ijhydene.2015.11.133. | 152 | Train | Ni-Ce/Al2O3 | Ni | 12 | Ce | 4.5 | Al2O3 | 83.5 | None | WI | 350 | 4 | 350 | 1 | 1 | 100 | 400 | 1 | 2 |  | 0 | 0 | 0 | 0 | 4 | 72.087
1161 | Goodarzi F, Kang L, Wang FR, Joensen F, Kegnæs S, Mielby J. Methanation of Carbon Dioxide over Zeolite-Encapsulated Nickel Nanoparticles. ChemCatChem 2018;10:1566–70. https://doi.org/10.1002/cctc.201701946. | 153 | Train | Ni/S1 | Ni | 5 | None | 0 | Zeolite | 95 | None | IWI | 550 | 20 | 500 | 1 | 2 | 10 | 450 | 1 | 1 | 50 | 0 | 16.7 | 0 | 0 | 4 | 42
1162 | Goodarzi F, Kang L, Wang FR, Joensen F, Kegnæs S, Mielby J. Methanation of Carbon Dioxide over Zeolite-Encapsulated Nickel Nanoparticles. ChemCatChem 2018;10:1566–70. https://doi.org/10.1002/cctc.201701946. | 154 | Train | Ni/d-S1 | Ni | 5 | None | 0 | Zeolite | 95 | None | IWI | 550 | 5 | 500 | 1 | 2 | 10 | 450 | 1 | 1 | 50 | 0 | 16.7 | 0 | 0 | 4 | 57
1163 | Aljishi A, Veilleux G, Lalinde JAH, Kopyscinski J. The effect of synthesis parameters on ordered mesoporous nickel alumina catalyst for CO2 methanation. Appl Catal A Gen 2018;549:263–72. https://doi.org/10.1016/j.apcata.2017.10.012. | 155 | Train | Ni/OMA | Ni | 15 | None | 0 | Al2O3 | 85 | None | WI | 500 | 5 | 500 | 1 | 3 | 20 | 300 | 1 |  | 160 | 0 |  | 0 | 0 | 5 | 12.195
1164 | Aljishi A, Veilleux G, Lalinde JAH, Kopyscinski J. The effect of synthesis parameters on ordered mesoporous nickel alumina catalyst for CO2 methanation. Appl Catal A Gen 2018;549:263–72. https://doi.org/10.1016/j.apcata.2017.10.012. | 155 | Train | Ni/OMA | Ni | 15 | None | 0 | Al2O3 | 85 | None | WI | 500 | 5 | 500 | 1 | 3 | 20 | 350 | 1 |  | 160 | 0 |  | 0 | 0 | 5 | 31.01
1165 | Aljishi A, Veilleux G, Lalinde JAH, Kopyscinski J. The effect of synthesis parameters on ordered mesoporous nickel alumina catalyst for CO2 methanation. Appl Catal A Gen 2018;549:263–72. https://doi.org/10.1016/j.apcata.2017.10.012. | 155 | Train | Ni/OMA | Ni | 15 | None | 0 | Al2O3 | 85 | None | WI | 500 | 5 | 500 | 1 | 3 | 20 | 400 | 1 |  | 160 | 0 |  | 0 | 0 | 5 | 62.718
1166 | Aljishi A, Veilleux G, Lalinde JAH, Kopyscinski J. The effect of synthesis parameters on ordered mesoporous nickel alumina catalyst for CO2 methanation. Appl Catal A Gen 2018;549:263–72. https://doi.org/10.1016/j.apcata.2017.10.012. | 155 | Train | Ni/OMA | Ni | 15 | None | 0 | Al2O3 | 85 | None | WI | 500 | 5 | 500 | 1 | 3 | 20 | 450 | 1 |  | 160 | 0 |  | 0 | 0 | 5 | 80.836
1167 | Aljishi A, Veilleux G, Lalinde JAH, Kopyscinski J. The effect of synthesis parameters on ordered mesoporous nickel alumina catalyst for CO2 methanation. Appl Catal A Gen 2018;549:263–72. https://doi.org/10.1016/j.apcata.2017.10.012. | 155 | Train | Ni/OMA | Ni | 15 | None | 0 | Al2O3 | 85 | None | WI | 500 | 5 | 500 | 1 | 3 | 20 | 500 | 1 |  | 160 | 0 |  | 0 | 0 | 5 | 83.624
1168 | Aljishi A, Veilleux G, Lalinde JAH, Kopyscinski J. The effect of synthesis parameters on ordered mesoporous nickel alumina catalyst for CO2 methanation. Appl Catal A Gen 2018;549:263–72. https://doi.org/10.1016/j.apcata.2017.10.012. | 156 | Train | Ni/OMA | Ni | 15 | None | 0 | Al2O3 | 85 | None | EISA | 500 | 5 | 500 | 1 | 3 | 20 | 300 | 1 |  | 160 | 0 |  | 0 | 0 | 5 | 16.725
1169 | Aljishi A, Veilleux G, Lalinde JAH, Kopyscinski J. The effect of synthesis parameters on ordered mesoporous nickel alumina catalyst for CO2 methanation. Appl Catal A Gen 2018;549:263–72. https://doi.org/10.1016/j.apcata.2017.10.012. | 156 | Train | Ni/OMA | Ni | 15 | None | 0 | Al2O3 | 85 | None | EISA | 500 | 5 | 500 | 1 | 3 | 20 | 350 | 1 |  | 160 | 0 |  | 0 | 0 | 5 | 42.857
1170 | Aljishi A, Veilleux G, Lalinde JAH, Kopyscinski J. The effect of synthesis parameters on ordered mesoporous nickel alumina catalyst for CO2 methanation. Appl Catal A Gen 2018;549:263–72. https://doi.org/10.1016/j.apcata.2017.10.012. | 156 | Train | Ni/OMA | Ni | 15 | None | 0 | Al2O3 | 85 | None | EISA | 500 | 5 | 500 | 1 | 3 | 20 | 400 | 1 |  | 160 | 0 |  | 0 | 0 | 5 | 70.383
1171 | Aljishi A, Veilleux G, Lalinde JAH, Kopyscinski J. The effect of synthesis parameters on ordered mesoporous nickel alumina catalyst for CO2 methanation. Appl Catal A Gen 2018;549:263–72. https://doi.org/10.1016/j.apcata.2017.10.012. | 156 | Train | Ni/OMA | Ni | 15 | None | 0 | Al2O3 | 85 | None | EISA | 500 | 5 | 500 | 1 | 3 | 20 | 450 | 1 |  | 160 | 0 |  | 0 | 0 | 5 | 83.972
1172 | Aljishi A, Veilleux G, Lalinde JAH, Kopyscinski J. The effect of synthesis parameters on ordered mesoporous nickel alumina catalyst for CO2 methanation. Appl Catal A Gen 2018;549:263–72. https://doi.org/10.1016/j.apcata.2017.10.012. | 156 | Train | Ni/OMA | Ni | 15 | None | 0 | Al2O3 | 85 | None | EISA | 500 | 5 | 500 | 1 | 3 | 20 | 500 | 1 |  | 160 | 0 |  | 0 | 0 | 5 | 80.139
1173 | Aljishi A, Veilleux G, Lalinde JAH, Kopyscinski J. The effect of synthesis parameters on ordered mesoporous nickel alumina catalyst for CO2 methanation. Appl Catal A Gen 2018;549:263–72. https://doi.org/10.1016/j.apcata.2017.10.012. | 157 | Test | Ni/OMA | Ni | 5 | None | 0 | Al2O3 | 95 | None | EISA | 500 | 5 | 500 | 1 | 3 | 20 | 300 | 1 |  | 160 | 0 |  | 0 | 0 | 5 | 10.086
1174 | Aljishi A, Veilleux G, Lalinde JAH, Kopyscinski J. The effect of synthesis parameters on ordered mesoporous nickel alumina catalyst for CO2 methanation. Appl Catal A Gen 2018;549:263–72. https://doi.org/10.1016/j.apcata.2017.10.012. | 157 | Test | Ni/OMA | Ni | 5 | None | 0 | Al2O3 | 95 | None | EISA | 500 | 5 | 500 | 1 | 3 | 20 | 350 | 1 |  | 160 | 0 |  | 0 | 0 | 5 | 23.343
1175 | Aljishi A, Veilleux G, Lalinde JAH, Kopyscinski J. The effect of synthesis parameters on ordered mesoporous nickel alumina catalyst for CO2 methanation. Appl Catal A Gen 2018;549:263–72. https://doi.org/10.1016/j.apcata.2017.10.012. | 157 | Test | Ni/OMA | Ni | 5 | None | 0 | Al2O3 | 95 | None | EISA | 500 | 5 | 500 | 1 | 3 | 20 | 400 | 1 |  | 160 | 0 |  | 0 | 0 | 5 | 48.703
1176 | Aljishi A, Veilleux G, Lalinde JAH, Kopyscinski J. The effect of synthesis parameters on ordered mesoporous nickel alumina catalyst for CO2 methanation. Appl Catal A Gen 2018;549:263–72. https://doi.org/10.1016/j.apcata.2017.10.012. | 157 | Test | Ni/OMA | Ni | 5 | None | 0 | Al2O3 | 95 | None | EISA | 500 | 5 | 500 | 1 | 3 | 20 | 450 | 1 |  | 160 | 0 |  | 0 | 0 | 5 | 69.164
1177 | Aljishi A, Veilleux G, Lalinde JAH, Kopyscinski J. The effect of synthesis parameters on ordered mesoporous nickel alumina catalyst for CO2 methanation. Appl Catal A Gen 2018;549:263–72. https://doi.org/10.1016/j.apcata.2017.10.012. | 157 | Test | Ni/OMA | Ni | 5 | None | 0 | Al2O3 | 95 | None | EISA | 500 | 5 | 500 | 1 | 3 | 20 | 500 | 1 |  | 160 | 0 |  | 0 | 0 | 5 | 78.386
1178 | Aljishi A, Veilleux G, Lalinde JAH, Kopyscinski J. The effect of synthesis parameters on ordered mesoporous nickel alumina catalyst for CO2 methanation. Appl Catal A Gen 2018;549:263–72. https://doi.org/10.1016/j.apcata.2017.10.012. | 158 | Test | Ni/OMA | Ni | 30 | None | 0 | Al2O3 | 70 | None | EISA | 500 | 5 | 500 | 1 | 3 | 20 | 300 | 1 |  | 160 | 0 |  | 0 | 0 | 5 | 31.988
1179 | Aljishi A, Veilleux G, Lalinde JAH, Kopyscinski J. The effect of synthesis parameters on ordered mesoporous nickel alumina catalyst for CO2 methanation. Appl Catal A Gen 2018;549:263–72. https://doi.org/10.1016/j.apcata.2017.10.012. | 158 | Test | Ni/OMA | Ni | 30 | None | 0 | Al2O3 | 70 | None | EISA | 500 | 5 | 500 | 1 | 3 | 20 | 350 | 1 |  | 160 | 0 |  | 0 | 0 | 5 | 68.876
1180 | Aljishi A, Veilleux G, Lalinde JAH, Kopyscinski J. The effect of synthesis parameters on ordered mesoporous nickel alumina catalyst for CO2 methanation. Appl Catal A Gen 2018;549:263–72. https://doi.org/10.1016/j.apcata.2017.10.012. | 158 | Test | Ni/OMA | Ni | 30 | None | 0 | Al2O3 | 70 | None | EISA | 500 | 5 | 500 | 1 | 3 | 20 | 400 | 1 |  | 160 | 0 |  | 0 | 0 | 5 | 89.625
1181 | Aljishi A, Veilleux G, Lalinde JAH, Kopyscinski J. The effect of synthesis parameters on ordered mesoporous nickel alumina catalyst for CO2 methanation. Appl Catal A Gen 2018;549:263–72. https://doi.org/10.1016/j.apcata.2017.10.012. | 158 | Test | Ni/OMA | Ni | 30 | None | 0 | Al2O3 | 70 | None | EISA | 500 | 5 | 500 | 1 | 3 | 20 | 450 | 1 |  | 160 | 0 |  | 0 | 0 | 5 | 90.778
1182 | Aljishi A, Veilleux G, Lalinde JAH, Kopyscinski J. The effect of synthesis parameters on ordered mesoporous nickel alumina catalyst for CO2 methanation. Appl Catal A Gen 2018;549:263–72. https://doi.org/10.1016/j.apcata.2017.10.012. | 158 | Test | Ni/OMA | Ni | 30 | None | 0 | Al2O3 | 70 | None | EISA | 500 | 5 | 500 | 1 | 3 | 20 | 500 | 1 |  | 160 | 0 |  | 0 | 0 | 5 | 82.709
1183 | Aljishi A, Veilleux G, Lalinde JAH, Kopyscinski J. The effect of synthesis parameters on ordered mesoporous nickel alumina catalyst for CO2 methanation. Appl Catal A Gen 2018;549:263–72. https://doi.org/10.1016/j.apcata.2017.10.012. | 159 | Train | Ni/OMA | Ni | 15 | None | 0 | Al2O3 | 85 | None | EISA | 400 | 5 | 500 | 1 | 3 | 20 | 300 | 1 |  | 160 | 0 |  | 0 | 0 | 5 | 17.919
1184 | Aljishi A, Veilleux G, Lalinde JAH, Kopyscinski J. The effect of synthesis parameters on ordered mesoporous nickel alumina catalyst for CO2 methanation. Appl Catal A Gen 2018;549:263–72. https://doi.org/10.1016/j.apcata.2017.10.012. | 159 | Train | Ni/OMA | Ni | 15 | None | 0 | Al2O3 | 85 | None | EISA | 400 | 5 | 500 | 1 | 3 | 20 | 350 | 1 |  | 160 | 0 |  | 0 | 0 | 5 | 37.283
1185 | Aljishi A, Veilleux G, Lalinde JAH, Kopyscinski J. The effect of synthesis parameters on ordered mesoporous nickel alumina catalyst for CO2 methanation. Appl Catal A Gen 2018;549:263–72. https://doi.org/10.1016/j.apcata.2017.10.012. | 159 | Train | Ni/OMA | Ni | 15 | None | 0 | Al2O3 | 85 | None | EISA | 400 | 5 | 500 | 1 | 3 | 20 | 400 | 1 |  | 160 | 0 |  | 0 | 0 | 5 | 64.451
1186 | Aljishi A, Veilleux G, Lalinde JAH, Kopyscinski J. The effect of synthesis parameters on ordered mesoporous nickel alumina catalyst for CO2 methanation. Appl Catal A Gen 2018;549:263–72. https://doi.org/10.1016/j.apcata.2017.10.012. | 159 | Train | Ni/OMA | Ni | 15 | None | 0 | Al2O3 | 85 | None | EISA | 400 | 5 | 500 | 1 | 3 | 20 | 450 | 1 |  | 160 | 0 |  | 0 | 0 | 5 | 80.925
1187 | Aljishi A, Veilleux G, Lalinde JAH, Kopyscinski J. The effect of synthesis parameters on ordered mesoporous nickel alumina catalyst for CO2 methanation. Appl Catal A Gen 2018;549:263–72. https://doi.org/10.1016/j.apcata.2017.10.012. | 159 | Train | Ni/OMA | Ni | 15 | None | 0 | Al2O3 | 85 | None | EISA | 400 | 5 | 500 | 1 | 3 | 20 | 500 | 1 |  | 160 | 0 |  | 0 | 0 | 5 | 80.347
1188 | Aljishi A, Veilleux G, Lalinde JAH, Kopyscinski J. The effect of synthesis parameters on ordered mesoporous nickel alumina catalyst for CO2 methanation. Appl Catal A Gen 2018;549:263–72. https://doi.org/10.1016/j.apcata.2017.10.012. | 160 | Train | Ni/OMA | Ni | 15 | None | 0 | Al2O3 | 85 | None | EISA | 900 | 5 | 500 | 1 | 3 | 20 | 300 | 1 |  | 160 | 0 |  | 0 | 0 | 5 | 7.514
1189 | Aljishi A, Veilleux G, Lalinde JAH, Kopyscinski J. The effect of synthesis parameters on ordered mesoporous nickel alumina catalyst for CO2 methanation. Appl Catal A Gen 2018;549:263–72. https://doi.org/10.1016/j.apcata.2017.10.012. | 160 | Train | Ni/OMA | Ni | 15 | None | 0 | Al2O3 | 85 | None | EISA | 900 | 5 | 500 | 1 | 3 | 20 | 350 | 1 |  | 160 | 0 |  | 0 | 0 | 5 | 14.162
1190 | Aljishi A, Veilleux G, Lalinde JAH, Kopyscinski J. The effect of synthesis parameters on ordered mesoporous nickel alumina catalyst for CO2 methanation. Appl Catal A Gen 2018;549:263–72. https://doi.org/10.1016/j.apcata.2017.10.012. | 160 | Train | Ni/OMA | Ni | 15 | None | 0 | Al2O3 | 85 | None | EISA | 900 | 5 | 500 | 1 | 3 | 20 | 400 | 1 |  | 160 | 0 |  | 0 | 0 | 5 | 29.769
1191 | Aljishi A, Veilleux G, Lalinde JAH, Kopyscinski J. The effect of synthesis parameters on ordered mesoporous nickel alumina catalyst for CO2 methanation. Appl Catal A Gen 2018;549:263–72. https://doi.org/10.1016/j.apcata.2017.10.012. | 160 | Train | Ni/OMA | Ni | 15 | None | 0 | Al2O3 | 85 | None | EISA | 900 | 5 | 500 | 1 | 3 | 20 | 450 | 1 |  | 160 | 0 |  | 0 | 0 | 5 | 52.023
1192 | Aljishi A, Veilleux G, Lalinde JAH, Kopyscinski J. The effect of synthesis parameters on ordered mesoporous nickel alumina catalyst for CO2 methanation. Appl Catal A Gen 2018;549:263–72. https://doi.org/10.1016/j.apcata.2017.10.012. | 160 | Train | Ni/OMA | Ni | 15 | None | 0 | Al2O3 | 85 | None | EISA | 900 | 5 | 500 | 1 | 3 | 20 | 500 | 1 |  | 160 | 0 |  | 0 | 0 | 5 | 69.653
1193 | Aljishi A, Veilleux G, Lalinde JAH, Kopyscinski J. The effect of synthesis parameters on ordered mesoporous nickel alumina catalyst for CO2 methanation. Appl Catal A Gen 2018;549:263–72. https://doi.org/10.1016/j.apcata.2017.10.012. | 161 | Train | Ni/OMA | Ni | 15 | None | 0 | Al2O3 | 85 | None | EISA | 700 | 5 | 500 | 1 | 3 | 20 | 300 | 1 | 1.33 | 160 | 0 |  | 0 | 0 | 5 | 35.599
1194 | Aljishi A, Veilleux G, Lalinde JAH, Kopyscinski J. The effect of synthesis parameters on ordered mesoporous nickel alumina catalyst for CO2 methanation. Appl Catal A Gen 2018;549:263–72. https://doi.org/10.1016/j.apcata.2017.10.012. | 161 | Train | Ni/OMA | Ni | 15 | None | 0 | Al2O3 | 85 | None | EISA | 700 | 5 | 500 | 1 | 3 | 20 | 350 | 1 | 1.33 | 160 | 0 |  | 0 | 0 | 5 | 74.11
1195 | Aljishi A, Veilleux G, Lalinde JAH, Kopyscinski J. The effect of synthesis parameters on ordered mesoporous nickel alumina catalyst for CO2 methanation. Appl Catal A Gen 2018;549:263–72. https://doi.org/10.1016/j.apcata.2017.10.012. | 161 | Train | Ni/OMA | Ni | 15 | None | 0 | Al2O3 | 85 | None | EISA | 700 | 5 | 500 | 1 | 3 | 20 | 400 | 1 | 1.33 | 160 | 0 |  | 0 | 0 | 5 | 92.233
1196 | Aljishi A, Veilleux G, Lalinde JAH, Kopyscinski J. The effect of synthesis parameters on ordered mesoporous nickel alumina catalyst for CO2 methanation. Appl Catal A Gen 2018;549:263–72. https://doi.org/10.1016/j.apcata.2017.10.012. | 161 | Train | Ni/OMA | Ni | 15 | None | 0 | Al2O3 | 85 | None | EISA | 700 | 5 | 500 | 1 | 3 | 20 | 450 | 1 | 1.33 | 160 | 0 |  | 0 | 0 | 5 | 88.673
1197 | Aljishi A, Veilleux G, Lalinde JAH, Kopyscinski J. The effect of synthesis parameters on ordered mesoporous nickel alumina catalyst for CO2 methanation. Appl Catal A Gen 2018;549:263–72. https://doi.org/10.1016/j.apcata.2017.10.012. | 161 | Train | Ni/OMA | Ni | 15 | None | 0 | Al2O3 | 85 | None | EISA | 700 | 5 | 500 | 1 | 3 | 20 | 500 | 1 | 1.33 | 160 | 0 |  | 0 | 0 | 5 | 80.259
1198 | Aljishi A, Veilleux G, Lalinde JAH, Kopyscinski J. The effect of synthesis parameters on ordered mesoporous nickel alumina catalyst for CO2 methanation. Appl Catal A Gen 2018;549:263–72. https://doi.org/10.1016/j.apcata.2017.10.012. | 162 | Train | Ni/OMA | Ni | 15 | None | 0 | Al2O3 | 85 | None | EISA | 700 | 5 | 500 | 1 | 3 | 20 | 300 | 1 | 0.88 | 160 | 0 |  | 0 | 0 | 5 | 27.508
1199 | Aljishi A, Veilleux G, Lalinde JAH, Kopyscinski J. The effect of synthesis parameters on ordered mesoporous nickel alumina catalyst for CO2 methanation. Appl Catal A Gen 2018;549:263–72. https://doi.org/10.1016/j.apcata.2017.10.012. | 162 | Train | Ni/OMA | Ni | 15 | None | 0 | Al2O3 | 85 | None | EISA | 700 | 5 | 500 | 1 | 3 | 20 | 350 | 1 | 0.88 | 160 | 0 |  | 0 | 0 | 5 | 66.019
1200 | Aljishi A, Veilleux G, Lalinde JAH, Kopyscinski J. The effect of synthesis parameters on ordered mesoporous nickel alumina catalyst for CO2 methanation. Appl Catal A Gen 2018;549:263–72. https://doi.org/10.1016/j.apcata.2017.10.012. | 162 | Train | Ni/OMA | Ni | 15 | None | 0 | Al2O3 | 85 | None | EISA | 700 | 5 | 500 | 1 | 3 | 20 | 400 | 1 | 0.88 | 160 | 0 |  | 0 | 0 | 5 | 87.702
1201 | Aljishi A, Veilleux G, Lalinde JAH, Kopyscinski J. The effect of synthesis parameters on ordered mesoporous nickel alumina catalyst for CO2 methanation. Appl Catal A Gen 2018;549:263–72. https://doi.org/10.1016/j.apcata.2017.10.012. | 162 | Train | Ni/OMA | Ni | 15 | None | 0 | Al2O3 | 85 | None | EISA | 700 | 5 | 500 | 1 | 3 | 20 | 450 | 1 | 0.88 | 160 | 0 |  | 0 | 0 | 5 | 89.644
1202 | Aljishi A, Veilleux G, Lalinde JAH, Kopyscinski J. The effect of synthesis parameters on ordered mesoporous nickel alumina catalyst for CO2 methanation. Appl Catal A Gen 2018;549:263–72. https://doi.org/10.1016/j.apcata.2017.10.012. | 162 | Train | Ni/OMA | Ni | 15 | None | 0 | Al2O3 | 85 | None | EISA | 700 | 5 | 500 | 1 | 3 | 20 | 500 | 1 | 0.88 | 160 | 0 |  | 0 | 0 | 5 | 81.877
1203 | Aljishi A, Veilleux G, Lalinde JAH, Kopyscinski J. The effect of synthesis parameters on ordered mesoporous nickel alumina catalyst for CO2 methanation. Appl Catal A Gen 2018;549:263–72. https://doi.org/10.1016/j.apcata.2017.10.012. | 163 | Train | Ni/OMA | Ni | 15 | None | 0 | Al2O3 | 85 | None | EISA | 700 | 5 | 500 | 1 | 3 | 20 | 300 | 1 | 0.66 | 160 | 0 |  | 0 | 0 | 5 | 23.301
1204 | Aljishi A, Veilleux G, Lalinde JAH, Kopyscinski J. The effect of synthesis parameters on ordered mesoporous nickel alumina catalyst for CO2 methanation. Appl Catal A Gen 2018;549:263–72. https://doi.org/10.1016/j.apcata.2017.10.012. | 163 | Train | Ni/OMA | Ni | 15 | None | 0 | Al2O3 | 85 | None | EISA | 700 | 5 | 500 | 1 | 3 | 20 | 350 | 1 | 0.66 | 160 | 0 |  | 0 | 0 | 5 | 58.9
1205 | Aljishi A, Veilleux G, Lalinde JAH, Kopyscinski J. The effect of synthesis parameters on ordered mesoporous nickel alumina catalyst for CO2 methanation. Appl Catal A Gen 2018;549:263–72. https://doi.org/10.1016/j.apcata.2017.10.012. | 163 | Train | Ni/OMA | Ni | 15 | None | 0 | Al2O3 | 85 | None | EISA | 700 | 5 | 500 | 1 | 3 | 20 | 400 | 1 | 0.66 | 160 | 0 |  | 0 | 0 | 5 | 82.201
1206 | Aljishi A, Veilleux G, Lalinde JAH, Kopyscinski J. The effect of synthesis parameters on ordered mesoporous nickel alumina catalyst for CO2 methanation. Appl Catal A Gen 2018;549:263–72. https://doi.org/10.1016/j.apcata.2017.10.012. | 163 | Train | Ni/OMA | Ni | 15 | None | 0 | Al2O3 | 85 | None | EISA | 700 | 5 | 500 | 1 | 3 | 20 | 450 | 1 | 0.66 | 160 | 0 |  | 0 | 0 | 5 | 89.968
1207 | Aljishi A, Veilleux G, Lalinde JAH, Kopyscinski J. The effect of synthesis parameters on ordered mesoporous nickel alumina catalyst for CO2 methanation. Appl Catal A Gen 2018;549:263–72. https://doi.org/10.1016/j.apcata.2017.10.012. | 163 | Train | Ni/OMA | Ni | 15 | None | 0 | Al2O3 | 85 | None | EISA | 700 | 5 | 500 | 1 | 3 | 20 | 500 | 1 | 0.66 | 160 | 0 |  | 0 | 0 | 5 | 83.495
1208 | Aljishi A, Veilleux G, Lalinde JAH, Kopyscinski J. The effect of synthesis parameters on ordered mesoporous nickel alumina catalyst for CO2 methanation. Appl Catal A Gen 2018;549:263–72. https://doi.org/10.1016/j.apcata.2017.10.012. | 164 | Train | Ni/OMA | Ni | 15 | None | 0 | Al2O3 | 85 | None | EISA | 700 | 5 | 500 | 1 | 3 | 20 | 300 | 1 | 0.52 | 160 | 0 |  | 0 | 0 | 5 | 20.388
1209 | Aljishi A, Veilleux G, Lalinde JAH, Kopyscinski J. The effect of synthesis parameters on ordered mesoporous nickel alumina catalyst for CO2 methanation. Appl Catal A Gen 2018;549:263–72. https://doi.org/10.1016/j.apcata.2017.10.012. | 164 | Train | Ni/OMA | Ni | 15 | None | 0 | Al2O3 | 85 | None | EISA | 700 | 5 | 500 | 1 | 3 | 20 | 350 | 1 | 0.52 | 160 | 0 |  | 0 | 0 | 5 | 51.456
1210 | Aljishi A, Veilleux G, Lalinde JAH, Kopyscinski J. The effect of synthesis parameters on ordered mesoporous nickel alumina catalyst for CO2 methanation. Appl Catal A Gen 2018;549:263–72. https://doi.org/10.1016/j.apcata.2017.10.012. | 164 | Train | Ni/OMA | Ni | 15 | None | 0 | Al2O3 | 85 | None | EISA | 700 | 5 | 500 | 1 | 3 | 20 | 400 | 1 | 0.52 | 160 | 0 |  | 0 | 0 | 5 | 77.994
1211 | Aljishi A, Veilleux G, Lalinde JAH, Kopyscinski J. The effect of synthesis parameters on ordered mesoporous nickel alumina catalyst for CO2 methanation. Appl Catal A Gen 2018;549:263–72. https://doi.org/10.1016/j.apcata.2017.10.012. | 164 | Train | Ni/OMA | Ni | 15 | None | 0 | Al2O3 | 85 | None | EISA | 700 | 5 | 500 | 1 | 3 | 20 | 450 | 1 | 0.52 | 160 | 0 |  | 0 | 0 | 5 | 88.997
1212 | Aljishi A, Veilleux G, Lalinde JAH, Kopyscinski J. The effect of synthesis parameters on ordered mesoporous nickel alumina catalyst for CO2 methanation. Appl Catal A Gen 2018;549:263–72. https://doi.org/10.1016/j.apcata.2017.10.012. | 164 | Train | Ni/OMA | Ni | 15 | None | 0 | Al2O3 | 85 | None | EISA | 700 | 5 | 500 | 1 | 3 | 20 | 500 | 1 | 0.52 | 160 | 0 |  | 0 | 0 | 5 | 84.79
1213 | Li J, Zhou Y, Xiao X, Wang W, Wang N, Qian W, et al. Regulation of Ni-CNT Interaction on Mn-Promoted Nickel Nanocatalysts Supported on Oxygenated CNTs for CO 2 Selective Hydrogenation. ACS Appl Mater Interfaces 2018;10:41224–36. https://doi.org/10.1021/acsami.8b04220. | 165 | Train | Ni/CNT | Ni | 15 | None | 0 | NC | 85 | None | OUCI | 350 | 4 | 350 | 1 | 1 | 100 | 210 | 1 | 2 | 140 | 0 | 0 | 0 | 0 | 4 | 0
1214 | Li J, Zhou Y, Xiao X, Wang W, Wang N, Qian W, et al. Regulation of Ni-CNT Interaction on Mn-Promoted Nickel Nanocatalysts Supported on Oxygenated CNTs for CO 2 Selective Hydrogenation. ACS Appl Mater Interfaces 2018;10:41224–36. https://doi.org/10.1021/acsami.8b04220. | 165 | Train | Ni/CNT | Ni | 15 | None | 0 | NC | 85 | None | OUCI | 350 | 4 | 350 | 1 | 1 | 100 | 240 | 1 | 2 | 140 | 0 | 0 | 0 | 0 | 4 | 0.593
1215 | Li J, Zhou Y, Xiao X, Wang W, Wang N, Qian W, et al. Regulation of Ni-CNT Interaction on Mn-Promoted Nickel Nanocatalysts Supported on Oxygenated CNTs for CO 2 Selective Hydrogenation. ACS Appl Mater Interfaces 2018;10:41224–36. https://doi.org/10.1021/acsami.8b04220. | 165 | Train | Ni/CNT | Ni | 15 | None | 0 | NC | 85 | None | OUCI | 350 | 4 | 350 | 1 | 1 | 100 | 270 | 1 | 2 | 140 | 0 | 0 | 0 | 0 | 4 | 2.963
1216 | Li J, Zhou Y, Xiao X, Wang W, Wang N, Qian W, et al. Regulation of Ni-CNT Interaction on Mn-Promoted Nickel Nanocatalysts Supported on Oxygenated CNTs for CO 2 Selective Hydrogenation. ACS Appl Mater Interfaces 2018;10:41224–36. https://doi.org/10.1021/acsami.8b04220. | 165 | Train | Ni/CNT | Ni | 15 | None | 0 | NC | 85 | None | OUCI | 350 | 4 | 350 | 1 | 1 | 100 | 300 | 1 | 2 | 140 | 0 | 0 | 0 | 0 | 4 | 8
1217 | Li J, Zhou Y, Xiao X, Wang W, Wang N, Qian W, et al. Regulation of Ni-CNT Interaction on Mn-Promoted Nickel Nanocatalysts Supported on Oxygenated CNTs for CO 2 Selective Hydrogenation. ACS Appl Mater Interfaces 2018;10:41224–36. https://doi.org/10.1021/acsami.8b04220. | 165 | Train | Ni/CNT | Ni | 15 | None | 0 | NC | 85 | None | OUCI | 350 | 4 | 350 | 1 | 1 | 100 | 330 | 1 | 2 | 140 | 0 | 0 | 0 | 0 | 4 | 21.63
1218 | Li J, Zhou Y, Xiao X, Wang W, Wang N, Qian W, et al. Regulation of Ni-CNT Interaction on Mn-Promoted Nickel Nanocatalysts Supported on Oxygenated CNTs for CO 2 Selective Hydrogenation. ACS Appl Mater Interfaces 2018;10:41224–36. https://doi.org/10.1021/acsami.8b04220. | 165 | Train | Ni/CNT | Ni | 15 | None | 0 | NC | 85 | None | OUCI | 350 | 4 | 350 | 1 | 1 | 100 | 360 | 1 | 2 | 140 | 0 | 0 | 0 | 0 | 4 | 57.185
1219 | Li J, Zhou Y, Xiao X, Wang W, Wang N, Qian W, et al. Regulation of Ni-CNT Interaction on Mn-Promoted Nickel Nanocatalysts Supported on Oxygenated CNTs for CO 2 Selective Hydrogenation. ACS Appl Mater Interfaces 2018;10:41224–36. https://doi.org/10.1021/acsami.8b04220. | 165 | Train | Ni/CNT | Ni | 15 | None | 0 | NC | 85 | None | OUCI | 450 | 4 | 350 | 1 | 1 | 100 | 210 | 1 | 2 | 140 | 0 | 0 | 0 | 0 | 4 | 0
1220 | Li J, Zhou Y, Xiao X, Wang W, Wang N, Qian W, et al. Regulation of Ni-CNT Interaction on Mn-Promoted Nickel Nanocatalysts Supported on Oxygenated CNTs for CO 2 Selective Hydrogenation. ACS Appl Mater Interfaces 2018;10:41224–36. https://doi.org/10.1021/acsami.8b04220. | 165 | Train | Ni/CNT | Ni | 15 | None | 0 | NC | 85 | None | OUCI | 450 | 4 | 350 | 1 | 1 | 100 | 240 | 1 | 2 | 140 | 0 | 0 | 0 | 0 | 4 | 0.296
1221 | Li J, Zhou Y, Xiao X, Wang W, Wang N, Qian W, et al. Regulation of Ni-CNT Interaction on Mn-Promoted Nickel Nanocatalysts Supported on Oxygenated CNTs for CO 2 Selective Hydrogenation. ACS Appl Mater Interfaces 2018;10:41224–36. https://doi.org/10.1021/acsami.8b04220. | 165 | Train | Ni/CNT | Ni | 15 | None | 0 | NC | 85 | None | OUCI | 450 | 4 | 350 | 1 | 1 | 100 | 270 | 1 | 2 | 140 | 0 | 0 | 0 | 0 | 4 | 2.37
1222 | Li J, Zhou Y, Xiao X, Wang W, Wang N, Qian W, et al. Regulation of Ni-CNT Interaction on Mn-Promoted Nickel Nanocatalysts Supported on Oxygenated CNTs for CO 2 Selective Hydrogenation. ACS Appl Mater Interfaces 2018;10:41224–36. https://doi.org/10.1021/acsami.8b04220. | 165 | Train | Ni/CNT | Ni | 15 | None | 0 | NC | 85 | None | OUCI | 450 | 4 | 350 | 1 | 1 | 100 | 300 | 1 | 2 | 140 | 0 | 0 | 0 | 0 | 4 | 6.222
1223 | Li J, Zhou Y, Xiao X, Wang W, Wang N, Qian W, et al. Regulation of Ni-CNT Interaction on Mn-Promoted Nickel Nanocatalysts Supported on Oxygenated CNTs for CO 2 Selective Hydrogenation. ACS Appl Mater Interfaces 2018;10:41224–36. https://doi.org/10.1021/acsami.8b04220. | 165 | Train | Ni/CNT | Ni | 15 | None | 0 | NC | 85 | None | OUCI | 450 | 4 | 350 | 1 | 1 | 100 | 330 | 1 | 2 | 140 | 0 | 0 | 0 | 0 | 4 | 18.667
1224 | Li J, Zhou Y, Xiao X, Wang W, Wang N, Qian W, et al. Regulation of Ni-CNT Interaction on Mn-Promoted Nickel Nanocatalysts Supported on Oxygenated CNTs for CO 2 Selective Hydrogenation. ACS Appl Mater Interfaces 2018;10:41224–36. https://doi.org/10.1021/acsami.8b04220. | 165 | Train | Ni/CNT | Ni | 15 | None | 0 | NC | 85 | None | OUCI | 450 | 4 | 350 | 1 | 1 | 100 | 360 | 1 | 2 | 140 | 0 | 0 | 0 | 0 | 4 | 41.481
1225 | Li J, Zhou Y, Xiao X, Wang W, Wang N, Qian W, et al. Regulation of Ni-CNT Interaction on Mn-Promoted Nickel Nanocatalysts Supported on Oxygenated CNTs for CO 2 Selective Hydrogenation. ACS Appl Mater Interfaces 2018;10:41224–36. https://doi.org/10.1021/acsami.8b04220. | 165 | Train | Ni/CNT | Ni | 15 | None | 0 | NC | 85 | None | OUCI | 550 | 4 | 350 | 1 | 1 | 100 | 210 | 1 | 2 | 140 | 0 | 0 | 0 | 0 | 4 | 0
1226 | Li J, Zhou Y, Xiao X, Wang W, Wang N, Qian W, et al. Regulation of Ni-CNT Interaction on Mn-Promoted Nickel Nanocatalysts Supported on Oxygenated CNTs for CO 2 Selective Hydrogenation. ACS Appl Mater Interfaces 2018;10:41224–36. https://doi.org/10.1021/acsami.8b04220. | 165 | Train | Ni/CNT | Ni | 15 | None | 0 | NC | 85 | None | OUCI | 550 | 4 | 350 | 1 | 1 | 100 | 240 | 1 | 2 | 140 | 0 | 0 | 0 | 0 | 4 | 0
1227 | Li J, Zhou Y, Xiao X, Wang W, Wang N, Qian W, et al. Regulation of Ni-CNT Interaction on Mn-Promoted Nickel Nanocatalysts Supported on Oxygenated CNTs for CO 2 Selective Hydrogenation. ACS Appl Mater Interfaces 2018;10:41224–36. https://doi.org/10.1021/acsami.8b04220. | 165 | Train | Ni/CNT | Ni | 15 | None | 0 | NC | 85 | None | OUCI | 550 | 4 | 350 | 1 | 1 | 100 | 270 | 1 | 2 | 140 | 0 | 0 | 0 | 0 | 4 | 1.481
1228 | Li J, Zhou Y, Xiao X, Wang W, Wang N, Qian W, et al. Regulation of Ni-CNT Interaction on Mn-Promoted Nickel Nanocatalysts Supported on Oxygenated CNTs for CO 2 Selective Hydrogenation. ACS Appl Mater Interfaces 2018;10:41224–36. https://doi.org/10.1021/acsami.8b04220. | 165 | Train | Ni/CNT | Ni | 15 | None | 0 | NC | 85 | None | OUCI | 550 | 4 | 350 | 1 | 1 | 100 | 300 | 1 | 2 | 140 | 0 | 0 | 0 | 0 | 4 | 4.148
1229 | Li J, Zhou Y, Xiao X, Wang W, Wang N, Qian W, et al. Regulation of Ni-CNT Interaction on Mn-Promoted Nickel Nanocatalysts Supported on Oxygenated CNTs for CO 2 Selective Hydrogenation. ACS Appl Mater Interfaces 2018;10:41224–36. https://doi.org/10.1021/acsami.8b04220. | 165 | Train | Ni/CNT | Ni | 15 | None | 0 | NC | 85 | None | OUCI | 550 | 4 | 350 | 1 | 1 | 100 | 330 | 1 | 2 | 140 | 0 | 0 | 0 | 0 | 4 | 10.963
1230 | Li J, Zhou Y, Xiao X, Wang W, Wang N, Qian W, et al. Regulation of Ni-CNT Interaction on Mn-Promoted Nickel Nanocatalysts Supported on Oxygenated CNTs for CO 2 Selective Hydrogenation. ACS Appl Mater Interfaces 2018;10:41224–36. https://doi.org/10.1021/acsami.8b04220. | 165 | Train | Ni/CNT | Ni | 15 | None | 0 | NC | 85 | None | OUCI | 550 | 4 | 350 | 1 | 1 | 100 | 360 | 1 | 2 | 140 | 0 | 0 | 0 | 0 | 4 | 23.407
1231 | Li J, Zhou Y, Xiao X, Wang W, Wang N, Qian W, et al. Regulation of Ni-CNT Interaction on Mn-Promoted Nickel Nanocatalysts Supported on Oxygenated CNTs for CO 2 Selective Hydrogenation. ACS Appl Mater Interfaces 2018;10:41224–36. https://doi.org/10.1021/acsami.8b04220. | 166 | Test | Ni/CNT | Ni | 15 | Mn | 4 | NC | 81 | None | OUCI | 350 | 4 | 350 | 1 | 1 | 100 | 210 | 1 | 2 | 140 | 0 | 0 | 0 | 0 | 4 | 7.407
1232 | Li J, Zhou Y, Xiao X, Wang W, Wang N, Qian W, et al. Regulation of Ni-CNT Interaction on Mn-Promoted Nickel Nanocatalysts Supported on Oxygenated CNTs for CO 2 Selective Hydrogenation. ACS Appl Mater Interfaces 2018;10:41224–36. https://doi.org/10.1021/acsami.8b04220. | 166 | Test | Ni/CNT | Ni | 15 | Mn | 4 | NC | 81 | None | OUCI | 350 | 4 | 350 | 1 | 1 | 100 | 240 | 1 | 2 | 140 | 0 | 0 | 0 | 0 | 4 | 22.815
1233 | Li J, Zhou Y, Xiao X, Wang W, Wang N, Qian W, et al. Regulation of Ni-CNT Interaction on Mn-Promoted Nickel Nanocatalysts Supported on Oxygenated CNTs for CO 2 Selective Hydrogenation. ACS Appl Mater Interfaces 2018;10:41224–36. https://doi.org/10.1021/acsami.8b04220. | 166 | Test | Ni/CNT | Ni | 15 | Mn | 4 | NC | 81 | None | OUCI | 350 | 4 | 350 | 1 | 1 | 100 | 270 | 1 | 2 | 140 | 0 | 0 | 0 | 0 | 4 | 58.074
1234 | Li J, Zhou Y, Xiao X, Wang W, Wang N, Qian W, et al. Regulation of Ni-CNT Interaction on Mn-Promoted Nickel Nanocatalysts Supported on Oxygenated CNTs for CO 2 Selective Hydrogenation. ACS Appl Mater Interfaces 2018;10:41224–36. https://doi.org/10.1021/acsami.8b04220. | 166 | Test | Ni/CNT | Ni | 15 | Mn | 4 | NC | 81 | None | OUCI | 350 | 4 | 350 | 1 | 1 | 100 | 300 | 1 | 2 | 140 | 0 | 0 | 0 | 0 | 4 | 71.407
1235 | Li J, Zhou Y, Xiao X, Wang W, Wang N, Qian W, et al. Regulation of Ni-CNT Interaction on Mn-Promoted Nickel Nanocatalysts Supported on Oxygenated CNTs for CO 2 Selective Hydrogenation. ACS Appl Mater Interfaces 2018;10:41224–36. https://doi.org/10.1021/acsami.8b04220. | 166 | Test | Ni/CNT | Ni | 15 | Mn | 4 | NC | 81 | None | OUCI | 350 | 4 | 350 | 1 | 1 | 100 | 330 | 1 | 2 | 140 | 0 | 0 | 0 | 0 | 4 | 75.852
1236 | Li J, Zhou Y, Xiao X, Wang W, Wang N, Qian W, et al. Regulation of Ni-CNT Interaction on Mn-Promoted Nickel Nanocatalysts Supported on Oxygenated CNTs for CO 2 Selective Hydrogenation. ACS Appl Mater Interfaces 2018;10:41224–36. https://doi.org/10.1021/acsami.8b04220. | 166 | Test | Ni/CNT | Ni | 15 | Mn | 4 | NC | 81 | None | OUCI | 350 | 4 | 350 | 1 | 1 | 100 | 360 | 1 | 2 | 140 | 0 | 0 | 0 | 0 | 4 | 77.333
1237 | Li J, Zhou Y, Xiao X, Wang W, Wang N, Qian W, et al. Regulation of Ni-CNT Interaction on Mn-Promoted Nickel Nanocatalysts Supported on Oxygenated CNTs for CO 2 Selective Hydrogenation. ACS Appl Mater Interfaces 2018;10:41224–36. https://doi.org/10.1021/acsami.8b04220. | 166 | Test | Ni/CNT | Ni | 15 | Mn | 4 | NC | 81 | None | OUCI | 450 | 4 | 350 | 1 | 1 | 100 | 210 | 1 | 2 | 140 | 0 | 0 | 0 | 0 | 4 | 3.852
1238 | Li J, Zhou Y, Xiao X, Wang W, Wang N, Qian W, et al. Regulation of Ni-CNT Interaction on Mn-Promoted Nickel Nanocatalysts Supported on Oxygenated CNTs for CO 2 Selective Hydrogenation. ACS Appl Mater Interfaces 2018;10:41224–36. https://doi.org/10.1021/acsami.8b04220. | 166 | Test | Ni/CNT | Ni | 15 | Mn | 4 | NC | 81 | None | OUCI | 450 | 4 | 350 | 1 | 1 | 100 | 240 | 1 | 2 | 140 | 0 | 0 | 0 | 0 | 4 | 10.963
1239 | Li J, Zhou Y, Xiao X, Wang W, Wang N, Qian W, et al. Regulation of Ni-CNT Interaction on Mn-Promoted Nickel Nanocatalysts Supported on Oxygenated CNTs for CO 2 Selective Hydrogenation. ACS Appl Mater Interfaces 2018;10:41224–36. https://doi.org/10.1021/acsami.8b04220. | 166 | Test | Ni/CNT | Ni | 15 | Mn | 4 | NC | 81 | None | OUCI | 450 | 4 | 350 | 1 | 1 | 100 | 270 | 1 | 2 | 140 | 0 | 0 | 0 | 0 | 4 | 36.148
1240 | Li J, Zhou Y, Xiao X, Wang W, Wang N, Qian W, et al. Regulation of Ni-CNT Interaction on Mn-Promoted Nickel Nanocatalysts Supported on Oxygenated CNTs for CO 2 Selective Hydrogenation. ACS Appl Mater Interfaces 2018;10:41224–36. https://doi.org/10.1021/acsami.8b04220. | 166 | Test | Ni/CNT | Ni | 15 | Mn | 4 | NC | 81 | None | OUCI | 450 | 4 | 350 | 1 | 1 | 100 | 300 | 1 | 2 | 140 | 0 | 0 | 0 | 0 | 4 | 61.333
1241 | Li J, Zhou Y, Xiao X, Wang W, Wang N, Qian W, et al. Regulation of Ni-CNT Interaction on Mn-Promoted Nickel Nanocatalysts Supported on Oxygenated CNTs for CO 2 Selective Hydrogenation. ACS Appl Mater Interfaces 2018;10:41224–36. https://doi.org/10.1021/acsami.8b04220. | 166 | Test | Ni/CNT | Ni | 15 | Mn | 4 | NC | 81 | None | OUCI | 450 | 4 | 350 | 1 | 1 | 100 | 330 | 1 | 2 | 140 | 0 | 0 | 0 | 0 | 4 | 71.111
1242 | Li J, Zhou Y, Xiao X, Wang W, Wang N, Qian W, et al. Regulation of Ni-CNT Interaction on Mn-Promoted Nickel Nanocatalysts Supported on Oxygenated CNTs for CO 2 Selective Hydrogenation. ACS Appl Mater Interfaces 2018;10:41224–36. https://doi.org/10.1021/acsami.8b04220. | 166 | Test | Ni/CNT | Ni | 15 | Mn | 4 | NC | 81 | None | OUCI | 450 | 4 | 350 | 1 | 1 | 100 | 360 | 1 | 2 | 140 | 0 | 0 | 0 | 0 | 4 | 73.778
1243 | Li J, Zhou Y, Xiao X, Wang W, Wang N, Qian W, et al. Regulation of Ni-CNT Interaction on Mn-Promoted Nickel Nanocatalysts Supported on Oxygenated CNTs for CO 2 Selective Hydrogenation. ACS Appl Mater Interfaces 2018;10:41224–36. https://doi.org/10.1021/acsami.8b04220. | 166 | Test | Ni/CNT | Ni | 15 | Mn | 4 | NC | 81 | None | OUCI | 550 | 4 | 350 | 1 | 1 | 100 | 210 | 1 | 2 | 140 | 0 | 0 | 0 | 0 | 4 | 2.074
1244 | Li J, Zhou Y, Xiao X, Wang W, Wang N, Qian W, et al. Regulation of Ni-CNT Interaction on Mn-Promoted Nickel Nanocatalysts Supported on Oxygenated CNTs for CO 2 Selective Hydrogenation. ACS Appl Mater Interfaces 2018;10:41224–36. https://doi.org/10.1021/acsami.8b04220. | 166 | Test | Ni/CNT | Ni | 15 | Mn | 4 | NC | 81 | None | OUCI | 550 | 4 | 350 | 1 | 1 | 100 | 240 | 1 | 2 | 140 | 0 | 0 | 0 | 0 | 4 | 7.407
1245 | Li J, Zhou Y, Xiao X, Wang W, Wang N, Qian W, et al. Regulation of Ni-CNT Interaction on Mn-Promoted Nickel Nanocatalysts Supported on Oxygenated CNTs for CO 2 Selective Hydrogenation. ACS Appl Mater Interfaces 2018;10:41224–36. https://doi.org/10.1021/acsami.8b04220. | 166 | Test | Ni/CNT | Ni | 15 | Mn | 4 | NC | 81 | None | OUCI | 550 | 4 | 350 | 1 | 1 | 100 | 270 | 1 | 2 | 140 | 0 | 0 | 0 | 0 | 4 | 25.185
1246 | Li J, Zhou Y, Xiao X, Wang W, Wang N, Qian W, et al. Regulation of Ni-CNT Interaction on Mn-Promoted Nickel Nanocatalysts Supported on Oxygenated CNTs for CO 2 Selective Hydrogenation. ACS Appl Mater Interfaces 2018;10:41224–36. https://doi.org/10.1021/acsami.8b04220. | 166 | Test | Ni/CNT | Ni | 15 | Mn | 4 | NC | 81 | None | OUCI | 550 | 4 | 350 | 1 | 1 | 100 | 300 | 1 | 2 | 140 | 0 | 0 | 0 | 0 | 4 | 54.519
1247 | Li J, Zhou Y, Xiao X, Wang W, Wang N, Qian W, et al. Regulation of Ni-CNT Interaction on Mn-Promoted Nickel Nanocatalysts Supported on Oxygenated CNTs for CO 2 Selective Hydrogenation. ACS Appl Mater Interfaces 2018;10:41224–36. https://doi.org/10.1021/acsami.8b04220. | 166 | Test | Ni/CNT | Ni | 15 | Mn | 4 | NC | 81 | None | OUCI | 550 | 4 | 350 | 1 | 1 | 100 | 330 | 1 | 2 | 140 | 0 | 0 | 0 | 0 | 4 | 68.148
1248 | Li J, Zhou Y, Xiao X, Wang W, Wang N, Qian W, et al. Regulation of Ni-CNT Interaction on Mn-Promoted Nickel Nanocatalysts Supported on Oxygenated CNTs for CO 2 Selective Hydrogenation. ACS Appl Mater Interfaces 2018;10:41224–36. https://doi.org/10.1021/acsami.8b04220. | 166 | Test | Ni/CNT | Ni | 15 | Mn | 4 | NC | 81 | None | OUCI | 550 | 4 | 350 | 1 | 1 | 100 | 360 | 1 | 2 | 140 | 0 | 0 | 0 | 0 | 4 | 72.889
1249 | Liu H, Xu S, Zhou G, Xiong K, Jiao Z, Wang S. CO2 hydrogenation to methane over Co/KIT-6 catalysts: Effect of Co content. Fuel 2018;217:570–6. https://doi.org/10.1016/j.fuel.2017.12.112. | 167 | Train | Co/SiO2 | Co | 20 | None | 0 | SiO2 | 80 | None | WI | 450 | 3 | 400 | 1 | 2 | 100 | 300 | 1 | 1 |  | 0 | 50 | 0 | 0 | 4 | 0.053
1250 | Liu H, Xu S, Zhou G, Xiong K, Jiao Z, Wang S. CO2 hydrogenation to methane over Co/KIT-6 catalysts: Effect of Co content. Fuel 2018;217:570–6. https://doi.org/10.1016/j.fuel.2017.12.112. | 167 | Train | Co/SiO2 | Co | 20 | None | 0 | SiO2 | 80 | None | WI | 450 | 3 | 400 | 1 | 2 | 100 | 320 | 1 | 1 |  | 0 | 50 | 0 | 0 | 4 | 0
1251 | Liu H, Xu S, Zhou G, Xiong K, Jiao Z, Wang S. CO2 hydrogenation to methane over Co/KIT-6 catalysts: Effect of Co content. Fuel 2018;217:570–6. https://doi.org/10.1016/j.fuel.2017.12.112. | 167 | Train | Co/SiO2 | Co | 20 | None | 0 | SiO2 | 80 | None | WI | 450 | 3 | 400 | 1 | 2 | 100 | 340 | 1 | 1 |  | 0 | 50 | 0 | 0 | 4 | 0.107
1252 | Liu H, Xu S, Zhou G, Xiong K, Jiao Z, Wang S. CO2 hydrogenation to methane over Co/KIT-6 catalysts: Effect of Co content. Fuel 2018;217:570–6. https://doi.org/10.1016/j.fuel.2017.12.112. | 167 | Train | Co/SiO2 | Co | 20 | None | 0 | SiO2 | 80 | None | WI | 450 | 3 | 400 | 1 | 2 | 100 | 360 | 1 | 1 |  | 0 | 50 | 0 | 0 | 4 | 0.214
1253 | Liu H, Xu S, Zhou G, Xiong K, Jiao Z, Wang S. CO2 hydrogenation to methane over Co/KIT-6 catalysts: Effect of Co content. Fuel 2018;217:570–6. https://doi.org/10.1016/j.fuel.2017.12.112. | 167 | Train | Co/SiO2 | Co | 20 | None | 0 | SiO2 | 80 | None | WI | 450 | 3 | 400 | 1 | 2 | 100 | 380 | 1 | 1 |  | 0 | 50 | 0 | 0 | 4 | 0.801
1254 | Liu H, Xu S, Zhou G, Xiong K, Jiao Z, Wang S. CO2 hydrogenation to methane over Co/KIT-6 catalysts: Effect of Co content. Fuel 2018;217:570–6. https://doi.org/10.1016/j.fuel.2017.12.112. | 167 | Train | Co/SiO2 | Co | 20 | None | 0 | SiO2 | 80 | None | WI | 450 | 3 | 400 | 1 | 2 | 100 | 400 | 1 | 1 |  | 0 | 50 | 0 | 0 | 4 | 1.015
1255 | Liu H, Xu S, Zhou G, Xiong K, Jiao Z, Wang S. CO2 hydrogenation to methane over Co/KIT-6 catalysts: Effect of Co content. Fuel 2018;217:570–6. https://doi.org/10.1016/j.fuel.2017.12.112. | 167 | Train | Co/SiO2 | Co | 20 | None | 0 | SiO2 | 80 | None | WI | 450 | 3 | 400 | 1 | 2 | 100 | 420 | 1 | 1 |  | 0 | 50 | 0 | 0 | 4 | 1.015
1256 | Liu H, Xu S, Zhou G, Xiong K, Jiao Z, Wang S. CO2 hydrogenation to methane over Co/KIT-6 catalysts: Effect of Co content. Fuel 2018;217:570–6. https://doi.org/10.1016/j.fuel.2017.12.112. | 167 | Train | Co/SiO2 | Co | 20 | None | 0 | SiO2 | 80 | None | WI | 450 | 3 | 400 | 1 | 2 | 100 | 440 | 1 | 1 |  | 0 | 50 | 0 | 0 | 4 | 1.068
1257 | Liu H, Xu S, Zhou G, Xiong K, Jiao Z, Wang S. CO2 hydrogenation to methane over Co/KIT-6 catalysts: Effect of Co content. Fuel 2018;217:570–6. https://doi.org/10.1016/j.fuel.2017.12.112. | 167 | Train | Co/SiO2 | Co | 20 | None | 0 | SiO2 | 80 | None | WI | 450 | 3 | 400 | 1 | 2 | 100 | 460 | 1 | 1 |  | 0 | 50 | 0 | 0 | 4 | 1.122
1258 | Liu H, Xu S, Zhou G, Xiong K, Jiao Z, Wang S. CO2 hydrogenation to methane over Co/KIT-6 catalysts: Effect of Co content. Fuel 2018;217:570–6. https://doi.org/10.1016/j.fuel.2017.12.112. | 167 | Train | Co/SiO2 | Co | 20 | None | 0 | SiO2 | 80 | None | WI | 450 | 3 | 400 | 1 | 2 | 100 | 480 | 1 | 1 |  | 0 | 50 | 0 | 0 | 4 | 1.869
1259 | Liu H, Xu S, Zhou G, Xiong K, Jiao Z, Wang S. CO2 hydrogenation to methane over Co/KIT-6 catalysts: Effect of Co content. Fuel 2018;217:570–6. https://doi.org/10.1016/j.fuel.2017.12.112. | 167 | Train | Co/SiO2 | Co | 20 | None | 0 | SiO2 | 80 | None | WI | 450 | 3 | 400 | 1 | 2 | 100 | 500 | 1 | 1 |  | 0 | 50 | 0 | 0 | 4 | 2.35
1260 | Liu H, Xu S, Zhou G, Xiong K, Jiao Z, Wang S. CO2 hydrogenation to methane over Co/KIT-6 catalysts: Effect of Co content. Fuel 2018;217:570–6. https://doi.org/10.1016/j.fuel.2017.12.112. | 168 | Test | Co/SiO2 | Co | 25 | None | 0 | SiO2 | 75 | None | WI | 450 | 3 | 400 | 1 | 2 | 100 | 300 | 1 | 1 |  | 0 | 50 | 0 | 0 | 4 | 0.374
1261 | Liu H, Xu S, Zhou G, Xiong K, Jiao Z, Wang S. CO2 hydrogenation to methane over Co/KIT-6 catalysts: Effect of Co content. Fuel 2018;217:570–6. https://doi.org/10.1016/j.fuel.2017.12.112. | 168 | Test | Co/SiO2 | Co | 25 | None | 0 | SiO2 | 75 | None | WI | 450 | 3 | 400 | 1 | 2 | 100 | 320 | 1 | 1 |  | 0 | 50 | 0 | 0 | 4 | 1.549
1262 | Liu H, Xu S, Zhou G, Xiong K, Jiao Z, Wang S. CO2 hydrogenation to methane over Co/KIT-6 catalysts: Effect of Co content. Fuel 2018;217:570–6. https://doi.org/10.1016/j.fuel.2017.12.112. | 168 | Test | Co/SiO2 | Co | 25 | None | 0 | SiO2 | 75 | None | WI | 450 | 3 | 400 | 1 | 2 | 100 | 340 | 1 | 1 |  | 0 | 50 | 0 | 0 | 4 | 1.389
1263 | Liu H, Xu S, Zhou G, Xiong K, Jiao Z, Wang S. CO2 hydrogenation to methane over Co/KIT-6 catalysts: Effect of Co content. Fuel 2018;217:570–6. https://doi.org/10.1016/j.fuel.2017.12.112. | 168 | Test | Co/SiO2 | Co | 25 | None | 0 | SiO2 | 75 | None | WI | 450 | 3 | 400 | 1 | 2 | 100 | 360 | 1 | 1 |  | 0 | 50 | 0 | 0 | 4 | 2.083
1264 | Liu H, Xu S, Zhou G, Xiong K, Jiao Z, Wang S. CO2 hydrogenation to methane over Co/KIT-6 catalysts: Effect of Co content. Fuel 2018;217:570–6. https://doi.org/10.1016/j.fuel.2017.12.112. | 168 | Test | Co/SiO2 | Co | 25 | None | 0 | SiO2 | 75 | None | WI | 450 | 3 | 400 | 1 | 2 | 100 | 380 | 1 | 1 |  | 0 | 50 | 0 | 0 | 4 | 2.136
1265 | Liu H, Xu S, Zhou G, Xiong K, Jiao Z, Wang S. CO2 hydrogenation to methane over Co/KIT-6 catalysts: Effect of Co content. Fuel 2018;217:570–6. https://doi.org/10.1016/j.fuel.2017.12.112. | 168 | Test | Co/SiO2 | Co | 25 | None | 0 | SiO2 | 75 | None | WI | 450 | 3 | 400 | 1 | 2 | 100 | 400 | 1 | 1 |  | 0 | 50 | 0 | 0 | 4 | 3.312
1266 | Liu H, Xu S, Zhou G, Xiong K, Jiao Z, Wang S. CO2 hydrogenation to methane over Co/KIT-6 catalysts: Effect of Co content. Fuel 2018;217:570–6. https://doi.org/10.1016/j.fuel.2017.12.112. | 168 | Test | Co/SiO2 | Co | 25 | None | 0 | SiO2 | 75 | None | WI | 450 | 3 | 400 | 1 | 2 | 100 | 420 | 1 | 1 |  | 0 | 50 | 0 | 0 | 4 | 4.54
1267 | Liu H, Xu S, Zhou G, Xiong K, Jiao Z, Wang S. CO2 hydrogenation to methane over Co/KIT-6 catalysts: Effect of Co content. Fuel 2018;217:570–6. https://doi.org/10.1016/j.fuel.2017.12.112. | 168 | Test | Co/SiO2 | Co | 25 | None | 0 | SiO2 | 75 | None | WI | 450 | 3 | 400 | 1 | 2 | 100 | 440 | 1 | 1 |  | 0 | 50 | 0 | 0 | 4 | 6.783
1268 | Liu H, Xu S, Zhou G, Xiong K, Jiao Z, Wang S. CO2 hydrogenation to methane over Co/KIT-6 catalysts: Effect of Co content. Fuel 2018;217:570–6. https://doi.org/10.1016/j.fuel.2017.12.112. | 168 | Test | Co/SiO2 | Co | 25 | None | 0 | SiO2 | 75 | None | WI | 450 | 3 | 400 | 1 | 2 | 100 | 460 | 1 | 1 |  | 0 | 50 | 0 | 0 | 4 | 9.454
1269 | Liu H, Xu S, Zhou G, Xiong K, Jiao Z, Wang S. CO2 hydrogenation to methane over Co/KIT-6 catalysts: Effect of Co content. Fuel 2018;217:570–6. https://doi.org/10.1016/j.fuel.2017.12.112. | 168 | Test | Co/SiO2 | Co | 25 | None | 0 | SiO2 | 75 | None | WI | 450 | 3 | 400 | 1 | 2 | 100 | 480 | 1 | 1 |  | 0 | 50 | 0 | 0 | 4 | 11.804
1270 | Liu H, Xu S, Zhou G, Xiong K, Jiao Z, Wang S. CO2 hydrogenation to methane over Co/KIT-6 catalysts: Effect of Co content. Fuel 2018;217:570–6. https://doi.org/10.1016/j.fuel.2017.12.112. | 168 | Test | Co/SiO2 | Co | 25 | None | 0 | SiO2 | 75 | None | WI | 450 | 3 | 400 | 1 | 2 | 100 | 500 | 1 | 1 |  | 0 | 50 | 0 | 0 | 4 | 16.184
1271 | Wang X, Zhu L, Liu Y, Wang S. CO2 methanation on the catalyst of Ni/MCM-41 promoted with CeO2. Sci Total Environ 2018;625:686–95. https://doi.org/10.1016/j.scitotenv.2017.12.308. | 169 | Train | Ni/MCM-41 | Ni | 20 | None | 0 | MCM-41 | 80 | None | DP | 500 | 4 | 470 | 1 | 2 | 100 | 260 | 1 |  | 30 | 0 | 0 | 0 | 0 | 4 | 1.629
1272 | Wang X, Zhu L, Liu Y, Wang S. CO2 methanation on the catalyst of Ni/MCM-41 promoted with CeO2. Sci Total Environ 2018;625:686–95. https://doi.org/10.1016/j.scitotenv.2017.12.308. | 169 | Train | Ni/MCM-41 | Ni | 20 | None | 0 | MCM-41 | 80 | None | DP | 500 | 4 | 470 | 1 | 2 | 100 | 300 | 1 |  | 30 | 0 | 0 | 0 | 0 | 4 | 11.871
1273 | Wang X, Zhu L, Liu Y, Wang S. CO2 methanation on the catalyst of Ni/MCM-41 promoted with CeO2. Sci Total Environ 2018;625:686–95. https://doi.org/10.1016/j.scitotenv.2017.12.308. | 169 | Train | Ni/MCM-41 | Ni | 20 | None | 0 | MCM-41 | 80 | None | DP | 500 | 4 | 470 | 1 | 2 | 100 | 340 | 1 |  | 30 | 0 | 0 | 0 | 0 | 4 | 39.242
1274 | Wang X, Zhu L, Liu Y, Wang S. CO2 methanation on the catalyst of Ni/MCM-41 promoted with CeO2. Sci Total Environ 2018;625:686–95. https://doi.org/10.1016/j.scitotenv.2017.12.308. | 169 | Train | Ni/MCM-41 | Ni | 20 | None | 0 | MCM-41 | 80 | None | DP | 500 | 4 | 470 | 1 | 2 | 100 | 380 | 1 |  | 30 | 0 | 0 | 0 | 0 | 4 | 63.446
1275 | Wang X, Zhu L, Liu Y, Wang S. CO2 methanation on the catalyst of Ni/MCM-41 promoted with CeO2. Sci Total Environ 2018;625:686–95. https://doi.org/10.1016/j.scitotenv.2017.12.308. | 169 | Train | Ni/MCM-41 | Ni | 20 | None | 0 | MCM-41 | 80 | None | DP | 500 | 4 | 470 | 1 | 2 | 100 | 380 | 1 | 20 | 30 | 0 | 0 | 0 | 0 | 4 | 68.862
1276 | Wang X, Zhu L, Liu Y, Wang S. CO2 methanation on the catalyst of Ni/MCM-41 promoted with CeO2. Sci Total Environ 2018;625:686–95. https://doi.org/10.1016/j.scitotenv.2017.12.308. | 169 | Train | Ni/MCM-41 | Ni | 20 | None | 0 | MCM-41 | 80 | None | DP | 500 | 4 | 470 | 1 | 2 | 100 | 380 | 1 | 6.67 | 30 | 0 | 0 | 0 | 0 | 4 | 63.593
1277 | Wang X, Zhu L, Liu Y, Wang S. CO2 methanation on the catalyst of Ni/MCM-41 promoted with CeO2. Sci Total Environ 2018;625:686–95. https://doi.org/10.1016/j.scitotenv.2017.12.308. | 169 | Train | Ni/MCM-41 | Ni | 20 | None | 0 | MCM-41 | 80 | None | DP | 500 | 4 | 470 | 1 | 2 | 100 | 380 | 1 | 4 | 30 | 0 | 0 | 0 | 0 | 4 | 57.365
1278 | Wang X, Zhu L, Liu Y, Wang S. CO2 methanation on the catalyst of Ni/MCM-41 promoted with CeO2. Sci Total Environ 2018;625:686–95. https://doi.org/10.1016/j.scitotenv.2017.12.308. | 169 | Train | Ni/MCM-41 | Ni | 20 | None | 0 | MCM-41 | 80 | None | DP | 500 | 4 | 470 | 1 | 2 | 100 | 380 | 1 | 2.86 | 30 | 0 | 0 | 0 | 0 | 4 | 52.575
1279 | Wang X, Zhu L, Liu Y, Wang S. CO2 methanation on the catalyst of Ni/MCM-41 promoted with CeO2. Sci Total Environ 2018;625:686–95. https://doi.org/10.1016/j.scitotenv.2017.12.308. | 169 | Train | Ni/MCM-41 | Ni | 20 | None | 0 | MCM-41 | 80 | None | DP | 500 | 4 | 470 | 1 | 2 | 100 | 420 | 1 |  | 30 | 0 | 0 | 0 | 0 | 4 | 73.172
1280 | Wang X, Zhu L, Liu Y, Wang S. CO2 methanation on the catalyst of Ni/MCM-41 promoted with CeO2. Sci Total Environ 2018;625:686–95. https://doi.org/10.1016/j.scitotenv.2017.12.308. | 169 | Train | Ni/MCM-41 | Ni | 20 | None | 0 | MCM-41 | 80 | None | DP | 500 | 4 | 470 | 1 | 2 | 100 | 460 | 1 |  | 30 | 0 | 0 | 0 | 0 | 4 | 71.363
1281 | Wang X, Zhu L, Liu Y, Wang S. CO2 methanation on the catalyst of Ni/MCM-41 promoted with CeO2. Sci Total Environ 2018;625:686–95. https://doi.org/10.1016/j.scitotenv.2017.12.308. | 170 | Test | Ni/CeO2-MCM-41 | Ni | 20 | None | 0 | MCM-41 | 75 | CeO2 | DP | 500 | 4 | 470 | 1 | 2 | 100 | 260 | 1 |  | 30 | 0 | 0 | 0 | 0 | 4 | 6.442
1282 | Wang X, Zhu L, Liu Y, Wang S. CO2 methanation on the catalyst of Ni/MCM-41 promoted with CeO2. Sci Total Environ 2018;625:686–95. https://doi.org/10.1016/j.scitotenv.2017.12.308. | 170 | Test | Ni/CeO2-MCM-41 | Ni | 20 | None | 0 | MCM-41 | 75 | CeO2 | DP | 500 | 4 | 470 | 1 | 2 | 100 | 300 | 1 |  | 30 | 0 | 0 | 0 | 0 | 4 | 25.217
1283 | Wang X, Zhu L, Liu Y, Wang S. CO2 methanation on the catalyst of Ni/MCM-41 promoted with CeO2. Sci Total Environ 2018;625:686–95. https://doi.org/10.1016/j.scitotenv.2017.12.308. | 170 | Test | Ni/CeO2-MCM-41 | Ni | 20 | None | 0 | MCM-41 | 75 | CeO2 | DP | 500 | 4 | 470 | 1 | 2 | 100 | 340 | 1 |  | 30 | 0 | 0 | 0 | 0 | 4 | 53.493
1284 | Wang X, Zhu L, Liu Y, Wang S. CO2 methanation on the catalyst of Ni/MCM-41 promoted with CeO2. Sci Total Environ 2018;625:686–95. https://doi.org/10.1016/j.scitotenv.2017.12.308. | 170 | Test | Ni/CeO2-MCM-41 | Ni | 20 | None | 0 | MCM-41 | 75 | CeO2 | DP | 500 | 4 | 470 | 1 | 2 | 100 | 380 | 1 |  | 30 | 0 | 0 | 0 | 0 | 4 | 73.172
1285 | Wang X, Zhu L, Liu Y, Wang S. CO2 methanation on the catalyst of Ni/MCM-41 promoted with CeO2. Sci Total Environ 2018;625:686–95. https://doi.org/10.1016/j.scitotenv.2017.12.308. | 170 | Test | Ni/CeO2-MCM-41 | Ni | 20 | None | 0 | MCM-41 | 75 | CeO2 | DP | 500 | 4 | 470 | 1 | 2 | 100 | 420 | 1 |  | 30 | 0 | 0 | 0 | 0 | 4 | 75.887
1286 | Wang X, Zhu L, Liu Y, Wang S. CO2 methanation on the catalyst of Ni/MCM-41 promoted with CeO2. Sci Total Environ 2018;625:686–95. https://doi.org/10.1016/j.scitotenv.2017.12.308. | 170 | Test | Ni/CeO2-MCM-41 | Ni | 20 | None | 0 | MCM-41 | 75 | CeO2 | DP | 500 | 4 | 470 | 1 | 2 | 100 | 460 | 1 |  | 30 | 0 | 0 | 0 | 0 | 4 | 72.946
1287 | Wang X, Zhu L, Liu Y, Wang S. CO2 methanation on the catalyst of Ni/MCM-41 promoted with CeO2. Sci Total Environ 2018;625:686–95. https://doi.org/10.1016/j.scitotenv.2017.12.308. | 171 | Train | Ni/CeO2-MCM-41 | Ni | 20 | None | 0 | MCM-41 | 70 | CeO2 | DP | 500 | 4 | 470 | 1 | 2 | 100 | 260 | 1 |  | 30 | 0 | 0 | 0 | 0 | 4 | 8.026
1288 | Wang X, Zhu L, Liu Y, Wang S. CO2 methanation on the catalyst of Ni/MCM-41 promoted with CeO2. Sci Total Environ 2018;625:686–95. https://doi.org/10.1016/j.scitotenv.2017.12.308. | 171 | Train | Ni/CeO2-MCM-41 | Ni | 20 | None | 0 | MCM-41 | 70 | CeO2 | DP | 500 | 4 | 470 | 1 | 2 | 100 | 300 | 1 |  | 30 | 0 | 0 | 0 | 0 | 4 | 42.861
1289 | Wang X, Zhu L, Liu Y, Wang S. CO2 methanation on the catalyst of Ni/MCM-41 promoted with CeO2. Sci Total Environ 2018;625:686–95. https://doi.org/10.1016/j.scitotenv.2017.12.308. | 171 | Train | Ni/CeO2-MCM-41 | Ni | 20 | None | 0 | MCM-41 | 70 | CeO2 | DP | 500 | 4 | 470 | 1 | 2 | 100 | 340 | 1 |  | 30 | 0 | 0 | 0 | 0 | 4 | 73.398
1290 | Wang X, Zhu L, Liu Y, Wang S. CO2 methanation on the catalyst of Ni/MCM-41 promoted with CeO2. Sci Total Environ 2018;625:686–95. https://doi.org/10.1016/j.scitotenv.2017.12.308. | 171 | Train | Ni/CeO2-MCM-41 | Ni | 20 | None | 0 | MCM-41 | 70 | CeO2 | DP | 500 | 4 | 470 | 1 | 2 | 100 | 380 | 1 |  | 30 | 0 | 0 | 0 | 0 | 4 | 78.375
1291 | Wang X, Zhu L, Liu Y, Wang S. CO2 methanation on the catalyst of Ni/MCM-41 promoted with CeO2. Sci Total Environ 2018;625:686–95. https://doi.org/10.1016/j.scitotenv.2017.12.308. | 171 | Train | Ni/CeO2-MCM-41 | Ni | 20 | None | 0 | MCM-41 | 70 | CeO2 | DP | 500 | 4 | 470 | 1 | 2 | 100 | 420 | 1 |  | 30 | 0 | 0 | 0 | 0 | 4 | 80.863
1292 | Wang X, Zhu L, Liu Y, Wang S. CO2 methanation on the catalyst of Ni/MCM-41 promoted with CeO2. Sci Total Environ 2018;625:686–95. https://doi.org/10.1016/j.scitotenv.2017.12.308. | 171 | Train | Ni/CeO2-MCM-41 | Ni | 20 | None | 0 | MCM-41 | 70 | CeO2 | DP | 500 | 4 | 470 | 1 | 2 | 100 | 460 | 1 |  | 30 | 0 | 0 | 0 | 0 | 4 | 76.113
1293 | Wang X, Zhu L, Liu Y, Wang S. CO2 methanation on the catalyst of Ni/MCM-41 promoted with CeO2. Sci Total Environ 2018;625:686–95. https://doi.org/10.1016/j.scitotenv.2017.12.308. | 172 | Train | Ni/CeO2-MCM-41 | Ni | 20 | None | 0 | MCM-41 | 60 | CeO2 | DP | 500 | 4 | 470 | 1 | 2 | 100 | 260 | 1 |  | 30 | 0 | 0 | 0 | 0 | 4 | 14.133
1294 | Wang X, Zhu L, Liu Y, Wang S. CO2 methanation on the catalyst of Ni/MCM-41 promoted with CeO2. Sci Total Environ 2018;625:686–95. https://doi.org/10.1016/j.scitotenv.2017.12.308. | 172 | Train | Ni/CeO2-MCM-41 | Ni | 20 | None | 0 | MCM-41 | 60 | CeO2 | DP | 500 | 4 | 470 | 1 | 2 | 100 | 300 | 1 |  | 30 | 0 | 0 | 0 | 0 | 4 | 64.35
1295 | Wang X, Zhu L, Liu Y, Wang S. CO2 methanation on the catalyst of Ni/MCM-41 promoted with CeO2. Sci Total Environ 2018;625:686–95. https://doi.org/10.1016/j.scitotenv.2017.12.308. | 172 | Train | Ni/CeO2-MCM-41 | Ni | 20 | None | 0 | MCM-41 | 60 | CeO2 | DP | 500 | 4 | 470 | 1 | 2 | 100 | 340 | 1 |  | 30 | 0 | 0 | 0 | 0 | 4 | 81.089
1296 | Wang X, Zhu L, Liu Y, Wang S. CO2 methanation on the catalyst of Ni/MCM-41 promoted with CeO2. Sci Total Environ 2018;625:686–95. https://doi.org/10.1016/j.scitotenv.2017.12.308. | 172 | Train | Ni/CeO2-MCM-41 | Ni | 20 | None | 0 | MCM-41 | 60 | CeO2 | DP | 500 | 4 | 470 | 1 | 2 | 100 | 380 | 1 |  | 30 | 0 | 0 | 0 | 0 | 4 | 85.387
1297 | Wang X, Zhu L, Liu Y, Wang S. CO2 methanation on the catalyst of Ni/MCM-41 promoted with CeO2. Sci Total Environ 2018;625:686–95. https://doi.org/10.1016/j.scitotenv.2017.12.308. | 172 | Train | Ni/CeO2-MCM-41 | Ni | 20 | None | 0 | MCM-41 | 60 | CeO2 | DP | 500 | 4 | 470 | 1 | 2 | 100 | 380 | 1 | 20 | 30 | 0 | 0 | 0 | 0 | 4 | 89.461
1298 | Wang X, Zhu L, Liu Y, Wang S. CO2 methanation on the catalyst of Ni/MCM-41 promoted with CeO2. Sci Total Environ 2018;625:686–95. https://doi.org/10.1016/j.scitotenv.2017.12.308. | 172 | Train | Ni/CeO2-MCM-41 | Ni | 20 | None | 0 | MCM-41 | 60 | CeO2 | DP | 500 | 4 | 470 | 1 | 2 | 100 | 380 | 1 | 6.67 | 30 | 0 | 0 | 0 | 0 | 4 | 85.629
1299 | Wang X, Zhu L, Liu Y, Wang S. CO2 methanation on the catalyst of Ni/MCM-41 promoted with CeO2. Sci Total Environ 2018;625:686–95. https://doi.org/10.1016/j.scitotenv.2017.12.308. | 172 | Train | Ni/CeO2-MCM-41 | Ni | 20 | None | 0 | MCM-41 | 60 | CeO2 | DP | 500 | 4 | 470 | 1 | 2 | 100 | 380 | 1 | 4 | 30 | 0 | 0 | 0 | 0 | 4 | 79.401
1300 | Wang X, Zhu L, Liu Y, Wang S. CO2 methanation on the catalyst of Ni/MCM-41 promoted with CeO2. Sci Total Environ 2018;625:686–95. https://doi.org/10.1016/j.scitotenv.2017.12.308. | 172 | Train | Ni/CeO2-MCM-41 | Ni | 20 | None | 0 | MCM-41 | 60 | CeO2 | DP | 500 | 4 | 470 | 1 | 2 | 100 | 380 | 1 | 2.86 | 30 | 0 | 0 | 0 | 0 | 4 | 78.443
1301 | Wang X, Zhu L, Liu Y, Wang S. CO2 methanation on the catalyst of Ni/MCM-41 promoted with CeO2. Sci Total Environ 2018;625:686–95. https://doi.org/10.1016/j.scitotenv.2017.12.308. | 172 | Train | Ni/CeO2-MCM-41 | Ni | 20 | None | 0 | MCM-41 | 60 | CeO2 | DP | 500 | 4 | 470 | 1 | 2 | 100 | 420 | 1 |  | 30 | 0 | 0 | 0 | 0 | 4 | 84.482
1302 | Wang X, Zhu L, Liu Y, Wang S. CO2 methanation on the catalyst of Ni/MCM-41 promoted with CeO2. Sci Total Environ 2018;625:686–95. https://doi.org/10.1016/j.scitotenv.2017.12.308. | 172 | Train | Ni/CeO2-MCM-41 | Ni | 20 | None | 0 | MCM-41 | 60 | CeO2 | DP | 500 | 4 | 470 | 1 | 2 | 100 | 460 | 1 |  | 30 | 0 | 0 | 0 | 0 | 4 | 80.185
1303 | Wang X, Zhu L, Liu Y, Wang S. CO2 methanation on the catalyst of Ni/MCM-41 promoted with CeO2. Sci Total Environ 2018;625:686–95. https://doi.org/10.1016/j.scitotenv.2017.12.308. | 173 | Train | Ni/CeO2-MCM-41 | Ni | 20 | None | 0 | MCM-41 | 50 | CeO2 | DP | 500 | 4 | 470 | 1 | 2 | 100 | 260 | 1 |  | 30 | 0 | 0 | 0 | 0 | 4 | 6.442
1304 | Wang X, Zhu L, Liu Y, Wang S. CO2 methanation on the catalyst of Ni/MCM-41 promoted with CeO2. Sci Total Environ 2018;625:686–95. https://doi.org/10.1016/j.scitotenv.2017.12.308. | 173 | Train | Ni/CeO2-MCM-41 | Ni | 20 | None | 0 | MCM-41 | 50 | CeO2 | DP | 500 | 4 | 470 | 1 | 2 | 100 | 300 | 1 |  | 30 | 0 | 0 | 0 | 0 | 4 | 38.563
1305 | Wang X, Zhu L, Liu Y, Wang S. CO2 methanation on the catalyst of Ni/MCM-41 promoted with CeO2. Sci Total Environ 2018;625:686–95. https://doi.org/10.1016/j.scitotenv.2017.12.308. | 173 | Train | Ni/CeO2-MCM-41 | Ni | 20 | None | 0 | MCM-41 | 50 | CeO2 | DP | 500 | 4 | 470 | 1 | 2 | 100 | 340 | 1 |  | 30 | 0 | 0 | 0 | 0 | 4 | 73.172
1306 | Wang X, Zhu L, Liu Y, Wang S. CO2 methanation on the catalyst of Ni/MCM-41 promoted with CeO2. Sci Total Environ 2018;625:686–95. https://doi.org/10.1016/j.scitotenv.2017.12.308. | 173 | Train | Ni/CeO2-MCM-41 | Ni | 20 | None | 0 | MCM-41 | 50 | CeO2 | DP | 500 | 4 | 470 | 1 | 2 | 100 | 380 | 1 |  | 30 | 0 | 0 | 0 | 0 | 4 | 78.375
1307 | Wang X, Zhu L, Liu Y, Wang S. CO2 methanation on the catalyst of Ni/MCM-41 promoted with CeO2. Sci Total Environ 2018;625:686–95. https://doi.org/10.1016/j.scitotenv.2017.12.308. | 173 | Train | Ni/CeO2-MCM-41 | Ni | 20 | None | 0 | MCM-41 | 50 | CeO2 | DP | 500 | 4 | 470 | 1 | 2 | 100 | 420 | 1 |  | 30 | 0 | 0 | 0 | 0 | 4 | 80.185
1308 | Wang X, Zhu L, Liu Y, Wang S. CO2 methanation on the catalyst of Ni/MCM-41 promoted with CeO2. Sci Total Environ 2018;625:686–95. https://doi.org/10.1016/j.scitotenv.2017.12.308. | 173 | Train | Ni/CeO2-MCM-41 | Ni | 20 | None | 0 | MCM-41 | 50 | CeO2 | DP | 500 | 4 | 470 | 1 | 2 | 100 | 460 | 1 |  | 30 | 0 | 0 | 0 | 0 | 4 | 77.696
1309 | Bacariza MC, Maleval M, Graça I, Lopes JM, Henriques C. Power-to-methane over Ni/zeolites: Influence of the framework type. Microporous Mesoporous Mater 2019;274:102–12. https://doi.org/10.1016/j.micromeso.2018.07.037. | 174 | Train | Ni/Na-BEA | Ni | 15 | None | 0 | Na-Zeolite | 85 | None | IWI | 25 | 0 | 470 | 1 |  | 80 | 240 | 1 | 1.4 |  | 0 | 18.2 | 0 | 0 | 4 | 5.491
1310 | Bacariza MC, Maleval M, Graça I, Lopes JM, Henriques C. Power-to-methane over Ni/zeolites: Influence of the framework type. Microporous Mesoporous Mater 2019;274:102–12. https://doi.org/10.1016/j.micromeso.2018.07.037. | 174 | Train | Ni/Na-BEA | Ni | 15 | None | 0 | Na-Zeolite | 85 | None | IWI | 25 | 0 | 470 | 1 |  | 80 | 285 | 1 | 1.4 |  | 0 | 18.2 | 0 | 0 | 4 | 10.067
1311 | Bacariza MC, Maleval M, Graça I, Lopes JM, Henriques C. Power-to-methane over Ni/zeolites: Influence of the framework type. Microporous Mesoporous Mater 2019;274:102–12. https://doi.org/10.1016/j.micromeso.2018.07.037. | 174 | Train | Ni/Na-BEA | Ni | 15 | None | 0 | Na-Zeolite | 85 | None | IWI | 25 | 0 | 470 | 1 |  | 80 | 340 | 1 | 1.4 |  | 0 | 18.2 | 0 | 0 | 4 | 35.838
1312 | Bacariza MC, Maleval M, Graça I, Lopes JM, Henriques C. Power-to-methane over Ni/zeolites: Influence of the framework type. Microporous Mesoporous Mater 2019;274:102–12. https://doi.org/10.1016/j.micromeso.2018.07.037. | 174 | Train | Ni/Na-BEA | Ni | 15 | None | 0 | Na-Zeolite | 85 | None | IWI | 25 | 0 | 470 | 1 |  | 80 | 410 | 1 | 1.4 |  | 0 | 18.2 | 0 | 0 | 4 | 70.761
1313 | Bacariza MC, Maleval M, Graça I, Lopes JM, Henriques C. Power-to-methane over Ni/zeolites: Influence of the framework type. Microporous Mesoporous Mater 2019;274:102–12. https://doi.org/10.1016/j.micromeso.2018.07.037. | 174 | Train | Ni/Na-BEA | Ni | 15 | None | 0 | Na-Zeolite | 85 | None | IWI | 25 | 0 | 470 | 1 |  | 80 | 455 | 1 | 1.4 |  | 0 | 18.2 | 0 | 0 | 4 | 70.52
1314 | Bacariza MC, Maleval M, Graça I, Lopes JM, Henriques C. Power-to-methane over Ni/zeolites: Influence of the framework type. Microporous Mesoporous Mater 2019;274:102–12. https://doi.org/10.1016/j.micromeso.2018.07.037. | 174 | Train | Ni/Na-USY | Ni | 15 | None | 0 | Na-Zeolite | 85 | None | IWI | 25 | 0 | 470 | 1 |  | 80 | 245 | 1 | 1.4 |  | 0 | 18.2 | 0 | 0 | 4 | 7.177
1315 | Bacariza MC, Maleval M, Graça I, Lopes JM, Henriques C. Power-to-methane over Ni/zeolites: Influence of the framework type. Microporous Mesoporous Mater 2019;274:102–12. https://doi.org/10.1016/j.micromeso.2018.07.037. | 174 | Train | Ni/Na-USY | Ni | 15 | None | 0 | Na-Zeolite | 85 | None | IWI | 25 | 0 | 470 | 1 |  | 80 | 295 | 1 | 1.4 |  | 0 | 18.2 | 0 | 0 | 4 | 17.052
1316 | Bacariza MC, Maleval M, Graça I, Lopes JM, Henriques C. Power-to-methane over Ni/zeolites: Influence of the framework type. Microporous Mesoporous Mater 2019;274:102–12. https://doi.org/10.1016/j.micromeso.2018.07.037. | 174 | Train | Ni/Na-USY | Ni | 15 | None | 0 | Na-Zeolite | 85 | None | IWI | 25 | 0 | 470 | 1 |  | 80 | 360 | 1 | 1.4 |  | 0 | 18.2 | 0 | 0 | 4 | 61.85
1317 | Bacariza MC, Maleval M, Graça I, Lopes JM, Henriques C. Power-to-methane over Ni/zeolites: Influence of the framework type. Microporous Mesoporous Mater 2019;274:102–12. https://doi.org/10.1016/j.micromeso.2018.07.037. | 174 | Train | Ni/Na-USY | Ni | 15 | None | 0 | Na-Zeolite | 85 | None | IWI | 25 | 0 | 470 | 1 |  | 80 | 390 | 1 | 1.4 |  | 0 | 18.2 | 0 | 0 | 4 | 69.557
1318 | Bacariza MC, Maleval M, Graça I, Lopes JM, Henriques C. Power-to-methane over Ni/zeolites: Influence of the framework type. Microporous Mesoporous Mater 2019;274:102–12. https://doi.org/10.1016/j.micromeso.2018.07.037. | 174 | Train | Ni/Na-USY | Ni | 15 | None | 0 | Na-Zeolite | 85 | None | IWI | 25 | 0 | 470 | 1 |  | 80 | 445 | 1 | 1.4 |  | 0 | 18.2 | 0 | 0 | 4 | 71.965
1319 | Bacariza MC, Maleval M, Graça I, Lopes JM, Henriques C. Power-to-methane over Ni/zeolites: Influence of the framework type. Microporous Mesoporous Mater 2019;274:102–12. https://doi.org/10.1016/j.micromeso.2018.07.037. | 175 | Train | Ni/Na-MOR | Ni | 15 | None | 0 | Na-Zeolite | 85 | None | IWI | 25 | 0 | 470 | 1 |  | 80 | 320 | 1 | 1.4 |  | 0 | 18.2 | 0 | 0 | 4 | 22.832
1320 | Bacariza MC, Maleval M, Graça I, Lopes JM, Henriques C. Power-to-methane over Ni/zeolites: Influence of the framework type. Microporous Mesoporous Mater 2019;274:102–12. https://doi.org/10.1016/j.micromeso.2018.07.037. | 175 | Train | Ni/Na-MOR | Ni | 15 | None | 0 | Na-Zeolite | 85 | None | IWI | 25 | 0 | 470 | 1 |  | 80 | 350 | 1 | 1.4 |  | 0 | 18.2 | 0 | 0 | 4 | 40.414
1321 | Bacariza MC, Maleval M, Graça I, Lopes JM, Henriques C. Power-to-methane over Ni/zeolites: Influence of the framework type. Microporous Mesoporous Mater 2019;274:102–12. https://doi.org/10.1016/j.micromeso.2018.07.037. | 175 | Train | Ni/Na-MOR | Ni | 15 | None | 0 | Na-Zeolite | 85 | None | IWI | 25 | 0 | 470 | 1 |  | 80 | 395 | 1 | 1.4 |  | 0 | 18.2 | 0 | 0 | 4 | 66.667
1322 | Bacariza MC, Maleval M, Graça I, Lopes JM, Henriques C. Power-to-methane over Ni/zeolites: Influence of the framework type. Microporous Mesoporous Mater 2019;274:102–12. https://doi.org/10.1016/j.micromeso.2018.07.037. | 175 | Train | Ni/Na-MOR | Ni | 15 | None | 0 | Na-Zeolite | 85 | None | IWI | 25 | 0 | 470 | 1 |  | 80 | 440 | 1 | 1.4 |  | 0 | 18.2 | 0 | 0 | 4 | 70.279
1323 | Bacariza MC, Maleval M, Graça I, Lopes JM, Henriques C. Power-to-methane over Ni/zeolites: Influence of the framework type. Microporous Mesoporous Mater 2019;274:102–12. https://doi.org/10.1016/j.micromeso.2018.07.037. | 175 | Train | Ni/Na-ZSM-5 | Ni | 15 | None | 0 | Na-Zeolite | 85 | None | IWI | 25 | 0 | 470 | 1 |  | 80 | 310 | 1 | 1.4 |  | 0 | 18.2 | 0 | 0 | 4 | 14.403
1324 | Bacariza MC, Maleval M, Graça I, Lopes JM, Henriques C. Power-to-methane over Ni/zeolites: Influence of the framework type. Microporous Mesoporous Mater 2019;274:102–12. https://doi.org/10.1016/j.micromeso.2018.07.037. | 176 | Train | Ni/Cs-USY | Ni | 15 | None | 0 | Cs-Zeolite | 85 | None | IWI | 25 | 0 | 470 | 1 |  | 80 | 250 | 1 | 1.4 |  | 0 | 18.2 | 0 | 0 | 4 | 8.671
1325 | Bacariza MC, Maleval M, Graça I, Lopes JM, Henriques C. Power-to-methane over Ni/zeolites: Influence of the framework type. Microporous Mesoporous Mater 2019;274:102–12. https://doi.org/10.1016/j.micromeso.2018.07.037. | 176 | Train | Ni/Cs-USY | Ni | 15 | None | 0 | Cs-Zeolite | 85 | None | IWI | 25 | 0 | 470 | 1 |  | 80 | 275 | 1 | 1.4 |  | 0 | 18.2 | 0 | 0 | 4 | 11.561
1326 | Bacariza MC, Maleval M, Graça I, Lopes JM, Henriques C. Power-to-methane over Ni/zeolites: Influence of the framework type. Microporous Mesoporous Mater 2019;274:102–12. https://doi.org/10.1016/j.micromeso.2018.07.037. | 176 | Train | Ni/Cs-USY | Ni | 15 | None | 0 | Cs-Zeolite | 85 | None | IWI | 25 | 0 | 470 | 1 |  | 80 | 340 | 1 | 1.4 |  | 0 | 18.2 | 0 | 0 | 4 | 47.977
1327 | Bacariza MC, Maleval M, Graça I, Lopes JM, Henriques C. Power-to-methane over Ni/zeolites: Influence of the framework type. Microporous Mesoporous Mater 2019;274:102–12. https://doi.org/10.1016/j.micromeso.2018.07.037. | 176 | Train | Ni/Cs-USY | Ni | 15 | None | 0 | Cs-Zeolite | 85 | None | IWI | 25 | 0 | 470 | 1 |  | 80 | 380 | 1 | 1.4 |  | 0 | 18.2 | 0 | 0 | 4 | 63.873
1328 | Bacariza MC, Maleval M, Graça I, Lopes JM, Henriques C. Power-to-methane over Ni/zeolites: Influence of the framework type. Microporous Mesoporous Mater 2019;274:102–12. https://doi.org/10.1016/j.micromeso.2018.07.037. | 176 | Train | Ni/Cs-USY | Ni | 15 | None | 0 | Cs-Zeolite | 85 | None | IWI | 25 | 0 | 470 | 1 |  | 80 | 400 | 1 | 1.4 |  | 0 | 18.2 | 0 | 0 | 4 | 71.098
1329 | Bacariza MC, Maleval M, Graça I, Lopes JM, Henriques C. Power-to-methane over Ni/zeolites: Influence of the framework type. Microporous Mesoporous Mater 2019;274:102–12. https://doi.org/10.1016/j.micromeso.2018.07.037. | 176 | Train | Ni/Cs-USY | Ni | 15 | None | 0 | Cs-Zeolite | 85 | None | IWI | 25 | 0 | 470 | 1 |  | 80 | 450 | 1 | 1.4 |  | 0 | 18.2 | 0 | 0 | 4 | 70.52
1330 | Bacariza MC, Maleval M, Graça I, Lopes JM, Henriques C. Power-to-methane over Ni/zeolites: Influence of the framework type. Microporous Mesoporous Mater 2019;274:102–12. https://doi.org/10.1016/j.micromeso.2018.07.037. | 177 | Train | Ni/Cs-BEA | Ni | 15 | None | 0 | Cs-Zeolite | 85 | None | IWI | 25 | 0 | 470 | 1 |  | 80 | 245 | 1 | 1.4 |  | 0 | 18.2 | 0 | 0 | 4 | 4.624
1331 | Bacariza MC, Maleval M, Graça I, Lopes JM, Henriques C. Power-to-methane over Ni/zeolites: Influence of the framework type. Microporous Mesoporous Mater 2019;274:102–12. https://doi.org/10.1016/j.micromeso.2018.07.037. | 177 | Train | Ni/Cs-BEA | Ni | 15 | None | 0 | Cs-Zeolite | 85 | None | IWI | 25 | 0 | 470 | 1 |  | 80 | 290 | 1 | 1.4 |  | 0 | 18.2 | 0 | 0 | 4 | 12.139
1332 | Bacariza MC, Maleval M, Graça I, Lopes JM, Henriques C. Power-to-methane over Ni/zeolites: Influence of the framework type. Microporous Mesoporous Mater 2019;274:102–12. https://doi.org/10.1016/j.micromeso.2018.07.037. | 177 | Train | Ni/Cs-BEA | Ni | 15 | None | 0 | Cs-Zeolite | 85 | None | IWI | 25 | 0 | 470 | 1 |  | 80 | 320 | 1 | 1.4 |  | 0 | 18.2 | 0 | 0 | 4 | 26.301
1333 | Bacariza MC, Maleval M, Graça I, Lopes JM, Henriques C. Power-to-methane over Ni/zeolites: Influence of the framework type. Microporous Mesoporous Mater 2019;274:102–12. https://doi.org/10.1016/j.micromeso.2018.07.037. | 177 | Train | Ni/Cs-BEA | Ni | 15 | None | 0 | Cs-Zeolite | 85 | None | IWI | 25 | 0 | 470 | 1 |  | 80 | 375 | 1 | 1.4 |  | 0 | 18.2 | 0 | 0 | 4 | 63.873
1334 | Bacariza MC, Maleval M, Graça I, Lopes JM, Henriques C. Power-to-methane over Ni/zeolites: Influence of the framework type. Microporous Mesoporous Mater 2019;274:102–12. https://doi.org/10.1016/j.micromeso.2018.07.037. | 177 | Train | Ni/Cs-BEA | Ni | 15 | None | 0 | Cs-Zeolite | 85 | None | IWI | 25 | 0 | 470 | 1 |  | 80 | 410 | 1 | 1.4 |  | 0 | 18.2 | 0 | 0 | 4 | 70.52
1335 | Bacariza MC, Maleval M, Graça I, Lopes JM, Henriques C. Power-to-methane over Ni/zeolites: Influence of the framework type. Microporous Mesoporous Mater 2019;274:102–12. https://doi.org/10.1016/j.micromeso.2018.07.037. | 177 | Train | Ni/Cs-BEA | Ni | 15 | None | 0 | Cs-Zeolite | 85 | None | IWI | 25 | 0 | 470 | 1 |  | 80 | 455 | 1 | 1.4 |  | 0 | 18.2 | 0 | 0 | 4 | 70.231
1336 | Bacariza MC, Maleval M, Graça I, Lopes JM, Henriques C. Power-to-methane over Ni/zeolites: Influence of the framework type. Microporous Mesoporous Mater 2019;274:102–12. https://doi.org/10.1016/j.micromeso.2018.07.037. | 177 | Train | Ni/Cs-MOR | Ni | 15 | None | 0 | Cs-Zeolite | 85 | None | IWI | 25 | 0 | 470 | 1 |  | 80 | 310 | 1 | 1.4 |  | 0 | 18.2 | 0 | 0 | 4 | 20.809
1337 | Bacariza MC, Maleval M, Graça I, Lopes JM, Henriques C. Power-to-methane over Ni/zeolites: Influence of the framework type. Microporous Mesoporous Mater 2019;274:102–12. https://doi.org/10.1016/j.micromeso.2018.07.037. | 177 | Train | Ni/Cs-MOR | Ni | 15 | None | 0 | Cs-Zeolite | 85 | None | IWI | 25 | 0 | 470 | 1 |  | 80 | 355 | 1 | 1.4 |  | 0 | 18.2 | 0 | 0 | 4 | 47.399
1338 | Bacariza MC, Maleval M, Graça I, Lopes JM, Henriques C. Power-to-methane over Ni/zeolites: Influence of the framework type. Microporous Mesoporous Mater 2019;274:102–12. https://doi.org/10.1016/j.micromeso.2018.07.037. | 177 | Train | Ni/Cs-MOR | Ni | 15 | None | 0 | Cs-Zeolite | 85 | None | IWI | 25 | 0 | 470 | 1 |  | 80 | 395 | 1 | 1.4 |  | 0 | 18.2 | 0 | 0 | 4 | 65.607
1339 | Bacariza MC, Maleval M, Graça I, Lopes JM, Henriques C. Power-to-methane over Ni/zeolites: Influence of the framework type. Microporous Mesoporous Mater 2019;274:102–12. https://doi.org/10.1016/j.micromeso.2018.07.037. | 177 | Train | Ni/Cs-MOR | Ni | 15 | None | 0 | Cs-Zeolite | 85 | None | IWI | 25 | 0 | 470 | 1 |  | 80 | 440 | 1 | 1.4 |  | 0 | 18.2 | 0 | 0 | 4 | 68.208
1340 | Bacariza MC, Maleval M, Graça I, Lopes JM, Henriques C. Power-to-methane over Ni/zeolites: Influence of the framework type. Microporous Mesoporous Mater 2019;274:102–12. https://doi.org/10.1016/j.micromeso.2018.07.037. | 177 | Train | Ni/Cs-ZSM-5 | Ni | 15 | None | 0 | Cs-Zeolite | 85 | None | IWI | 25 | 0 | 470 | 1 |  | 80 | 345 | 1 | 1.4 |  | 0 | 18.2 | 0 | 0 | 4 | 32.081
1341 | Tan J, Wang J, Zhang Z, Ma Z, Wang L, Liu Y. Highly dispersed and stable Ni nanoparticles confined by MgO on ZrO 2 for CO 2 methanation. Appl Surf Sci 2019;481:1538–48. https://doi.org/10.1016/j.apsusc.2019.03.217. | 178 | Test | Ni/ZrO2 | Ni | 12 | None | 0 | ZrO2 | 88 | None | CC | 450 | 3 | 450 | 1 | 2 | 100 | 200 | 1 | 4 |  | 0 | 20 | 0 | 0 | 4 | 6.383
1342 | Tan J, Wang J, Zhang Z, Ma Z, Wang L, Liu Y. Highly dispersed and stable Ni nanoparticles confined by MgO on ZrO 2 for CO 2 methanation. Appl Surf Sci 2019;481:1538–48. https://doi.org/10.1016/j.apsusc.2019.03.217. | 178 | Test | Ni/ZrO2 | Ni | 12 | None | 0 | ZrO2 | 88 | None | CC | 450 | 3 | 450 | 1 | 2 | 100 | 250 | 1 | 4 |  | 0 | 20 | 0 | 0 | 4 | 58.055
1343 | Tan J, Wang J, Zhang Z, Ma Z, Wang L, Liu Y. Highly dispersed and stable Ni nanoparticles confined by MgO on ZrO 2 for CO 2 methanation. Appl Surf Sci 2019;481:1538–48. https://doi.org/10.1016/j.apsusc.2019.03.217. | 178 | Test | Ni/ZrO2 | Ni | 12 | None | 0 | ZrO2 | 88 | None | CC | 450 | 3 | 450 | 1 | 2 | 100 | 300 | 1 | 4 |  | 0 | 20 | 0 | 0 | 4 | 74.468
1344 | Tan J, Wang J, Zhang Z, Ma Z, Wang L, Liu Y. Highly dispersed and stable Ni nanoparticles confined by MgO on ZrO 2 for CO 2 methanation. Appl Surf Sci 2019;481:1538–48. https://doi.org/10.1016/j.apsusc.2019.03.217. | 178 | Test | Ni/ZrO2 | Ni | 12 | None | 0 | ZrO2 | 88 | None | CC | 450 | 3 | 450 | 1 | 2 | 100 | 350 | 1 | 4 |  | 0 | 20 | 0 | 0 | 4 | 81.155
1345 | Tan J, Wang J, Zhang Z, Ma Z, Wang L, Liu Y. Highly dispersed and stable Ni nanoparticles confined by MgO on ZrO 2 for CO 2 methanation. Appl Surf Sci 2019;481:1538–48. https://doi.org/10.1016/j.apsusc.2019.03.217. | 178 | Test | Ni/ZrO2 | Ni | 12 | None | 0 | ZrO2 | 88 | None | CC | 450 | 3 | 450 | 1 | 2 | 100 | 400 | 1 | 4 |  | 0 | 20 | 0 | 0 | 4 | 82.067
1346 | Tan J, Wang J, Zhang Z, Ma Z, Wang L, Liu Y. Highly dispersed and stable Ni nanoparticles confined by MgO on ZrO 2 for CO 2 methanation. Appl Surf Sci 2019;481:1538–48. https://doi.org/10.1016/j.apsusc.2019.03.217. | 178 | Test | Ni/ZrO2 | Ni | 12 | None | 0 | ZrO2 | 88 | None | CC | 450 | 3 | 450 | 1 | 2 | 100 | 450 | 1 | 4 |  | 0 | 20 | 0 | 0 | 4 | 75.38
1347 | Tan J, Wang J, Zhang Z, Ma Z, Wang L, Liu Y. Highly dispersed and stable Ni nanoparticles confined by MgO on ZrO 2 for CO 2 methanation. Appl Surf Sci 2019;481:1538–48. https://doi.org/10.1016/j.apsusc.2019.03.217. | 179 | Train | Ni/ZrO2 | Ni | 9 | None | 0 | ZrO2 | 91 | None | CC | 450 | 3 | 450 | 1 | 2 | 100 | 200 | 1 | 4 |  | 0 | 20 | 0 | 0 | 4 | 9.726
1348 | Tan J, Wang J, Zhang Z, Ma Z, Wang L, Liu Y. Highly dispersed and stable Ni nanoparticles confined by MgO on ZrO 2 for CO 2 methanation. Appl Surf Sci 2019;481:1538–48. https://doi.org/10.1016/j.apsusc.2019.03.217. | 179 | Train | Ni/ZrO2 | Ni | 9 | None | 0 | ZrO2 | 91 | None | CC | 450 | 3 | 450 | 1 | 2 | 100 | 250 | 1 | 4 |  | 0 | 20 | 0 | 0 | 4 | 76.9
1349 | Tan J, Wang J, Zhang Z, Ma Z, Wang L, Liu Y. Highly dispersed and stable Ni nanoparticles confined by MgO on ZrO 2 for CO 2 methanation. Appl Surf Sci 2019;481:1538–48. https://doi.org/10.1016/j.apsusc.2019.03.217. | 179 | Train | Ni/ZrO2 | Ni | 9 | None | 0 | ZrO2 | 91 | None | CC | 450 | 3 | 450 | 1 | 2 | 100 | 300 | 1 | 4 |  | 0 | 20 | 0 | 0 | 4 | 86.626
1350 | Tan J, Wang J, Zhang Z, Ma Z, Wang L, Liu Y. Highly dispersed and stable Ni nanoparticles confined by MgO on ZrO 2 for CO 2 methanation. Appl Surf Sci 2019;481:1538–48. https://doi.org/10.1016/j.apsusc.2019.03.217. | 179 | Train | Ni/ZrO2 | Ni | 9 | None | 0 | ZrO2 | 91 | None | CC | 450 | 3 | 450 | 1 | 2 | 100 | 350 | 1 | 4 |  | 0 | 20 | 0 | 0 | 4 | 85.106
1351 | Tan J, Wang J, Zhang Z, Ma Z, Wang L, Liu Y. Highly dispersed and stable Ni nanoparticles confined by MgO on ZrO 2 for CO 2 methanation. Appl Surf Sci 2019;481:1538–48. https://doi.org/10.1016/j.apsusc.2019.03.217. | 179 | Train | Ni/ZrO2 | Ni | 9 | None | 0 | ZrO2 | 91 | None | CC | 450 | 3 | 450 | 1 | 2 | 100 | 400 | 1 | 4 |  | 0 | 20 | 0 | 0 | 4 | 81.763
1352 | Tan J, Wang J, Zhang Z, Ma Z, Wang L, Liu Y. Highly dispersed and stable Ni nanoparticles confined by MgO on ZrO 2 for CO 2 methanation. Appl Surf Sci 2019;481:1538–48. https://doi.org/10.1016/j.apsusc.2019.03.217. | 179 | Train | Ni/ZrO2 | Ni | 9 | None | 0 | ZrO2 | 91 | None | CC | 450 | 3 | 450 | 1 | 2 | 100 | 450 | 1 | 4 |  | 0 | 20 | 0 | 0 | 4 | 75.988
1353 | Tan J, Wang J, Zhang Z, Ma Z, Wang L, Liu Y. Highly dispersed and stable Ni nanoparticles confined by MgO on ZrO 2 for CO 2 methanation. Appl Surf Sci 2019;481:1538–48. https://doi.org/10.1016/j.apsusc.2019.03.217. | 180 | Train | Ni/ZrO2 | Ni | 6 | None | 0 | ZrO2 | 94 | None | CC | 450 | 3 | 450 | 1 | 2 | 100 | 200 | 1 | 4 |  | 0 | 20 | 0 | 0 | 4 | 12.766
1354 | Tan J, Wang J, Zhang Z, Ma Z, Wang L, Liu Y. Highly dispersed and stable Ni nanoparticles confined by MgO on ZrO 2 for CO 2 methanation. Appl Surf Sci 2019;481:1538–48. https://doi.org/10.1016/j.apsusc.2019.03.217. | 180 | Train | Ni/ZrO2 | Ni | 6 | None | 0 | ZrO2 | 94 | None | CC | 450 | 3 | 450 | 1 | 2 | 100 | 250 | 1 | 4 |  | 0 | 20 | 0 | 0 | 4 | 83.891
1355 | Tan J, Wang J, Zhang Z, Ma Z, Wang L, Liu Y. Highly dispersed and stable Ni nanoparticles confined by MgO on ZrO 2 for CO 2 methanation. Appl Surf Sci 2019;481:1538–48. https://doi.org/10.1016/j.apsusc.2019.03.217. | 180 | Train | Ni/ZrO2 | Ni | 6 | None | 0 | ZrO2 | 94 | None | CC | 450 | 3 | 450 | 1 | 2 | 100 | 300 | 1 | 4 |  | 0 | 20 | 0 | 0 | 4 | 90.274
1356 | Tan J, Wang J, Zhang Z, Ma Z, Wang L, Liu Y. Highly dispersed and stable Ni nanoparticles confined by MgO on ZrO 2 for CO 2 methanation. Appl Surf Sci 2019;481:1538–48. https://doi.org/10.1016/j.apsusc.2019.03.217. | 180 | Train | Ni/ZrO2 | Ni | 6 | None | 0 | ZrO2 | 94 | None | CC | 450 | 3 | 450 | 1 | 2 | 100 | 350 | 1 | 4 |  | 0 | 20 | 0 | 0 | 4 | 89.362
1357 | Tan J, Wang J, Zhang Z, Ma Z, Wang L, Liu Y. Highly dispersed and stable Ni nanoparticles confined by MgO on ZrO 2 for CO 2 methanation. Appl Surf Sci 2019;481:1538–48. https://doi.org/10.1016/j.apsusc.2019.03.217. | 180 | Train | Ni/ZrO2 | Ni | 6 | None | 0 | ZrO2 | 94 | None | CC | 450 | 3 | 450 | 1 | 2 | 100 | 400 | 1 | 4 |  | 0 | 20 | 0 | 0 | 4 | 82.067
1358 | Tan J, Wang J, Zhang Z, Ma Z, Wang L, Liu Y. Highly dispersed and stable Ni nanoparticles confined by MgO on ZrO 2 for CO 2 methanation. Appl Surf Sci 2019;481:1538–48. https://doi.org/10.1016/j.apsusc.2019.03.217. | 180 | Train | Ni/ZrO2 | Ni | 6 | None | 0 | ZrO2 | 94 | None | CC | 450 | 3 | 450 | 1 | 2 | 100 | 450 | 1 | 4 |  | 0 | 20 | 0 | 0 | 4 | 75.988
1359 | Tan J, Wang J, Zhang Z, Ma Z, Wang L, Liu Y. Highly dispersed and stable Ni nanoparticles confined by MgO on ZrO 2 for CO 2 methanation. Appl Surf Sci 2019;481:1538–48. https://doi.org/10.1016/j.apsusc.2019.03.217. | 181 | Train | Ni/ZrO2 | Ni | 3 | None | 0 | ZrO2 | 97 | None | CC | 450 | 3 | 450 | 1 | 2 | 100 | 200 | 1 | 4 |  | 0 | 20 | 0 | 0 | 4 | 6.991
1360 | Tan J, Wang J, Zhang Z, Ma Z, Wang L, Liu Y. Highly dispersed and stable Ni nanoparticles confined by MgO on ZrO 2 for CO 2 methanation. Appl Surf Sci 2019;481:1538–48. https://doi.org/10.1016/j.apsusc.2019.03.217. | 181 | Train | Ni/ZrO2 | Ni | 3 | None | 0 | ZrO2 | 97 | None | CC | 450 | 3 | 450 | 1 | 2 | 100 | 250 | 1 | 4 |  | 0 | 20 | 0 | 0 | 4 | 72.036
1361 | Tan J, Wang J, Zhang Z, Ma Z, Wang L, Liu Y. Highly dispersed and stable Ni nanoparticles confined by MgO on ZrO 2 for CO 2 methanation. Appl Surf Sci 2019;481:1538–48. https://doi.org/10.1016/j.apsusc.2019.03.217. | 181 | Train | Ni/ZrO2 | Ni | 3 | None | 0 | ZrO2 | 97 | None | CC | 450 | 3 | 450 | 1 | 2 | 100 | 300 | 1 | 4 |  | 0 | 20 | 0 | 0 | 4 | 84.195
1362 | Tan J, Wang J, Zhang Z, Ma Z, Wang L, Liu Y. Highly dispersed and stable Ni nanoparticles confined by MgO on ZrO 2 for CO 2 methanation. Appl Surf Sci 2019;481:1538–48. https://doi.org/10.1016/j.apsusc.2019.03.217. | 181 | Train | Ni/ZrO2 | Ni | 3 | None | 0 | ZrO2 | 97 | None | CC | 450 | 3 | 450 | 1 | 2 | 100 | 350 | 1 | 4 |  | 0 | 20 | 0 | 0 | 4 | 84.802
1363 | Tan J, Wang J, Zhang Z, Ma Z, Wang L, Liu Y. Highly dispersed and stable Ni nanoparticles confined by MgO on ZrO 2 for CO 2 methanation. Appl Surf Sci 2019;481:1538–48. https://doi.org/10.1016/j.apsusc.2019.03.217. | 181 | Train | Ni/ZrO2 | Ni | 3 | None | 0 | ZrO2 | 97 | None | CC | 450 | 3 | 450 | 1 | 2 | 100 | 400 | 1 | 4 |  | 0 | 20 | 0 | 0 | 4 | 80.243
1364 | Tan J, Wang J, Zhang Z, Ma Z, Wang L, Liu Y. Highly dispersed and stable Ni nanoparticles confined by MgO on ZrO 2 for CO 2 methanation. Appl Surf Sci 2019;481:1538–48. https://doi.org/10.1016/j.apsusc.2019.03.217. | 181 | Train | Ni/ZrO2 | Ni | 3 | None | 0 | ZrO2 | 97 | None | CC | 450 | 3 | 450 | 1 | 2 | 100 | 450 | 1 | 4 |  | 0 | 20 | 0 | 0 | 4 | 75.38
1365 | Tan J, Wang J, Zhang Z, Ma Z, Wang L, Liu Y. Highly dispersed and stable Ni nanoparticles confined by MgO on ZrO 2 for CO 2 methanation. Appl Surf Sci 2019;481:1538–48. https://doi.org/10.1016/j.apsusc.2019.03.217. | 182 | Train | Ni/ZrO2 | Ni | 6 | None | 0 | ZrO2 | 94 | None | WI | 450 | 3 | 450 | 1 | 2 | 100 | 200 | 1 | 4 |  | 0 | 20 | 0 | 0 | 4 | 5.775
1366 | Tan J, Wang J, Zhang Z, Ma Z, Wang L, Liu Y. Highly dispersed and stable Ni nanoparticles confined by MgO on ZrO 2 for CO 2 methanation. Appl Surf Sci 2019;481:1538–48. https://doi.org/10.1016/j.apsusc.2019.03.217. | 182 | Train | Ni/ZrO2 | Ni | 6 | None | 0 | ZrO2 | 94 | None | WI | 450 | 3 | 450 | 1 | 2 | 100 | 250 | 1 | 4 |  | 0 | 20 | 0 | 0 | 4 | 70.517
1367 | Tan J, Wang J, Zhang Z, Ma Z, Wang L, Liu Y. Highly dispersed and stable Ni nanoparticles confined by MgO on ZrO 2 for CO 2 methanation. Appl Surf Sci 2019;481:1538–48. https://doi.org/10.1016/j.apsusc.2019.03.217. | 182 | Train | Ni/ZrO2 | Ni | 6 | None | 0 | ZrO2 | 94 | None | WI | 450 | 3 | 450 | 1 | 2 | 100 | 300 | 1 | 4 |  | 0 | 20 | 0 | 0 | 4 | 85.714
1368 | Tan J, Wang J, Zhang Z, Ma Z, Wang L, Liu Y. Highly dispersed and stable Ni nanoparticles confined by MgO on ZrO 2 for CO 2 methanation. Appl Surf Sci 2019;481:1538–48. https://doi.org/10.1016/j.apsusc.2019.03.217. | 182 | Train | Ni/ZrO2 | Ni | 6 | None | 0 | ZrO2 | 94 | None | WI | 450 | 3 | 450 | 1 | 2 | 100 | 350 | 1 | 4 |  | 0 | 20 | 0 | 0 | 4 | 85.41
1369 | Tan J, Wang J, Zhang Z, Ma Z, Wang L, Liu Y. Highly dispersed and stable Ni nanoparticles confined by MgO on ZrO 2 for CO 2 methanation. Appl Surf Sci 2019;481:1538–48. https://doi.org/10.1016/j.apsusc.2019.03.217. | 182 | Train | Ni/ZrO2 | Ni | 6 | None | 0 | ZrO2 | 94 | None | WI | 450 | 3 | 450 | 1 | 2 | 100 | 400 | 1 | 4 |  | 0 | 20 | 0 | 0 | 4 | 82.371
1370 | Tan J, Wang J, Zhang Z, Ma Z, Wang L, Liu Y. Highly dispersed and stable Ni nanoparticles confined by MgO on ZrO 2 for CO 2 methanation. Appl Surf Sci 2019;481:1538–48. https://doi.org/10.1016/j.apsusc.2019.03.217. | 182 | Train | Ni/ZrO2 | Ni | 6 | None | 0 | ZrO2 | 94 | None | WI | 450 | 3 | 450 | 1 | 2 | 100 | 450 | 1 | 4 |  | 0 | 20 | 0 | 0 | 4 | 75.38
1371 | Tan J, Wang J, Zhang Z, Ma Z, Wang L, Liu Y. Highly dispersed and stable Ni nanoparticles confined by MgO on ZrO 2 for CO 2 methanation. Appl Surf Sci 2019;481:1538–48. https://doi.org/10.1016/j.apsusc.2019.03.217. | 183 | Train | Ni/ZrO2-MgO | Ni | 6 | None | 0 | ZrO2 | 93.3 | MgO | CC | 450 | 3 | 450 | 1 | 2 | 100 | 200 | 1 | 4 |  | 0 | 20 | 0 | 0 | 4 | 14.869
1372 | Tan J, Wang J, Zhang Z, Ma Z, Wang L, Liu Y. Highly dispersed and stable Ni nanoparticles confined by MgO on ZrO 2 for CO 2 methanation. Appl Surf Sci 2019;481:1538–48. https://doi.org/10.1016/j.apsusc.2019.03.217. | 183 | Train | Ni/ZrO2-MgO | Ni | 6 | None | 0 | ZrO2 | 93.3 | MgO | CC | 450 | 3 | 450 | 1 | 2 | 100 | 250 | 1 | 4 |  | 0 | 20 | 0 | 0 | 4 | 84.257
1373 | Tan J, Wang J, Zhang Z, Ma Z, Wang L, Liu Y. Highly dispersed and stable Ni nanoparticles confined by MgO on ZrO 2 for CO 2 methanation. Appl Surf Sci 2019;481:1538–48. https://doi.org/10.1016/j.apsusc.2019.03.217. | 183 | Train | Ni/ZrO2-MgO | Ni | 6 | None | 0 | ZrO2 | 93.3 | MgO | CC | 450 | 3 | 450 | 1 | 2 | 100 | 300 | 1 | 4 |  | 0 | 20 | 0 | 0 | 4 | 91.545
1374 | Tan J, Wang J, Zhang Z, Ma Z, Wang L, Liu Y. Highly dispersed and stable Ni nanoparticles confined by MgO on ZrO 2 for CO 2 methanation. Appl Surf Sci 2019;481:1538–48. https://doi.org/10.1016/j.apsusc.2019.03.217. | 183 | Train | Ni/ZrO2-MgO | Ni | 6 | None | 0 | ZrO2 | 93.3 | MgO | CC | 450 | 3 | 450 | 1 | 2 | 100 | 350 | 1 | 4 |  | 0 | 20 | 0 | 0 | 4 | 90.671
1375 | Tan J, Wang J, Zhang Z, Ma Z, Wang L, Liu Y. Highly dispersed and stable Ni nanoparticles confined by MgO on ZrO 2 for CO 2 methanation. Appl Surf Sci 2019;481:1538–48. https://doi.org/10.1016/j.apsusc.2019.03.217. | 183 | Train | Ni/ZrO2-MgO | Ni | 6 | None | 0 | ZrO2 | 93.3 | MgO | CC | 450 | 3 | 450 | 1 | 2 | 100 | 400 | 1 | 4 |  | 0 | 20 | 0 | 0 | 4 | 82.216
1376 | Tan J, Wang J, Zhang Z, Ma Z, Wang L, Liu Y. Highly dispersed and stable Ni nanoparticles confined by MgO on ZrO 2 for CO 2 methanation. Appl Surf Sci 2019;481:1538–48. https://doi.org/10.1016/j.apsusc.2019.03.217. | 183 | Train | Ni/ZrO2-MgO | Ni | 6 | None | 0 | ZrO2 | 93.3 | MgO | CC | 450 | 3 | 450 | 1 | 2 | 100 | 450 | 1 | 4 |  | 0 | 20 | 0 | 0 | 4 | 75.802
1377 | Tan J, Wang J, Zhang Z, Ma Z, Wang L, Liu Y. Highly dispersed and stable Ni nanoparticles confined by MgO on ZrO 2 for CO 2 methanation. Appl Surf Sci 2019;481:1538–48. https://doi.org/10.1016/j.apsusc.2019.03.217. | 184 | Test | Ni/ZrO2-MgO | Ni | 6 | None | 0 | ZrO2 | 93 | MgO | CC | 450 | 3 | 450 | 1 | 2 | 100 | 200 | 1 | 4 |  | 0 | 20 | 0 | 0 | 4 | 15.16
1378 | Tan J, Wang J, Zhang Z, Ma Z, Wang L, Liu Y. Highly dispersed and stable Ni nanoparticles confined by MgO on ZrO 2 for CO 2 methanation. Appl Surf Sci 2019;481:1538–48. https://doi.org/10.1016/j.apsusc.2019.03.217. | 184 | Test | Ni/ZrO2-MgO | Ni | 6 | None | 0 | ZrO2 | 93 | MgO | CC | 450 | 3 | 450 | 1 | 2 | 100 | 250 | 1 | 4 |  | 0 | 20 | 0 | 0 | 4 | 89.796
1379 | Tan J, Wang J, Zhang Z, Ma Z, Wang L, Liu Y. Highly dispersed and stable Ni nanoparticles confined by MgO on ZrO 2 for CO 2 methanation. Appl Surf Sci 2019;481:1538–48. https://doi.org/10.1016/j.apsusc.2019.03.217. | 184 | Test | Ni/ZrO2-MgO | Ni | 6 | None | 0 | ZrO2 | 93 | MgO | CC | 450 | 3 | 450 | 1 | 2 | 100 | 300 | 1 | 4 |  | 0 | 20 | 0 | 0 | 4 | 94.752
1380 | Tan J, Wang J, Zhang Z, Ma Z, Wang L, Liu Y. Highly dispersed and stable Ni nanoparticles confined by MgO on ZrO 2 for CO 2 methanation. Appl Surf Sci 2019;481:1538–48. https://doi.org/10.1016/j.apsusc.2019.03.217. | 184 | Test | Ni/ZrO2-MgO | Ni | 6 | None | 0 | ZrO2 | 93 | MgO | CC | 450 | 3 | 450 | 1 | 2 | 100 | 350 | 1 | 4 |  | 0 | 20 | 0 | 0 | 4 | 90.671
1381 | Tan J, Wang J, Zhang Z, Ma Z, Wang L, Liu Y. Highly dispersed and stable Ni nanoparticles confined by MgO on ZrO 2 for CO 2 methanation. Appl Surf Sci 2019;481:1538–48. https://doi.org/10.1016/j.apsusc.2019.03.217. | 184 | Test | Ni/ZrO2-MgO | Ni | 6 | None | 0 | ZrO2 | 93 | MgO | CC | 450 | 3 | 450 | 1 | 2 | 100 | 400 | 1 | 4 |  | 0 | 20 | 0 | 0 | 4 | 83.382
1382 | Tan J, Wang J, Zhang Z, Ma Z, Wang L, Liu Y. Highly dispersed and stable Ni nanoparticles confined by MgO on ZrO 2 for CO 2 methanation. Appl Surf Sci 2019;481:1538–48. https://doi.org/10.1016/j.apsusc.2019.03.217. | 184 | Test | Ni/ZrO2-MgO | Ni | 6 | None | 0 | ZrO2 | 93 | MgO | CC | 450 | 3 | 450 | 1 | 2 | 100 | 450 | 1 | 4 |  | 0 | 20 | 0 | 0 | 4 | 75.802
1383 | Tan J, Wang J, Zhang Z, Ma Z, Wang L, Liu Y. Highly dispersed and stable Ni nanoparticles confined by MgO on ZrO 2 for CO 2 methanation. Appl Surf Sci 2019;481:1538–48. https://doi.org/10.1016/j.apsusc.2019.03.217. | 185 | Train | Ni/ZrO2-MgO | Ni | 6 | None | 0 | ZrO2 | 90 | MgO | CC | 450 | 3 | 450 | 1 | 2 | 100 | 200 | 1 | 4 |  | 0 | 20 | 0 | 0 | 4 | 8.163
1384 | Tan J, Wang J, Zhang Z, Ma Z, Wang L, Liu Y. Highly dispersed and stable Ni nanoparticles confined by MgO on ZrO 2 for CO 2 methanation. Appl Surf Sci 2019;481:1538–48. https://doi.org/10.1016/j.apsusc.2019.03.217. | 185 | Train | Ni/ZrO2-MgO | Ni | 6 | None | 0 | ZrO2 | 90 | MgO | CC | 450 | 3 | 450 | 1 | 2 | 100 | 250 | 1 | 4 |  | 0 | 20 | 0 | 0 | 4 | 67.347
1385 | Tan J, Wang J, Zhang Z, Ma Z, Wang L, Liu Y. Highly dispersed and stable Ni nanoparticles confined by MgO on ZrO 2 for CO 2 methanation. Appl Surf Sci 2019;481:1538–48. https://doi.org/10.1016/j.apsusc.2019.03.217. | 185 | Train | Ni/ZrO2-MgO | Ni | 6 | None | 0 | ZrO2 | 90 | MgO | CC | 450 | 3 | 450 | 1 | 2 | 100 | 300 | 1 | 4 |  | 0 | 20 | 0 | 0 | 4 | 85.714
1386 | Tan J, Wang J, Zhang Z, Ma Z, Wang L, Liu Y. Highly dispersed and stable Ni nanoparticles confined by MgO on ZrO 2 for CO 2 methanation. Appl Surf Sci 2019;481:1538–48. https://doi.org/10.1016/j.apsusc.2019.03.217. | 185 | Train | Ni/ZrO2-MgO | Ni | 6 | None | 0 | ZrO2 | 90 | MgO | CC | 450 | 3 | 450 | 1 | 2 | 100 | 350 | 1 | 4 |  | 0 | 20 | 0 | 0 | 4 | 88.63
1387 | Tan J, Wang J, Zhang Z, Ma Z, Wang L, Liu Y. Highly dispersed and stable Ni nanoparticles confined by MgO on ZrO 2 for CO 2 methanation. Appl Surf Sci 2019;481:1538–48. https://doi.org/10.1016/j.apsusc.2019.03.217. | 185 | Train | Ni/ZrO2-MgO | Ni | 6 | None | 0 | ZrO2 | 90 | MgO | CC | 450 | 3 | 450 | 1 | 2 | 100 | 400 | 1 | 4 |  | 0 | 20 | 0 | 0 | 4 | 82.799
1388 | Tan J, Wang J, Zhang Z, Ma Z, Wang L, Liu Y. Highly dispersed and stable Ni nanoparticles confined by MgO on ZrO 2 for CO 2 methanation. Appl Surf Sci 2019;481:1538–48. https://doi.org/10.1016/j.apsusc.2019.03.217. | 185 | Train | Ni/ZrO2-MgO | Ni | 6 | None | 0 | ZrO2 | 90 | MgO | CC | 450 | 3 | 450 | 1 | 2 | 100 | 450 | 1 | 4 |  | 0 | 20 | 0 | 0 | 4 | 74.636
1389 | Kirchner J, Zambrzycki C, Kureti S, Güttel R. CO2 Methanation on Fe Catalysts Using Different Structural Concepts. Chemie-Ingenieur-Technik 2020;92:603–7. https://doi.org/10.1002/cite.201900157. | 186 | Train | Fe2O3 | None | 0 | None | 0 | Fe2O3 | 100 | None | commercial | 25 | 0 | 350 | 1 | 3 | 20 | 400 | 1 | 2.5 |  | 0 | 10 | 0 | 0 | 4 | 21.935
1390 | Kirchner J, Zambrzycki C, Kureti S, Güttel R. CO2 Methanation on Fe Catalysts Using Different Structural Concepts. Chemie-Ingenieur-Technik 2020;92:603–7. https://doi.org/10.1002/cite.201900157. | 187 | Train | Fe/SiO2 | Fe | 15 | None | 0 | SiO2 | 85 | None | IWI | 400 | 2 | 350 | 1 | 3 | 20 | 400 | 1 | 2.5 |  | 0 | 10 | 0 | 0 | 4 | 18.912
1391 | Kirchner J, Zambrzycki C, Kureti S, Güttel R. CO2 Methanation on Fe Catalysts Using Different Structural Concepts. Chemie-Ingenieur-Technik 2020;92:603–7. https://doi.org/10.1002/cite.201900157. | 188 | Train | Fe/SiO2 | Fe | 15 | None | 0 | SiO2 | 85 | None | ME | 420 | 4 | 350 | 1 | 3 | 20 | 400 | 1 | 2.5 |  | 0 | 10 | 0 | 0 | 4 | 1.183
1392 | Liu K, Xu X, Xu J, Fang X, Liu L, Wang X. The distributions of alkaline earth metal oxides and their promotional effects on Ni/CeO2for CO2methanation. J CO2 Util 2020;38:113–24. https://doi.org/10.1016/j.jcou.2020.01.016. | 189 | Train | Ni/Ba0.1Ce0.9Ox | Ni | 10 | None | 0 | CeO2 | 81 | BaO | IWI | 450 | 4 | 450 | 1 | 2 | 10 | 230 | 1 | 1.67 |  | 0 | 33 | 0 | 0 | 4 | 0.422
1393 | Liu K, Xu X, Xu J, Fang X, Liu L, Wang X. The distributions of alkaline earth metal oxides and their promotional effects on Ni/CeO2for CO2methanation. J CO2 Util 2020;38:113–24. https://doi.org/10.1016/j.jcou.2020.01.016. | 189 | Train | Ni/Ba0.1Ce0.9Ox | Ni | 10 | None | 0 | CeO2 | 81 | BaO | IWI | 450 | 4 | 450 | 1 | 2 | 10 | 240 | 1 | 1.67 |  | 0 | 33 | 0 | 0 | 4 | 0.633
1394 | Liu K, Xu X, Xu J, Fang X, Liu L, Wang X. The distributions of alkaline earth metal oxides and their promotional effects on Ni/CeO2for CO2methanation. J CO2 Util 2020;38:113–24. https://doi.org/10.1016/j.jcou.2020.01.016. | 189 | Train | Ni/Ba0.1Ce0.9Ox | Ni | 10 | None | 0 | CeO2 | 81 | BaO | IWI | 450 | 4 | 450 | 1 | 2 | 10 | 250 | 1 | 1.67 |  | 0 | 33 | 0 | 0 | 4 | 1.689
1395 | Liu K, Xu X, Xu J, Fang X, Liu L, Wang X. The distributions of alkaline earth metal oxides and their promotional effects on Ni/CeO2for CO2methanation. J CO2 Util 2020;38:113–24. https://doi.org/10.1016/j.jcou.2020.01.016. | 189 | Train | Ni/Ba0.1Ce0.9Ox | Ni | 10 | None | 0 | CeO2 | 81 | BaO | IWI | 450 | 4 | 450 | 1 | 2 | 10 | 260 | 1 | 1.67 |  | 0 | 33 | 0 | 0 | 4 | 8.865
1396 | Liu K, Xu X, Xu J, Fang X, Liu L, Wang X. The distributions of alkaline earth metal oxides and their promotional effects on Ni/CeO2for CO2methanation. J CO2 Util 2020;38:113–24. https://doi.org/10.1016/j.jcou.2020.01.016. | 189 | Train | Ni/Ba0.1Ce0.9Ox | Ni | 10 | None | 0 | CeO2 | 81 | BaO | IWI | 450 | 4 | 450 | 1 | 2 | 10 | 270 | 1 | 1.67 |  | 0 | 33 | 0 | 0 | 4 | 17.309
1397 | Liu K, Xu X, Xu J, Fang X, Liu L, Wang X. The distributions of alkaline earth metal oxides and their promotional effects on Ni/CeO2for CO2methanation. J CO2 Util 2020;38:113–24. https://doi.org/10.1016/j.jcou.2020.01.016. | 189 | Train | Ni/Ba0.1Ce0.9Ox | Ni | 10 | None | 0 | CeO2 | 81 | BaO | IWI | 450 | 4 | 450 | 1 | 2 | 10 | 280 | 1 | 1.67 |  | 0 | 33 | 0 | 0 | 4 | 36.728
1398 | Liu K, Xu X, Xu J, Fang X, Liu L, Wang X. The distributions of alkaline earth metal oxides and their promotional effects on Ni/CeO2for CO2methanation. J CO2 Util 2020;38:113–24. https://doi.org/10.1016/j.jcou.2020.01.016. | 189 | Train | Ni/Ba0.1Ce0.9Ox | Ni | 10 | None | 0 | CeO2 | 81 | BaO | IWI | 450 | 4 | 450 | 1 | 2 | 10 | 290 | 1 | 1.67 |  | 0 | 33 | 0 | 0 | 4 | 53.193
1399 | Liu K, Xu X, Xu J, Fang X, Liu L, Wang X. The distributions of alkaline earth metal oxides and their promotional effects on Ni/CeO2for CO2methanation. J CO2 Util 2020;38:113–24. https://doi.org/10.1016/j.jcou.2020.01.016. | 189 | Train | Ni/Ba0.1Ce0.9Ox | Ni | 10 | None | 0 | CeO2 | 81 | BaO | IWI | 450 | 4 | 450 | 1 | 2 | 10 | 300 | 1 | 1.67 |  | 0 | 33 | 0 | 0 | 4 | 64.169
1400 | Liu K, Xu X, Xu J, Fang X, Liu L, Wang X. The distributions of alkaline earth metal oxides and their promotional effects on Ni/CeO2for CO2methanation. J CO2 Util 2020;38:113–24. https://doi.org/10.1016/j.jcou.2020.01.016. | 189 | Train | Ni/Ba0.1Ce0.9Ox | Ni | 10 | None | 0 | CeO2 | 81 | BaO | IWI | 450 | 4 | 450 | 1 | 2 | 10 | 320 | 1 | 1.67 |  | 0 | 33 | 0 | 0 | 4 | 68.391
1401 | Liu K, Xu X, Xu J, Fang X, Liu L, Wang X. The distributions of alkaline earth metal oxides and their promotional effects on Ni/CeO2for CO2methanation. J CO2 Util 2020;38:113–24. https://doi.org/10.1016/j.jcou.2020.01.016. | 189 | Train | Ni/Ba0.1Ce0.9Ox | Ni | 10 | None | 0 | CeO2 | 81 | BaO | IWI | 450 | 4 | 450 | 1 | 2 | 10 | 350 | 1 | 1.67 |  | 0 | 33 | 0 | 0 | 4 | 69.235
1402 | Liu K, Xu X, Xu J, Fang X, Liu L, Wang X. The distributions of alkaline earth metal oxides and their promotional effects on Ni/CeO2for CO2methanation. J CO2 Util 2020;38:113–24. https://doi.org/10.1016/j.jcou.2020.01.016. | 189 | Train | Ni/Ba0.1Ce0.9Ox | Ni | 10 | None | 0 | CeO2 | 81 | BaO | IWI | 450 | 4 | 450 | 1 | 2 | 10 | 400 | 1 | 1.67 |  | 0 | 33 | 0 | 0 | 4 | 67.968
1403 | Liu K, Xu X, Xu J, Fang X, Liu L, Wang X. The distributions of alkaline earth metal oxides and their promotional effects on Ni/CeO2for CO2methanation. J CO2 Util 2020;38:113–24. https://doi.org/10.1016/j.jcou.2020.01.016. | 189 | Train | Ni/Ba0.1Ce0.9Ox | Ni | 10 | None | 0 | CeO2 | 81 | BaO | IWI | 450 | 4 | 450 | 1 | 2 | 10 | 450 | 1 | 1.67 |  | 0 | 33 | 0 | 0 | 4 | 66.069
1404 | Liu K, Xu X, Xu J, Fang X, Liu L, Wang X. The distributions of alkaline earth metal oxides and their promotional effects on Ni/CeO2for CO2methanation. J CO2 Util 2020;38:113–24. https://doi.org/10.1016/j.jcou.2020.01.016. | 190 | Train | Ni/Sr0.1Ce0.9Ox | Ni | 10 | None | 0 | CeO2 | 81 | SrO2 | IWI | 450 | 4 | 450 | 1 | 2 | 10 | 230 | 1 | 1.67 |  | 0 | 33 | 0 | 0 | 4 | 4.011
1405 | Liu K, Xu X, Xu J, Fang X, Liu L, Wang X. The distributions of alkaline earth metal oxides and their promotional effects on Ni/CeO2for CO2methanation. J CO2 Util 2020;38:113–24. https://doi.org/10.1016/j.jcou.2020.01.016. | 190 | Train | Ni/Sr0.1Ce0.9Ox | Ni | 10 | None | 0 | CeO2 | 81 | SrO2 | IWI | 450 | 4 | 450 | 1 | 2 | 10 | 240 | 1 | 1.67 |  | 0 | 33 | 0 | 0 | 4 | 5.277
1406 | Liu K, Xu X, Xu J, Fang X, Liu L, Wang X. The distributions of alkaline earth metal oxides and their promotional effects on Ni/CeO2for CO2methanation. J CO2 Util 2020;38:113–24. https://doi.org/10.1016/j.jcou.2020.01.016. | 190 | Train | Ni/Sr0.1Ce0.9Ox | Ni | 10 | None | 0 | CeO2 | 81 | SrO2 | IWI | 450 | 4 | 450 | 1 | 2 | 10 | 250 | 1 | 1.67 |  | 0 | 33 | 0 | 0 | 4 | 10.554
1407 | Liu K, Xu X, Xu J, Fang X, Liu L, Wang X. The distributions of alkaline earth metal oxides and their promotional effects on Ni/CeO2for CO2methanation. J CO2 Util 2020;38:113–24. https://doi.org/10.1016/j.jcou.2020.01.016. | 190 | Train | Ni/Sr0.1Ce0.9Ox | Ni | 10 | None | 0 | CeO2 | 81 | SrO2 | IWI | 450 | 4 | 450 | 1 | 2 | 10 | 260 | 1 | 1.67 |  | 0 | 33 | 0 | 0 | 4 | 42.216
1408 | Liu K, Xu X, Xu J, Fang X, Liu L, Wang X. The distributions of alkaline earth metal oxides and their promotional effects on Ni/CeO2for CO2methanation. J CO2 Util 2020;38:113–24. https://doi.org/10.1016/j.jcou.2020.01.016. | 190 | Train | Ni/Sr0.1Ce0.9Ox | Ni | 10 | None | 0 | CeO2 | 81 | SrO2 | IWI | 450 | 4 | 450 | 1 | 2 | 10 | 270 | 1 | 1.67 |  | 0 | 33 | 0 | 0 | 4 | 52.77
1409 | Liu K, Xu X, Xu J, Fang X, Liu L, Wang X. The distributions of alkaline earth metal oxides and their promotional effects on Ni/CeO2for CO2methanation. J CO2 Util 2020;38:113–24. https://doi.org/10.1016/j.jcou.2020.01.016. | 190 | Train | Ni/Sr0.1Ce0.9Ox | Ni | 10 | None | 0 | CeO2 | 81 | SrO2 | IWI | 450 | 4 | 450 | 1 | 2 | 10 | 280 | 1 | 1.67 |  | 0 | 33 | 0 | 0 | 4 | 64.802
1410 | Liu K, Xu X, Xu J, Fang X, Liu L, Wang X. The distributions of alkaline earth metal oxides and their promotional effects on Ni/CeO2for CO2methanation. J CO2 Util 2020;38:113–24. https://doi.org/10.1016/j.jcou.2020.01.016. | 190 | Train | Ni/Sr0.1Ce0.9Ox | Ni | 10 | None | 0 | CeO2 | 81 | SrO2 | IWI | 450 | 4 | 450 | 1 | 2 | 10 | 290 | 1 | 1.67 |  | 0 | 33 | 0 | 0 | 4 | 67.335
1411 | Liu K, Xu X, Xu J, Fang X, Liu L, Wang X. The distributions of alkaline earth metal oxides and their promotional effects on Ni/CeO2for CO2methanation. J CO2 Util 2020;38:113–24. https://doi.org/10.1016/j.jcou.2020.01.016. | 190 | Train | Ni/Sr0.1Ce0.9Ox | Ni | 10 | None | 0 | CeO2 | 81 | SrO2 | IWI | 450 | 4 | 450 | 1 | 2 | 10 | 300 | 1 | 1.67 |  | 0 | 33 | 0 | 0 | 4 | 68.813
1412 | Liu K, Xu X, Xu J, Fang X, Liu L, Wang X. The distributions of alkaline earth metal oxides and their promotional effects on Ni/CeO2for CO2methanation. J CO2 Util 2020;38:113–24. https://doi.org/10.1016/j.jcou.2020.01.016. | 190 | Train | Ni/Sr0.1Ce0.9Ox | Ni | 10 | None | 0 | CeO2 | 81 | SrO2 | IWI | 450 | 4 | 450 | 1 | 2 | 10 | 320 | 1 | 1.67 |  | 0 | 33 | 0 | 0 | 4 | 71.768
1413 | Liu K, Xu X, Xu J, Fang X, Liu L, Wang X. The distributions of alkaline earth metal oxides and their promotional effects on Ni/CeO2for CO2methanation. J CO2 Util 2020;38:113–24. https://doi.org/10.1016/j.jcou.2020.01.016. | 190 | Train | Ni/Sr0.1Ce0.9Ox | Ni | 10 | None | 0 | CeO2 | 81 | SrO2 | IWI | 450 | 4 | 450 | 1 | 2 | 10 | 350 | 1 | 1.67 |  | 0 | 33 | 0 | 0 | 4 | 72.19
1414 | Liu K, Xu X, Xu J, Fang X, Liu L, Wang X. The distributions of alkaline earth metal oxides and their promotional effects on Ni/CeO2for CO2methanation. J CO2 Util 2020;38:113–24. https://doi.org/10.1016/j.jcou.2020.01.016. | 190 | Train | Ni/Sr0.1Ce0.9Ox | Ni | 10 | None | 0 | CeO2 | 81 | SrO2 | IWI | 450 | 4 | 450 | 1 | 2 | 10 | 400 | 1 | 1.67 |  | 0 | 33 | 0 | 0 | 4 | 70.923
1415 | Liu K, Xu X, Xu J, Fang X, Liu L, Wang X. The distributions of alkaline earth metal oxides and their promotional effects on Ni/CeO2for CO2methanation. J CO2 Util 2020;38:113–24. https://doi.org/10.1016/j.jcou.2020.01.016. | 190 | Train | Ni/Sr0.1Ce0.9Ox | Ni | 10 | None | 0 | CeO2 | 81 | SrO2 | IWI | 450 | 4 | 450 | 1 | 2 | 10 | 450 | 1 | 1.67 |  | 0 | 33 | 0 | 0 | 4 | 67.968
1416 | Liu K, Xu X, Xu J, Fang X, Liu L, Wang X. The distributions of alkaline earth metal oxides and their promotional effects on Ni/CeO2for CO2methanation. J CO2 Util 2020;38:113–24. https://doi.org/10.1016/j.jcou.2020.01.016. | 191 | Test | Ni/Ca0.1Ce0.9Ox | Ni | 10 | None | 0 | CeO2 | 81 | CaO | IWI | 450 | 4 | 450 | 1 | 2 | 10 | 230 | 1 | 1.67 |  | 0 | 33 | 0 | 0 | 4 | 5.91
1417 | Liu K, Xu X, Xu J, Fang X, Liu L, Wang X. The distributions of alkaline earth metal oxides and their promotional effects on Ni/CeO2for CO2methanation. J CO2 Util 2020;38:113–24. https://doi.org/10.1016/j.jcou.2020.01.016. | 191 | Test | Ni/Ca0.1Ce0.9Ox | Ni | 10 | None | 0 | CeO2 | 81 | CaO | IWI | 450 | 4 | 450 | 1 | 2 | 10 | 240 | 1 | 1.67 |  | 0 | 33 | 0 | 0 | 4 | 9.288
1418 | Liu K, Xu X, Xu J, Fang X, Liu L, Wang X. The distributions of alkaline earth metal oxides and their promotional effects on Ni/CeO2for CO2methanation. J CO2 Util 2020;38:113–24. https://doi.org/10.1016/j.jcou.2020.01.016. | 191 | Test | Ni/Ca0.1Ce0.9Ox | Ni | 10 | None | 0 | CeO2 | 81 | CaO | IWI | 450 | 4 | 450 | 1 | 2 | 10 | 250 | 1 | 1.67 |  | 0 | 33 | 0 | 0 | 4 | 13.298
1419 | Liu K, Xu X, Xu J, Fang X, Liu L, Wang X. The distributions of alkaline earth metal oxides and their promotional effects on Ni/CeO2for CO2methanation. J CO2 Util 2020;38:113–24. https://doi.org/10.1016/j.jcou.2020.01.016. | 191 | Test | Ni/Ca0.1Ce0.9Ox | Ni | 10 | None | 0 | CeO2 | 81 | CaO | IWI | 450 | 4 | 450 | 1 | 2 | 10 | 260 | 1 | 1.67 |  | 0 | 33 | 0 | 0 | 4 | 58.681
1420 | Liu K, Xu X, Xu J, Fang X, Liu L, Wang X. The distributions of alkaline earth metal oxides and their promotional effects on Ni/CeO2for CO2methanation. J CO2 Util 2020;38:113–24. https://doi.org/10.1016/j.jcou.2020.01.016. | 191 | Test | Ni/Ca0.1Ce0.9Ox | Ni | 10 | None | 0 | CeO2 | 81 | CaO | IWI | 450 | 4 | 450 | 1 | 2 | 10 | 270 | 1 | 1.67 |  | 0 | 33 | 0 | 0 | 4 | 69.446
1421 | Liu K, Xu X, Xu J, Fang X, Liu L, Wang X. The distributions of alkaline earth metal oxides and their promotional effects on Ni/CeO2for CO2methanation. J CO2 Util 2020;38:113–24. https://doi.org/10.1016/j.jcou.2020.01.016. | 191 | Test | Ni/Ca0.1Ce0.9Ox | Ni | 10 | None | 0 | CeO2 | 81 | CaO | IWI | 450 | 4 | 450 | 1 | 2 | 10 | 280 | 1 | 1.67 |  | 0 | 33 | 0 | 0 | 4 | 73.034
1422 | Liu K, Xu X, Xu J, Fang X, Liu L, Wang X. The distributions of alkaline earth metal oxides and their promotional effects on Ni/CeO2for CO2methanation. J CO2 Util 2020;38:113–24. https://doi.org/10.1016/j.jcou.2020.01.016. | 191 | Test | Ni/Ca0.1Ce0.9Ox | Ni | 10 | None | 0 | CeO2 | 81 | CaO | IWI | 450 | 4 | 450 | 1 | 2 | 10 | 290 | 1 | 1.67 |  | 0 | 33 | 0 | 0 | 4 | 76.201
1423 | Liu K, Xu X, Xu J, Fang X, Liu L, Wang X. The distributions of alkaline earth metal oxides and their promotional effects on Ni/CeO2for CO2methanation. J CO2 Util 2020;38:113–24. https://doi.org/10.1016/j.jcou.2020.01.016. | 191 | Test | Ni/Ca0.1Ce0.9Ox | Ni | 10 | None | 0 | CeO2 | 81 | CaO | IWI | 450 | 4 | 450 | 1 | 2 | 10 | 300 | 1 | 1.67 |  | 0 | 33 | 0 | 0 | 4 | 76.412
1424 | Liu K, Xu X, Xu J, Fang X, Liu L, Wang X. The distributions of alkaline earth metal oxides and their promotional effects on Ni/CeO2for CO2methanation. J CO2 Util 2020;38:113–24. https://doi.org/10.1016/j.jcou.2020.01.016. | 191 | Test | Ni/Ca0.1Ce0.9Ox | Ni | 10 | None | 0 | CeO2 | 81 | CaO | IWI | 450 | 4 | 450 | 1 | 2 | 10 | 320 | 1 | 1.67 |  | 0 | 33 | 0 | 0 | 4 | 75.567
1425 | Liu K, Xu X, Xu J, Fang X, Liu L, Wang X. The distributions of alkaline earth metal oxides and their promotional effects on Ni/CeO2for CO2methanation. J CO2 Util 2020;38:113–24. https://doi.org/10.1016/j.jcou.2020.01.016. | 191 | Test | Ni/Ca0.1Ce0.9Ox | Ni | 10 | None | 0 | CeO2 | 81 | CaO | IWI | 450 | 4 | 450 | 1 | 2 | 10 | 350 | 1 | 1.67 |  | 0 | 33 | 0 | 0 | 4 | 75.356
1426 | Liu K, Xu X, Xu J, Fang X, Liu L, Wang X. The distributions of alkaline earth metal oxides and their promotional effects on Ni/CeO2for CO2methanation. J CO2 Util 2020;38:113–24. https://doi.org/10.1016/j.jcou.2020.01.016. | 191 | Test | Ni/Ca0.1Ce0.9Ox | Ni | 10 | None | 0 | CeO2 | 81 | CaO | IWI | 450 | 4 | 450 | 1 | 2 | 10 | 400 | 1 | 1.67 |  | 0 | 33 | 0 | 0 | 4 | 74.301
1427 | Liu K, Xu X, Xu J, Fang X, Liu L, Wang X. The distributions of alkaline earth metal oxides and their promotional effects on Ni/CeO2for CO2methanation. J CO2 Util 2020;38:113–24. https://doi.org/10.1016/j.jcou.2020.01.016. | 191 | Test | Ni/Ca0.1Ce0.9Ox | Ni | 10 | None | 0 | CeO2 | 81 | CaO | IWI | 450 | 4 | 450 | 1 | 2 | 10 | 450 | 1 | 1.67 |  | 0 | 33 | 0 | 0 | 4 | 71.557
1428 | Liu K, Xu X, Xu J, Fang X, Liu L, Wang X. The distributions of alkaline earth metal oxides and their promotional effects on Ni/CeO2for CO2methanation. J CO2 Util 2020;38:113–24. https://doi.org/10.1016/j.jcou.2020.01.016. | 192 | Test | Ni/Mg0.1Ce0.9Ox | Ni | 10 | None | 0 | CeO2 | 81 | MgO | IWI | 450 | 4 | 450 | 1 | 2 | 10 | 230 | 1 | 1.67 |  | 0 | 33 | 0 | 0 | 4 | 1.689
1429 | Liu K, Xu X, Xu J, Fang X, Liu L, Wang X. The distributions of alkaline earth metal oxides and their promotional effects on Ni/CeO2for CO2methanation. J CO2 Util 2020;38:113–24. https://doi.org/10.1016/j.jcou.2020.01.016. | 192 | Test | Ni/Mg0.1Ce0.9Ox | Ni | 10 | None | 0 | CeO2 | 81 | MgO | IWI | 450 | 4 | 450 | 1 | 2 | 10 | 240 | 1 | 1.67 |  | 0 | 33 | 0 | 0 | 4 | 2.111
1430 | Liu K, Xu X, Xu J, Fang X, Liu L, Wang X. The distributions of alkaline earth metal oxides and their promotional effects on Ni/CeO2for CO2methanation. J CO2 Util 2020;38:113–24. https://doi.org/10.1016/j.jcou.2020.01.016. | 192 | Test | Ni/Mg0.1Ce0.9Ox | Ni | 10 | None | 0 | CeO2 | 81 | MgO | IWI | 450 | 4 | 450 | 1 | 2 | 10 | 250 | 1 | 1.67 |  | 0 | 33 | 0 | 0 | 4 | 6.121
1431 | Liu K, Xu X, Xu J, Fang X, Liu L, Wang X. The distributions of alkaline earth metal oxides and their promotional effects on Ni/CeO2for CO2methanation. J CO2 Util 2020;38:113–24. https://doi.org/10.1016/j.jcou.2020.01.016. | 192 | Test | Ni/Mg0.1Ce0.9Ox | Ni | 10 | None | 0 | CeO2 | 81 | MgO | IWI | 450 | 4 | 450 | 1 | 2 | 10 | 260 | 1 | 1.67 |  | 0 | 33 | 0 | 0 | 4 | 14.776
1432 | Liu K, Xu X, Xu J, Fang X, Liu L, Wang X. The distributions of alkaline earth metal oxides and their promotional effects on Ni/CeO2for CO2methanation. J CO2 Util 2020;38:113–24. https://doi.org/10.1016/j.jcou.2020.01.016. | 192 | Test | Ni/Mg0.1Ce0.9Ox | Ni | 10 | None | 0 | CeO2 | 81 | MgO | IWI | 450 | 4 | 450 | 1 | 2 | 10 | 270 | 1 | 1.67 |  | 0 | 33 | 0 | 0 | 4 | 44.327
1433 | Liu K, Xu X, Xu J, Fang X, Liu L, Wang X. The distributions of alkaline earth metal oxides and their promotional effects on Ni/CeO2for CO2methanation. J CO2 Util 2020;38:113–24. https://doi.org/10.1016/j.jcou.2020.01.016. | 192 | Test | Ni/Mg0.1Ce0.9Ox | Ni | 10 | None | 0 | CeO2 | 81 | MgO | IWI | 450 | 4 | 450 | 1 | 2 | 10 | 280 | 1 | 1.67 |  | 0 | 33 | 0 | 0 | 4 | 50.66
1434 | Liu K, Xu X, Xu J, Fang X, Liu L, Wang X. The distributions of alkaline earth metal oxides and their promotional effects on Ni/CeO2for CO2methanation. J CO2 Util 2020;38:113–24. https://doi.org/10.1016/j.jcou.2020.01.016. | 192 | Test | Ni/Mg0.1Ce0.9Ox | Ni | 10 | None | 0 | CeO2 | 81 | MgO | IWI | 450 | 4 | 450 | 1 | 2 | 10 | 290 | 1 | 1.67 |  | 0 | 33 | 0 | 0 | 4 | 58.681
1435 | Liu K, Xu X, Xu J, Fang X, Liu L, Wang X. The distributions of alkaline earth metal oxides and their promotional effects on Ni/CeO2for CO2methanation. J CO2 Util 2020;38:113–24. https://doi.org/10.1016/j.jcou.2020.01.016. | 192 | Test | Ni/Mg0.1Ce0.9Ox | Ni | 10 | None | 0 | CeO2 | 81 | MgO | IWI | 450 | 4 | 450 | 1 | 2 | 10 | 300 | 1 | 1.67 |  | 0 | 33 | 0 | 0 | 4 | 63.325
1436 | Liu K, Xu X, Xu J, Fang X, Liu L, Wang X. The distributions of alkaline earth metal oxides and their promotional effects on Ni/CeO2for CO2methanation. J CO2 Util 2020;38:113–24. https://doi.org/10.1016/j.jcou.2020.01.016. | 192 | Test | Ni/Mg0.1Ce0.9Ox | Ni | 10 | None | 0 | CeO2 | 81 | MgO | IWI | 450 | 4 | 450 | 1 | 2 | 10 | 320 | 1 | 1.67 |  | 0 | 33 | 0 | 0 | 4 | 69.024
1437 | Liu K, Xu X, Xu J, Fang X, Liu L, Wang X. The distributions of alkaline earth metal oxides and their promotional effects on Ni/CeO2for CO2methanation. J CO2 Util 2020;38:113–24. https://doi.org/10.1016/j.jcou.2020.01.016. | 192 | Test | Ni/Mg0.1Ce0.9Ox | Ni | 10 | None | 0 | CeO2 | 81 | MgO | IWI | 450 | 4 | 450 | 1 | 2 | 10 | 350 | 1 | 1.67 |  | 0 | 33 | 0 | 0 | 4 | 70.501
1438 | Liu K, Xu X, Xu J, Fang X, Liu L, Wang X. The distributions of alkaline earth metal oxides and their promotional effects on Ni/CeO2for CO2methanation. J CO2 Util 2020;38:113–24. https://doi.org/10.1016/j.jcou.2020.01.016. | 192 | Test | Ni/Mg0.1Ce0.9Ox | Ni | 10 | None | 0 | CeO2 | 81 | MgO | IWI | 450 | 4 | 450 | 1 | 2 | 10 | 400 | 1 | 1.67 |  | 0 | 33 | 0 | 0 | 4 | 70.501
1439 | Liu K, Xu X, Xu J, Fang X, Liu L, Wang X. The distributions of alkaline earth metal oxides and their promotional effects on Ni/CeO2for CO2methanation. J CO2 Util 2020;38:113–24. https://doi.org/10.1016/j.jcou.2020.01.016. | 192 | Test | Ni/Mg0.1Ce0.9Ox | Ni | 10 | None | 0 | CeO2 | 81 | MgO | IWI | 450 | 4 | 450 | 1 | 2 | 10 | 450 | 1 | 1.67 |  | 0 | 33 | 0 | 0 | 4 | 66.702
1440 | Liu K, Xu X, Xu J, Fang X, Liu L, Wang X. The distributions of alkaline earth metal oxides and their promotional effects on Ni/CeO2for CO2methanation. J CO2 Util 2020;38:113–24. https://doi.org/10.1016/j.jcou.2020.01.016. | 193 | Test | Ni/CeO2 | Ni | 10 | None | 0 | CeO2 | 90 | None | IWI | 450 | 4 | 450 | 1 | 2 | 10 | 230 | 1 | 1.67 |  | 0 | 33 | 0 | 0 | 4 | 0.844
1441 | Liu K, Xu X, Xu J, Fang X, Liu L, Wang X. The distributions of alkaline earth metal oxides and their promotional effects on Ni/CeO2for CO2methanation. J CO2 Util 2020;38:113–24. https://doi.org/10.1016/j.jcou.2020.01.016. | 193 | Test | Ni/CeO2 | Ni | 10 | None | 0 | CeO2 | 90 | None | IWI | 450 | 4 | 450 | 1 | 2 | 10 | 240 | 1 | 1.67 |  | 0 | 33 | 0 | 0 | 4 | 1.266
1442 | Liu K, Xu X, Xu J, Fang X, Liu L, Wang X. The distributions of alkaline earth metal oxides and their promotional effects on Ni/CeO2for CO2methanation. J CO2 Util 2020;38:113–24. https://doi.org/10.1016/j.jcou.2020.01.016. | 193 | Test | Ni/CeO2 | Ni | 10 | None | 0 | CeO2 | 90 | None | IWI | 450 | 4 | 450 | 1 | 2 | 10 | 250 | 1 | 1.67 |  | 0 | 33 | 0 | 0 | 4 | 3.377
1443 | Liu K, Xu X, Xu J, Fang X, Liu L, Wang X. The distributions of alkaline earth metal oxides and their promotional effects on Ni/CeO2for CO2methanation. J CO2 Util 2020;38:113–24. https://doi.org/10.1016/j.jcou.2020.01.016. | 193 | Test | Ni/CeO2 | Ni | 10 | None | 0 | CeO2 | 90 | None | IWI | 450 | 4 | 450 | 1 | 2 | 10 | 260 | 1 | 1.67 |  | 0 | 33 | 0 | 0 | 4 | 11.187
1444 | Liu K, Xu X, Xu J, Fang X, Liu L, Wang X. The distributions of alkaline earth metal oxides and their promotional effects on Ni/CeO2for CO2methanation. J CO2 Util 2020;38:113–24. https://doi.org/10.1016/j.jcou.2020.01.016. | 193 | Test | Ni/CeO2 | Ni | 10 | None | 0 | CeO2 | 90 | None | IWI | 450 | 4 | 450 | 1 | 2 | 10 | 270 | 1 | 1.67 |  | 0 | 33 | 0 | 0 | 4 | 43.483
1445 | Liu K, Xu X, Xu J, Fang X, Liu L, Wang X. The distributions of alkaline earth metal oxides and their promotional effects on Ni/CeO2for CO2methanation. J CO2 Util 2020;38:113–24. https://doi.org/10.1016/j.jcou.2020.01.016. | 193 | Test | Ni/CeO2 | Ni | 10 | None | 0 | CeO2 | 90 | None | IWI | 450 | 4 | 450 | 1 | 2 | 10 | 280 | 1 | 1.67 |  | 0 | 33 | 0 | 0 | 4 | 57.414
1446 | Liu K, Xu X, Xu J, Fang X, Liu L, Wang X. The distributions of alkaline earth metal oxides and their promotional effects on Ni/CeO2for CO2methanation. J CO2 Util 2020;38:113–24. https://doi.org/10.1016/j.jcou.2020.01.016. | 193 | Test | Ni/CeO2 | Ni | 10 | None | 0 | CeO2 | 90 | None | IWI | 450 | 4 | 450 | 1 | 2 | 10 | 290 | 1 | 1.67 |  | 0 | 33 | 0 | 0 | 4 | 64.802
1447 | Liu K, Xu X, Xu J, Fang X, Liu L, Wang X. The distributions of alkaline earth metal oxides and their promotional effects on Ni/CeO2for CO2methanation. J CO2 Util 2020;38:113–24. https://doi.org/10.1016/j.jcou.2020.01.016. | 193 | Test | Ni/CeO2 | Ni | 10 | None | 0 | CeO2 | 90 | None | IWI | 450 | 4 | 450 | 1 | 2 | 10 | 300 | 1 | 1.67 |  | 0 | 33 | 0 | 0 | 4 | 65.224
1448 | Liu K, Xu X, Xu J, Fang X, Liu L, Wang X. The distributions of alkaline earth metal oxides and their promotional effects on Ni/CeO2for CO2methanation. J CO2 Util 2020;38:113–24. https://doi.org/10.1016/j.jcou.2020.01.016. | 193 | Test | Ni/CeO2 | Ni | 10 | None | 0 | CeO2 | 90 | None | IWI | 450 | 4 | 450 | 1 | 2 | 10 | 320 | 1 | 1.67 |  | 0 | 33 | 0 | 0 | 4 | 65.858
1449 | Liu K, Xu X, Xu J, Fang X, Liu L, Wang X. The distributions of alkaline earth metal oxides and their promotional effects on Ni/CeO2for CO2methanation. J CO2 Util 2020;38:113–24. https://doi.org/10.1016/j.jcou.2020.01.016. | 193 | Test | Ni/CeO2 | Ni | 10 | None | 0 | CeO2 | 90 | None | IWI | 450 | 4 | 450 | 1 | 2 | 10 | 350 | 1 | 1.67 |  | 0 | 33 | 0 | 0 | 4 | 67.124
1450 | Liu K, Xu X, Xu J, Fang X, Liu L, Wang X. The distributions of alkaline earth metal oxides and their promotional effects on Ni/CeO2for CO2methanation. J CO2 Util 2020;38:113–24. https://doi.org/10.1016/j.jcou.2020.01.016. | 193 | Test | Ni/CeO2 | Ni | 10 | None | 0 | CeO2 | 90 | None | IWI | 450 | 4 | 450 | 1 | 2 | 10 | 400 | 1 | 1.67 |  | 0 | 33 | 0 | 0 | 4 | 65.646
1451 | Liu K, Xu X, Xu J, Fang X, Liu L, Wang X. The distributions of alkaline earth metal oxides and their promotional effects on Ni/CeO2for CO2methanation. J CO2 Util 2020;38:113–24. https://doi.org/10.1016/j.jcou.2020.01.016. | 193 | Test | Ni/CeO2 | Ni | 10 | None | 0 | CeO2 | 90 | None | IWI | 450 | 4 | 450 | 1 | 2 | 10 | 450 | 1 | 1.67 |  | 0 | 33 | 0 | 0 | 4 | 63.325
1452 | Wang W, Duong-Viet C, Xu Z, Ba H, Tuci G, Giambastiani G, et al. CO2 methanation under dynamic operational mode using nickel nanoparticles decorated carbon felt (Ni/OCF) combined with inductive heating. Catal Today 2020;357:214–20. https://doi.org/10.1016/j.cattod.2019.02.050. | 194 | Test | Ni/OCF | Ni | 10 | None | 0 | OCF | 90 | None | IWI | 200 | 1 | 350 | 1 | 1 | 100 | 180 | 1 | 2 | 80 | 0 | 0 | 0 | 0 | 4 | 1.961
1453 | Wang W, Duong-Viet C, Xu Z, Ba H, Tuci G, Giambastiani G, et al. CO2 methanation under dynamic operational mode using nickel nanoparticles decorated carbon felt (Ni/OCF) combined with inductive heating. Catal Today 2020;357:214–20. https://doi.org/10.1016/j.cattod.2019.02.050. | 194 | Test | Ni/OCF | Ni | 10 | None | 0 | OCF | 90 | None | IWI | 200 | 1 | 350 | 1 | 1 | 100 | 200 | 1 | 2 | 80 | 0 | 0 | 0 | 0 | 4 | 5.882
1454 | Wang W, Duong-Viet C, Xu Z, Ba H, Tuci G, Giambastiani G, et al. CO2 methanation under dynamic operational mode using nickel nanoparticles decorated carbon felt (Ni/OCF) combined with inductive heating. Catal Today 2020;357:214–20. https://doi.org/10.1016/j.cattod.2019.02.050. | 194 | Test | Ni/OCF | Ni | 10 | None | 0 | OCF | 90 | None | IWI | 200 | 1 | 350 | 1 | 1 | 100 | 220 | 1 | 2 | 80 | 0 | 0 | 0 | 0 | 4 | 13.725
1455 | Wang W, Duong-Viet C, Xu Z, Ba H, Tuci G, Giambastiani G, et al. CO2 methanation under dynamic operational mode using nickel nanoparticles decorated carbon felt (Ni/OCF) combined with inductive heating. Catal Today 2020;357:214–20. https://doi.org/10.1016/j.cattod.2019.02.050. | 194 | Test | Ni/OCF | Ni | 10 | None | 0 | OCF | 90 | None | IWI | 200 | 1 | 350 | 1 | 1 | 100 | 240 | 1 | 2 | 80 | 0 | 0 | 0 | 0 | 4 | 27.451
1456 | Wang W, Duong-Viet C, Xu Z, Ba H, Tuci G, Giambastiani G, et al. CO2 methanation under dynamic operational mode using nickel nanoparticles decorated carbon felt (Ni/OCF) combined with inductive heating. Catal Today 2020;357:214–20. https://doi.org/10.1016/j.cattod.2019.02.050. | 194 | Test | Ni/OCF | Ni | 10 | None | 0 | OCF | 90 | None | IWI | 200 | 1 | 350 | 1 | 1 | 100 | 260 | 1 | 2 | 80 | 0 | 0 | 0 | 0 | 4 | 42.484
1457 | Wang W, Duong-Viet C, Xu Z, Ba H, Tuci G, Giambastiani G, et al. CO2 methanation under dynamic operational mode using nickel nanoparticles decorated carbon felt (Ni/OCF) combined with inductive heating. Catal Today 2020;357:214–20. https://doi.org/10.1016/j.cattod.2019.02.050. | 194 | Test | Ni/OCF | Ni | 10 | None | 0 | OCF | 90 | None | IWI | 200 | 1 | 350 | 1 | 1 | 100 | 280 | 1 | 2 | 80 | 0 | 0 | 0 | 0 | 4 | 52.288
1458 | Wang W, Duong-Viet C, Xu Z, Ba H, Tuci G, Giambastiani G, et al. CO2 methanation under dynamic operational mode using nickel nanoparticles decorated carbon felt (Ni/OCF) combined with inductive heating. Catal Today 2020;357:214–20. https://doi.org/10.1016/j.cattod.2019.02.050. | 194 | Test | Ni/OCF | Ni | 10 | None | 0 | OCF | 90 | None | IWI | 200 | 1 | 350 | 1 | 1 | 100 | 300 | 1 | 2 | 80 | 0 | 0 | 0 | 0 | 4 | 63.399
1459 | Wang W, Duong-Viet C, Xu Z, Ba H, Tuci G, Giambastiani G, et al. CO2 methanation under dynamic operational mode using nickel nanoparticles decorated carbon felt (Ni/OCF) combined with inductive heating. Catal Today 2020;357:214–20. https://doi.org/10.1016/j.cattod.2019.02.050. | 194 | Test | Ni/OCF | Ni | 10 | None | 0 | OCF | 90 | None | IWI | 200 | 1 | 350 | 1 | 1 | 100 | 320 | 1 | 2 | 80 | 0 | 0 | 0 | 0 | 4 | 73.529
1460 | Wang W, Duong-Viet C, Xu Z, Ba H, Tuci G, Giambastiani G, et al. CO2 methanation under dynamic operational mode using nickel nanoparticles decorated carbon felt (Ni/OCF) combined with inductive heating. Catal Today 2020;357:214–20. https://doi.org/10.1016/j.cattod.2019.02.050. | 194 | Test | Ni/OCF | Ni | 10 | None | 0 | OCF | 90 | None | IWI | 200 | 1 | 350 | 1 | 1 | 100 | 340 | 1 | 2 | 80 | 0 | 0 | 0 | 0 | 4 | 72.876
1461 | Wang W, Duong-Viet C, Xu Z, Ba H, Tuci G, Giambastiani G, et al. CO2 methanation under dynamic operational mode using nickel nanoparticles decorated carbon felt (Ni/OCF) combined with inductive heating. Catal Today 2020;357:214–20. https://doi.org/10.1016/j.cattod.2019.02.050. | 194 | Test | Ni/OCF | Ni | 10 | None | 0 | OCF | 90 | None | IWI | 200 | 1 | 350 | 1 | 1 | 100 | 360 | 1 | 2 | 80 | 0 | 0 | 0 | 0 | 4 | 71.242
1462 | Wang W, Duong-Viet C, Xu Z, Ba H, Tuci G, Giambastiani G, et al. CO2 methanation under dynamic operational mode using nickel nanoparticles decorated carbon felt (Ni/OCF) combined with inductive heating. Catal Today 2020;357:214–20. https://doi.org/10.1016/j.cattod.2019.02.050. | 194 | Test | Ni/OCF | Ni | 10 | None | 0 | OCF | 90 | None | IWI | 200 | 1 | 350 | 1 | 1 | 100 | 380 | 1 | 2 | 80 | 0 | 0 | 0 | 0 | 4 | 69.281
1463 | Cai M, Wen J, Chu W, Cheng X, Li Z. Methanation of carbon dioxide on Ni/ZrO2-Al2O 3 catalysts: Effects of ZrO2 promoter and preparation method of novel ZrO2-Al2O3 carrier. J Nat Gas Chem 2011;20:318–24. https://doi.org/10.1016/S1003-9953(10)60187-9. | 195 | Train | Ni/ZrO2-Al2O3 | Ni | 12 | None | 0 | Al2O3 | 85 | ZrO2 | WI | 450 | 5 | 450 | 1 | 1 | 100 | 180 | 1 | 7.4 | 100 | 0 | 0 | 0 | 0 | 3.5 | 0
1464 | Cai M, Wen J, Chu W, Cheng X, Li Z. Methanation of carbon dioxide on Ni/ZrO2-Al2O 3 catalysts: Effects of ZrO2 promoter and preparation method of novel ZrO2-Al2O3 carrier. J Nat Gas Chem 2011;20:318–24. https://doi.org/10.1016/S1003-9953(10)60187-9. | 195 | Train | Ni/ZrO2-Al2O3 | Ni | 12 | None | 0 | Al2O3 | 85 | ZrO2 | WI | 450 | 5 | 450 | 1 | 1 | 100 | 210 | 1 | 7.4 | 100 | 0 | 0 | 0 | 0 | 3.5 | 1.703
1465 | Cai M, Wen J, Chu W, Cheng X, Li Z. Methanation of carbon dioxide on Ni/ZrO2-Al2O 3 catalysts: Effects of ZrO2 promoter and preparation method of novel ZrO2-Al2O3 carrier. J Nat Gas Chem 2011;20:318–24. https://doi.org/10.1016/S1003-9953(10)60187-9. | 195 | Train | Ni/ZrO2-Al2O3 | Ni | 12 | None | 0 | Al2O3 | 85 | ZrO2 | WI | 450 | 5 | 450 | 1 | 1 | 100 | 240 | 1 | 7.4 | 100 | 0 | 0 | 0 | 0 | 3.5 | 6.569
1466 | Cai M, Wen J, Chu W, Cheng X, Li Z. Methanation of carbon dioxide on Ni/ZrO2-Al2O 3 catalysts: Effects of ZrO2 promoter and preparation method of novel ZrO2-Al2O3 carrier. J Nat Gas Chem 2011;20:318–24. https://doi.org/10.1016/S1003-9953(10)60187-9. | 195 | Train | Ni/ZrO2-Al2O3 | Ni | 12 | None | 0 | Al2O3 | 85 | ZrO2 | WI | 450 | 5 | 450 | 1 | 1 | 100 | 270 | 1 | 7.4 | 100 | 0 | 0 | 0 | 0 | 3.5 | 18.735
1467 | Cai M, Wen J, Chu W, Cheng X, Li Z. Methanation of carbon dioxide on Ni/ZrO2-Al2O 3 catalysts: Effects of ZrO2 promoter and preparation method of novel ZrO2-Al2O3 carrier. J Nat Gas Chem 2011;20:318–24. https://doi.org/10.1016/S1003-9953(10)60187-9. | 195 | Train | Ni/ZrO2-Al2O3 | Ni | 12 | None | 0 | Al2O3 | 85 | ZrO2 | WI | 450 | 5 | 450 | 1 | 1 | 100 | 300 | 1 | 7.4 | 100 | 0 | 0 | 0 | 0 | 3.5 | 43.552
1468 | Cai M, Wen J, Chu W, Cheng X, Li Z. Methanation of carbon dioxide on Ni/ZrO2-Al2O 3 catalysts: Effects of ZrO2 promoter and preparation method of novel ZrO2-Al2O3 carrier. J Nat Gas Chem 2011;20:318–24. https://doi.org/10.1016/S1003-9953(10)60187-9. | 195 | Train | Ni/ZrO2-Al2O3 | Ni | 12 | None | 0 | Al2O3 | 85 | ZrO2 | WI | 450 | 5 | 450 | 1 | 1 | 100 | 330 | 1 | 7.4 | 100 | 0 | 0 | 0 | 0 | 3.5 | 64.477
1469 | Cai M, Wen J, Chu W, Cheng X, Li Z. Methanation of carbon dioxide on Ni/ZrO2-Al2O 3 catalysts: Effects of ZrO2 promoter and preparation method of novel ZrO2-Al2O3 carrier. J Nat Gas Chem 2011;20:318–24. https://doi.org/10.1016/S1003-9953(10)60187-9. | 195 | Train | Ni/ZrO2-Al2O3 | Ni | 12 | None | 0 | Al2O3 | 85 | ZrO2 | WI | 450 | 5 | 450 | 1 | 1 | 100 | 360 | 1 | 7.4 | 100 | 0 | 0 | 0 | 0 | 3.5 | 71.046
1470 | Cai M, Wen J, Chu W, Cheng X, Li Z. Methanation of carbon dioxide on Ni/ZrO2-Al2O 3 catalysts: Effects of ZrO2 promoter and preparation method of novel ZrO2-Al2O3 carrier. J Nat Gas Chem 2011;20:318–24. https://doi.org/10.1016/S1003-9953(10)60187-9. | 196 | Train | Ni/ZrO2-Al2O3 | Ni | 12 | None | 0 | Al2O3 | 73 | ZrO2 | WI | 450 | 5 | 450 | 1 | 1 | 100 | 180 | 1 | 7.4 | 100 | 0 | 0 | 0 | 0 | 3.5 | 0
1471 | Cai M, Wen J, Chu W, Cheng X, Li Z. Methanation of carbon dioxide on Ni/ZrO2-Al2O 3 catalysts: Effects of ZrO2 promoter and preparation method of novel ZrO2-Al2O3 carrier. J Nat Gas Chem 2011;20:318–24. https://doi.org/10.1016/S1003-9953(10)60187-9. | 196 | Train | Ni/ZrO2-Al2O3 | Ni | 12 | None | 0 | Al2O3 | 73 | ZrO2 | WI | 450 | 5 | 450 | 1 | 1 | 100 | 210 | 1 | 7.4 | 100 | 0 | 0 | 0 | 0 | 3.5 | 0
1472 | Cai M, Wen J, Chu W, Cheng X, Li Z. Methanation of carbon dioxide on Ni/ZrO2-Al2O 3 catalysts: Effects of ZrO2 promoter and preparation method of novel ZrO2-Al2O3 carrier. J Nat Gas Chem 2011;20:318–24. https://doi.org/10.1016/S1003-9953(10)60187-9. | 196 | Train | Ni/ZrO2-Al2O3 | Ni | 12 | None | 0 | Al2O3 | 73 | ZrO2 | WI | 450 | 5 | 450 | 1 | 1 | 100 | 240 | 1 | 7.4 | 100 | 0 | 0 | 0 | 0 | 3.5 | 3.989
1473 | Cai M, Wen J, Chu W, Cheng X, Li Z. Methanation of carbon dioxide on Ni/ZrO2-Al2O 3 catalysts: Effects of ZrO2 promoter and preparation method of novel ZrO2-Al2O3 carrier. J Nat Gas Chem 2011;20:318–24. https://doi.org/10.1016/S1003-9953(10)60187-9. | 196 | Train | Ni/ZrO2-Al2O3 | Ni | 12 | None | 0 | Al2O3 | 73 | ZrO2 | WI | 450 | 5 | 450 | 1 | 1 | 100 | 270 | 1 | 7.4 | 100 | 0 | 0 | 0 | 0 | 3.5 | 12.5
1474 | Cai M, Wen J, Chu W, Cheng X, Li Z. Methanation of carbon dioxide on Ni/ZrO2-Al2O 3 catalysts: Effects of ZrO2 promoter and preparation method of novel ZrO2-Al2O3 carrier. J Nat Gas Chem 2011;20:318–24. https://doi.org/10.1016/S1003-9953(10)60187-9. | 196 | Train | Ni/ZrO2-Al2O3 | Ni | 12 | None | 0 | Al2O3 | 73 | ZrO2 | WI | 450 | 5 | 450 | 1 | 1 | 100 | 300 | 1 | 7.4 | 100 | 0 | 0 | 0 | 0 | 3.5 | 27.926
1475 | Cai M, Wen J, Chu W, Cheng X, Li Z. Methanation of carbon dioxide on Ni/ZrO2-Al2O 3 catalysts: Effects of ZrO2 promoter and preparation method of novel ZrO2-Al2O3 carrier. J Nat Gas Chem 2011;20:318–24. https://doi.org/10.1016/S1003-9953(10)60187-9. | 196 | Train | Ni/ZrO2-Al2O3 | Ni | 12 | None | 0 | Al2O3 | 73 | ZrO2 | WI | 450 | 5 | 450 | 1 | 1 | 100 | 330 | 1 | 7.4 | 100 | 0 | 0 | 0 | 0 | 3.5 | 50.266
1476 | Cai M, Wen J, Chu W, Cheng X, Li Z. Methanation of carbon dioxide on Ni/ZrO2-Al2O 3 catalysts: Effects of ZrO2 promoter and preparation method of novel ZrO2-Al2O3 carrier. J Nat Gas Chem 2011;20:318–24. https://doi.org/10.1016/S1003-9953(10)60187-9. | 196 | Train | Ni/ZrO2-Al2O3 | Ni | 12 | None | 0 | Al2O3 | 73 | ZrO2 | WI | 450 | 5 | 450 | 1 | 1 | 100 | 360 | 1 | 7.4 | 100 | 0 | 0 | 0 | 0 | 3.5 | 60.638
1477 | Cai M, Wen J, Chu W, Cheng X, Li Z. Methanation of carbon dioxide on Ni/ZrO2-Al2O 3 catalysts: Effects of ZrO2 promoter and preparation method of novel ZrO2-Al2O3 carrier. J Nat Gas Chem 2011;20:318–24. https://doi.org/10.1016/S1003-9953(10)60187-9. | 197 | Test | Ni/ZrO2-Al2O3 | Ni | 12 | None | 0 | Al2O3 | 79 | ZrO2 | WI | 450 | 5 | 450 | 1 | 1 | 100 | 180 | 1 | 7.4 | 100 | 0 | 0 | 0 | 0 | 3.5 | 0
1478 | Cai M, Wen J, Chu W, Cheng X, Li Z. Methanation of carbon dioxide on Ni/ZrO2-Al2O 3 catalysts: Effects of ZrO2 promoter and preparation method of novel ZrO2-Al2O3 carrier. J Nat Gas Chem 2011;20:318–24. https://doi.org/10.1016/S1003-9953(10)60187-9. | 197 | Test | Ni/ZrO2-Al2O3 | Ni | 12 | None | 0 | Al2O3 | 79 | ZrO2 | WI | 450 | 5 | 450 | 1 | 1 | 100 | 210 | 1 | 7.4 | 100 | 0 | 0 | 0 | 0 | 3.5 | 0
1479 | Cai M, Wen J, Chu W, Cheng X, Li Z. Methanation of carbon dioxide on Ni/ZrO2-Al2O 3 catalysts: Effects of ZrO2 promoter and preparation method of novel ZrO2-Al2O3 carrier. J Nat Gas Chem 2011;20:318–24. https://doi.org/10.1016/S1003-9953(10)60187-9. | 197 | Test | Ni/ZrO2-Al2O3 | Ni | 12 | None | 0 | Al2O3 | 79 | ZrO2 | WI | 450 | 5 | 450 | 1 | 1 | 100 | 240 | 1 | 7.4 | 100 | 0 | 0 | 0 | 0 | 3.5 | 6.649
1480 | Cai M, Wen J, Chu W, Cheng X, Li Z. Methanation of carbon dioxide on Ni/ZrO2-Al2O 3 catalysts: Effects of ZrO2 promoter and preparation method of novel ZrO2-Al2O3 carrier. J Nat Gas Chem 2011;20:318–24. https://doi.org/10.1016/S1003-9953(10)60187-9. | 197 | Test | Ni/ZrO2-Al2O3 | Ni | 12 | None | 0 | Al2O3 | 79 | ZrO2 | WI | 450 | 5 | 450 | 1 | 1 | 100 | 270 | 1 | 7.4 | 100 | 0 | 0 | 0 | 0 | 3.5 | 14.894
1481 | Cai M, Wen J, Chu W, Cheng X, Li Z. Methanation of carbon dioxide on Ni/ZrO2-Al2O 3 catalysts: Effects of ZrO2 promoter and preparation method of novel ZrO2-Al2O3 carrier. J Nat Gas Chem 2011;20:318–24. https://doi.org/10.1016/S1003-9953(10)60187-9. | 197 | Test | Ni/ZrO2-Al2O3 | Ni | 12 | None | 0 | Al2O3 | 79 | ZrO2 | WI | 450 | 5 | 450 | 1 | 1 | 100 | 300 | 1 | 7.4 | 100 | 0 | 0 | 0 | 0 | 3.5 | 33.777
1482 | Cai M, Wen J, Chu W, Cheng X, Li Z. Methanation of carbon dioxide on Ni/ZrO2-Al2O 3 catalysts: Effects of ZrO2 promoter and preparation method of novel ZrO2-Al2O3 carrier. J Nat Gas Chem 2011;20:318–24. https://doi.org/10.1016/S1003-9953(10)60187-9. | 197 | Test | Ni/ZrO2-Al2O3 | Ni | 12 | None | 0 | Al2O3 | 79 | ZrO2 | WI | 450 | 5 | 450 | 1 | 1 | 100 | 330 | 1 | 7.4 | 100 | 0 | 0 | 0 | 0 | 3.5 | 55.851
1483 | Cai M, Wen J, Chu W, Cheng X, Li Z. Methanation of carbon dioxide on Ni/ZrO2-Al2O 3 catalysts: Effects of ZrO2 promoter and preparation method of novel ZrO2-Al2O3 carrier. J Nat Gas Chem 2011;20:318–24. https://doi.org/10.1016/S1003-9953(10)60187-9. | 197 | Test | Ni/ZrO2-Al2O3 | Ni | 12 | None | 0 | Al2O3 | 79 | ZrO2 | WI | 450 | 5 | 450 | 1 | 1 | 100 | 360 | 1 | 7.4 | 100 | 0 | 0 | 0 | 0 | 3.5 | 63.564
1484 | Cai M, Wen J, Chu W, Cheng X, Li Z. Methanation of carbon dioxide on Ni/ZrO2-Al2O 3 catalysts: Effects of ZrO2 promoter and preparation method of novel ZrO2-Al2O3 carrier. J Nat Gas Chem 2011;20:318–24. https://doi.org/10.1016/S1003-9953(10)60187-9. | 198 | Train | Ni/ZrO2-Al2O3 | Ni | 12 | None | 0 | Al2O3 | 88 | None | WI | 450 | 5 | 450 | 1 | 1 | 100 | 180 | 1 | 7.4 | 100 | 0 | 0 | 0 | 0 | 3.5 | 0
1485 | Cai M, Wen J, Chu W, Cheng X, Li Z. Methanation of carbon dioxide on Ni/ZrO2-Al2O 3 catalysts: Effects of ZrO2 promoter and preparation method of novel ZrO2-Al2O3 carrier. J Nat Gas Chem 2011;20:318–24. https://doi.org/10.1016/S1003-9953(10)60187-9. | 199 | Train | Ni/Al2O3 | Ni | 12 | None | 0 | Al2O3 | 88 | None | WI | 450 | 5 | 450 | 1 | 1 | 100 | 210 | 1 | 7.4 | 100 | 0 | 0 | 0 | 0 | 3.5 | 0
1486 | Cai M, Wen J, Chu W, Cheng X, Li Z. Methanation of carbon dioxide on Ni/ZrO2-Al2O 3 catalysts: Effects of ZrO2 promoter and preparation method of novel ZrO2-Al2O3 carrier. J Nat Gas Chem 2011;20:318–24. https://doi.org/10.1016/S1003-9953(10)60187-9. | 199 | Train | Ni/Al2O3 | Ni | 12 | None | 0 | Al2O3 | 88 | None | WI | 450 | 5 | 450 | 1 | 1 | 100 | 240 | 1 | 7.4 | 100 | 0 | 0 | 0 | 0 | 3.5 | 1.596
1487 | Cai M, Wen J, Chu W, Cheng X, Li Z. Methanation of carbon dioxide on Ni/ZrO2-Al2O 3 catalysts: Effects of ZrO2 promoter and preparation method of novel ZrO2-Al2O3 carrier. J Nat Gas Chem 2011;20:318–24. https://doi.org/10.1016/S1003-9953(10)60187-9. | 199 | Train | Ni/Al2O3 | Ni | 12 | None | 0 | Al2O3 | 88 | None | WI | 450 | 5 | 450 | 1 | 1 | 100 | 270 | 1 | 7.4 | 100 | 0 | 0 | 0 | 0 | 3.5 | 2.66
1488 | Cai M, Wen J, Chu W, Cheng X, Li Z. Methanation of carbon dioxide on Ni/ZrO2-Al2O 3 catalysts: Effects of ZrO2 promoter and preparation method of novel ZrO2-Al2O3 carrier. J Nat Gas Chem 2011;20:318–24. https://doi.org/10.1016/S1003-9953(10)60187-9. | 199 | Train | Ni/Al2O3 | Ni | 12 | None | 0 | Al2O3 | 88 | None | WI | 450 | 5 | 450 | 1 | 1 | 100 | 300 | 1 | 7.4 | 100 | 0 | 0 | 0 | 0 | 3.5 | 8.511
1489 | Cai M, Wen J, Chu W, Cheng X, Li Z. Methanation of carbon dioxide on Ni/ZrO2-Al2O 3 catalysts: Effects of ZrO2 promoter and preparation method of novel ZrO2-Al2O3 carrier. J Nat Gas Chem 2011;20:318–24. https://doi.org/10.1016/S1003-9953(10)60187-9. | 199 | Train | Ni/Al2O3 | Ni | 12 | None | 0 | Al2O3 | 88 | None | WI | 450 | 5 | 450 | 1 | 1 | 100 | 330 | 1 | 7.4 | 100 | 0 | 0 | 0 | 0 | 3.5 | 19.947
1490 | Cai M, Wen J, Chu W, Cheng X, Li Z. Methanation of carbon dioxide on Ni/ZrO2-Al2O 3 catalysts: Effects of ZrO2 promoter and preparation method of novel ZrO2-Al2O3 carrier. J Nat Gas Chem 2011;20:318–24. https://doi.org/10.1016/S1003-9953(10)60187-9. | 199 | Train | Ni/Al2O3 | Ni | 12 | None | 0 | Al2O3 | 88 | None | WI | 450 | 5 | 450 | 1 | 1 | 100 | 360 | 1 | 7.4 | 100 | 0 | 0 | 0 | 0 | 3.5 | 42.021
1491 | Hwang S, Hong UG, Lee J, Baik JH, Koh DJ, Lim H, et al. Methanation of carbon dioxide over mesoporous nickel-m-alumina (M 5 Fe, Zr, Ni, Y, and Mg) xerogel catalysts: Effect of second metal. Catal Letters 2012;142:860–8. https://doi.org/10.1007/s10562-012-0842-0. | 200 | Train | Ni-Fe/AX | Ni | 35 | Fe | 5 | AX | 60 | None | SGP | 700 | 5 | 700 | 1 | 5 | 9.1 | 220 | 10 | 6.25 |  | 0 | 25 | 0 | 0 | 4 | 63.4
1492 | Hwang S, Hong UG, Lee J, Baik JH, Koh DJ, Lim H, et al. Methanation of carbon dioxide over mesoporous nickel-m-alumina (M 5 Fe, Zr, Ni, Y, and Mg) xerogel catalysts: Effect of second metal. Catal Letters 2012;142:860–8. https://doi.org/10.1007/s10562-012-0842-0. | 201 | Train | Ni-Zr/AX | Ni | 35 | Zr | 5 | AX | 60 | None | SGP | 700 | 5 | 700 | 1 | 5 | 9.1 | 220 | 10 | 6.25 |  | 0 | 25 | 0 | 0 | 4 | 61.6
1493 | Hwang S, Hong UG, Lee J, Baik JH, Koh DJ, Lim H, et al. Methanation of carbon dioxide over mesoporous nickel-m-alumina (M 5 Fe, Zr, Ni, Y, and Mg) xerogel catalysts: Effect of second metal. Catal Letters 2012;142:860–8. https://doi.org/10.1007/s10562-012-0842-0. | 202 | Test | Ni/AX | Ni | 40 | None | 0 | AX | 60 | None | SGP | 700 | 5 | 700 | 1 | 5 | 9.1 | 220 | 10 | 6.25 |  | 0 | 25 | 0 | 0 | 4 | 61.1
1494 | Hwang S, Hong UG, Lee J, Baik JH, Koh DJ, Lim H, et al. Methanation of carbon dioxide over mesoporous nickel-m-alumina (M 5 Fe, Zr, Ni, Y, and Mg) xerogel catalysts: Effect of second metal. Catal Letters 2012;142:860–8. https://doi.org/10.1007/s10562-012-0842-0. | 203 | Train | Ni-Y/AX | Ni | 35 | Y | 5 | AX | 60 | None | SGP | 700 | 5 | 700 | 1 | 5 | 9.1 | 220 | 10 | 6.25 |  | 0 | 25 | 0 | 0 | 4 | 58.4
1495 | Hwang S, Hong UG, Lee J, Baik JH, Koh DJ, Lim H, et al. Methanation of carbon dioxide over mesoporous nickel-m-alumina (M 5 Fe, Zr, Ni, Y, and Mg) xerogel catalysts: Effect of second metal. Catal Letters 2012;142:860–8. https://doi.org/10.1007/s10562-012-0842-0. | 204 | Train | Ni-Mg/AX | Ni | 35 | Mg | 5 | AX | 60 | None | SGP | 700 | 5 | 700 | 1 | 5 | 9.1 | 220 | 10 | 6.25 |  | 0 | 25 | 0 | 0 | 4 | 54.2
1496 | Liu H, Zou X, Wang X, Lu X, Ding W. Effect of CeO2 addition on Ni/Al2O3 catalysts for methanation of carbon dioxide with hydrogen. J Nat Gas Chem 2012;21:703–7. https://doi.org/10.1016/S1003-9953(11)60422-2. | 205 | Test | Ni/CeO2-Al2O3 | Ni | 15 | CeO2 | 2 | Al2O3 | 83 | None | CI | 450 | 10 | 500 | 1 | 1 | 100 | 200 | 1 | 4 | 120 | 0 | 0 | 0 | 0 | 4 | 3.497
1497 | Liu H, Zou X, Wang X, Lu X, Ding W. Effect of CeO2 addition on Ni/Al2O3 catalysts for methanation of carbon dioxide with hydrogen. J Nat Gas Chem 2012;21:703–7. https://doi.org/10.1016/S1003-9953(11)60422-2. | 205 | Test | Ni/CeO2-Al2O3 | Ni | 15 | CeO2 | 2 | Al2O3 | 83 | None | CI | 450 | 10 | 500 | 1 | 1 | 100 | 250 | 1 | 4 | 120 | 0 | 0 | 0 | 0 | 4 | 22.727
1498 | Liu H, Zou X, Wang X, Lu X, Ding W. Effect of CeO2 addition on Ni/Al2O3 catalysts for methanation of carbon dioxide with hydrogen. J Nat Gas Chem 2012;21:703–7. https://doi.org/10.1016/S1003-9953(11)60422-2. | 205 | Test | Ni/CeO2-Al2O3 | Ni | 15 | CeO2 | 2 | Al2O3 | 83 | None | CI | 450 | 10 | 500 | 1 | 1 | 100 | 300 | 1 | 4 | 120 | 0 | 0 | 0 | 0 | 4 | 70.979
1499 | Liu H, Zou X, Wang X, Lu X, Ding W. Effect of CeO2 addition on Ni/Al2O3 catalysts for methanation of carbon dioxide with hydrogen. J Nat Gas Chem 2012;21:703–7. https://doi.org/10.1016/S1003-9953(11)60422-2. | 205 | Test | Ni/CeO2-Al2O3 | Ni | 15 | CeO2 | 2 | Al2O3 | 83 | None | CI | 450 | 10 | 500 | 1 | 1 | 100 | 350 | 1 | 4 | 120 | 0 | 0 | 0 | 0 | 4 | 85.315
1500 | Liu H, Zou X, Wang X, Lu X, Ding W. Effect of CeO2 addition on Ni/Al2O3 catalysts for methanation of carbon dioxide with hydrogen. J Nat Gas Chem 2012;21:703–7. https://doi.org/10.1016/S1003-9953(11)60422-2. | 205 | Test | Ni/CeO2-Al2O3 | Ni | 15 | CeO2 | 2 | Al2O3 | 83 | None | CI | 450 | 10 | 500 | 1 | 1 | 100 | 400 | 1 | 4 | 120 | 0 | 0 | 0 | 0 | 4 | 83.217
1501 | Liu H, Zou X, Wang X, Lu X, Ding W. Effect of CeO2 addition on Ni/Al2O3 catalysts for methanation of carbon dioxide with hydrogen. J Nat Gas Chem 2012;21:703–7. https://doi.org/10.1016/S1003-9953(11)60422-2. | 205 | Test | Ni/CeO2-Al2O3 | Ni | 15 | CeO2 | 2 | Al2O3 | 83 | None | CI | 450 | 10 | 500 | 1 | 1 | 100 | 450 | 1 | 4 | 120 | 0 | 0 | 0 | 0 | 4 | 76.923
1502 | Liu H, Zou X, Wang X, Lu X, Ding W. Effect of CeO2 addition on Ni/Al2O3 catalysts for methanation of carbon dioxide with hydrogen. J Nat Gas Chem 2012;21:703–7. https://doi.org/10.1016/S1003-9953(11)60422-2. | 206 | Train | Ni/Al2O3 | Ni | 15 | None | 0 | Al2O3 | 83 | None | CI | 450 | 10 | 500 | 1 | 1 | 100 | 300 | 1 | 4 | 120 | 0 | 0 | 0 | 0 | 4 | 45.098
1503 | Liu H, Zou X, Wang X, Lu X, Ding W. Effect of CeO2 addition on Ni/Al2O3 catalysts for methanation of carbon dioxide with hydrogen. J Nat Gas Chem 2012;21:703–7. https://doi.org/10.1016/S1003-9953(11)60422-2. | 207 | Train | Ni/CeO2-Al2O3 | Ni | 15 | CeO2 | 0.25 | Al2O3 | 83 | None | CI | 450 | 10 | 500 | 1 | 1 | 100 | 300 | 1 | 4 | 120 | 0 | 0 | 0 | 0 | 4 | 54.575
1504 | Liu H, Zou X, Wang X, Lu X, Ding W. Effect of CeO2 addition on Ni/Al2O3 catalysts for methanation of carbon dioxide with hydrogen. J Nat Gas Chem 2012;21:703–7. https://doi.org/10.1016/S1003-9953(11)60422-2. | 208 | Test | Ni/CeO2-Al2O3 | Ni | 15 | CeO2 | 0.5 | Al2O3 | 83 | None | CI | 450 | 10 | 500 | 1 | 1 | 100 | 300 | 1 | 4 | 120 | 0 | 0 | 0 | 0 | 4 | 66.013
1505 | Liu H, Zou X, Wang X, Lu X, Ding W. Effect of CeO2 addition on Ni/Al2O3 catalysts for methanation of carbon dioxide with hydrogen. J Nat Gas Chem 2012;21:703–7. https://doi.org/10.1016/S1003-9953(11)60422-2. | 209 | Train | Ni/CeO2-Al2O3 | Ni | 15 | CeO2 | 4 | Al2O3 | 81 | None | CI | 450 | 10 | 500 | 1 | 1 | 100 | 300 | 1 | 4 | 120 | 0 | 0 | 0 | 0 | 4 | 71.895
1506 | Liu H, Zou X, Wang X, Lu X, Ding W. Effect of CeO2 addition on Ni/Al2O3 catalysts for methanation of carbon dioxide with hydrogen. J Nat Gas Chem 2012;21:703–7. https://doi.org/10.1016/S1003-9953(11)60422-2. | 210 | Train | Ni/CeO2-Al2O3 | Ni | 15 | CeO2 | 6 | Al2O3 | 79 | None | CI | 450 | 10 | 500 | 1 | 1 | 100 | 300 | 1 | 4 | 120 | 0 | 0 | 0 | 0 | 4 | 68.301
1507 | He S, Li C, Chen H, Su D, Zhang B, Cao X, et al. A surface defect-promoted Ni nanocatalyst with simultaneously enhanced activity and stability. Chem Mater 2013;25:1040–6. https://doi.org/10.1021/cm303517z. | 211 | Train | Ni/H-Al2O3 | Ni | 20 | None | 0 | Al2O3 | 80 | None | FM | 450 | 5 | 400 | 1 | 5 | 50 | 200 | 1 | 25 | 260 | 0 | 25 | 0 | 0 | 4 | 17.092
1508 | He S, Li C, Chen H, Su D, Zhang B, Cao X, et al. A surface defect-promoted Ni nanocatalyst with simultaneously enhanced activity and stability. Chem Mater 2013;25:1040–6. https://doi.org/10.1021/cm303517z. | 211 | Train | Ni/H-Al2O3 | Ni | 20 | None | 0 | Al2O3 | 80 | None | FM | 450 | 5 | 400 | 1 | 5 | 50 | 230 | 1 | 25 | 260 | 0 | 25 | 0 | 0 | 4 | 50.426
1509 | He S, Li C, Chen H, Su D, Zhang B, Cao X, et al. A surface defect-promoted Ni nanocatalyst with simultaneously enhanced activity and stability. Chem Mater 2013;25:1040–6. https://doi.org/10.1021/cm303517z. | 211 | Train | Ni/H-Al2O3 | Ni | 20 | None | 0 | Al2O3 | 80 | None | FM | 450 | 5 | 400 | 1 | 5 | 50 | 270 | 1 | 25 | 260 | 0 | 25 | 0 | 0 | 4 | 89.433
1510 | He S, Li C, Chen H, Su D, Zhang B, Cao X, et al. A surface defect-promoted Ni nanocatalyst with simultaneously enhanced activity and stability. Chem Mater 2013;25:1040–6. https://doi.org/10.1021/cm303517z. | 211 | Train | Ni/H-Al2O3 | Ni | 20 | None | 0 | Al2O3 | 80 | None | FM | 450 | 5 | 400 | 1 | 5 | 50 | 280 | 1 | 25 | 260 | 0 | 25 | 0 | 0 | 4 | 95.461
1511 | He S, Li C, Chen H, Su D, Zhang B, Cao X, et al. A surface defect-promoted Ni nanocatalyst with simultaneously enhanced activity and stability. Chem Mater 2013;25:1040–6. https://doi.org/10.1021/cm303517z. | 211 | Train | Ni/H-Al2O3 | Ni | 20 | None | 0 | Al2O3 | 80 | None | FM | 450 | 5 | 400 | 1 | 5 | 50 | 300 | 1 | 25 | 260 | 0 | 25 | 0 | 0 | 4 | 97.589
1512 | He S, Li C, Chen H, Su D, Zhang B, Cao X, et al. A surface defect-promoted Ni nanocatalyst with simultaneously enhanced activity and stability. Chem Mater 2013;25:1040–6. https://doi.org/10.1021/cm303517z. | 211 | Train | Ni/H-Al2O3 | Ni | 20 | None | 0 | Al2O3 | 80 | None | FM | 450 | 5 | 400 | 1 | 5 | 50 | 330 | 1 | 25 | 260 | 0 | 25 | 0 | 0 | 4 | 97.943
1513 | He S, Li C, Chen H, Su D, Zhang B, Cao X, et al. A surface defect-promoted Ni nanocatalyst with simultaneously enhanced activity and stability. Chem Mater 2013;25:1040–6. https://doi.org/10.1021/cm303517z. | 211 | Train | Ni/H-Al2O3 | Ni | 20 | None | 0 | Al2O3 | 80 | None | FM | 450 | 5 | 500 | 1 | 5 | 50 | 200 | 1 | 25 | 260 | 0 | 25 | 0 | 0 | 4 | 12.837
1514 | He S, Li C, Chen H, Su D, Zhang B, Cao X, et al. A surface defect-promoted Ni nanocatalyst with simultaneously enhanced activity and stability. Chem Mater 2013;25:1040–6. https://doi.org/10.1021/cm303517z. | 211 | Train | Ni/H-Al2O3 | Ni | 20 | None | 0 | Al2O3 | 80 | None | FM | 450 | 5 | 500 | 1 | 5 | 50 | 230 | 1 | 25 | 260 | 0 | 25 | 0 | 0 | 4 | 26.312
1515 | He S, Li C, Chen H, Su D, Zhang B, Cao X, et al. A surface defect-promoted Ni nanocatalyst with simultaneously enhanced activity and stability. Chem Mater 2013;25:1040–6. https://doi.org/10.1021/cm303517z. | 211 | Train | Ni/H-Al2O3 | Ni | 20 | None | 0 | Al2O3 | 80 | None | FM | 450 | 5 | 500 | 1 | 5 | 50 | 260 | 1 | 25 | 260 | 0 | 25 | 0 | 0 | 4 | 47.234
1516 | He S, Li C, Chen H, Su D, Zhang B, Cao X, et al. A surface defect-promoted Ni nanocatalyst with simultaneously enhanced activity and stability. Chem Mater 2013;25:1040–6. https://doi.org/10.1021/cm303517z. | 211 | Train | Ni/H-Al2O3 | Ni | 20 | None | 0 | Al2O3 | 80 | None | FM | 450 | 5 | 500 | 1 | 5 | 50 | 290 | 1 | 25 | 260 | 0 | 25 | 0 | 0 | 4 | 63.546
1517 | He S, Li C, Chen H, Su D, Zhang B, Cao X, et al. A surface defect-promoted Ni nanocatalyst with simultaneously enhanced activity and stability. Chem Mater 2013;25:1040–6. https://doi.org/10.1021/cm303517z. | 211 | Train | Ni/H-Al2O3 | Ni | 20 | None | 0 | Al2O3 | 80 | None | FM | 450 | 5 | 500 | 1 | 5 | 50 | 310 | 1 | 25 | 260 | 0 | 25 | 0 | 0 | 4 | 75.603
1518 | He S, Li C, Chen H, Su D, Zhang B, Cao X, et al. A surface defect-promoted Ni nanocatalyst with simultaneously enhanced activity and stability. Chem Mater 2013;25:1040–6. https://doi.org/10.1021/cm303517z. | 211 | Train | Ni/H-Al2O3 | Ni | 20 | None | 0 | Al2O3 | 80 | None | FM | 450 | 5 | 500 | 1 | 5 | 50 | 330 | 1 | 25 | 260 | 0 | 25 | 0 | 0 | 4 | 80.213
1519 | He S, Li C, Chen H, Su D, Zhang B, Cao X, et al. A surface defect-promoted Ni nanocatalyst with simultaneously enhanced activity and stability. Chem Mater 2013;25:1040–6. https://doi.org/10.1021/cm303517z. | 211 | Train | Ni/H-Al2O3 | Ni | 20 | None | 0 | Al2O3 | 80 | None | FM | 450 | 5 | 500 | 1 | 5 | 50 | 350 | 1 | 25 | 260 | 0 | 25 | 0 | 0 | 4 | 83.759
1520 | He S, Li C, Chen H, Su D, Zhang B, Cao X, et al. A surface defect-promoted Ni nanocatalyst with simultaneously enhanced activity and stability. Chem Mater 2013;25:1040–6. https://doi.org/10.1021/cm303517z. | 211 | Train | Ni/H-Al2O3 | Ni | 20 | None | 0 | Al2O3 | 80 | None | FM | 450 | 5 | 500 | 1 | 5 | 50 | 380 | 1 | 25 | 260 | 0 | 25 | 0 | 0 | 4 | 85.887
1521 | He S, Li C, Chen H, Su D, Zhang B, Cao X, et al. A surface defect-promoted Ni nanocatalyst with simultaneously enhanced activity and stability. Chem Mater 2013;25:1040–6. https://doi.org/10.1021/cm303517z. | 212 | Train | Ni/Al2O3 | Ni | 20 | None | 0 | Al2O3 | 80 | None | WI | 450 | 5 | 500 | 1 | 6 | 50 | 200 | 1 | 25 | 260 | 0 | 25 | 0 | 0 | 4 | 11.418
1522 | He S, Li C, Chen H, Su D, Zhang B, Cao X, et al. A surface defect-promoted Ni nanocatalyst with simultaneously enhanced activity and stability. Chem Mater 2013;25:1040–6. https://doi.org/10.1021/cm303517z. | 212 | Train | Ni/Al2O3 | Ni | 20 | None | 0 | Al2O3 | 80 | None | WI | 450 | 5 | 500 | 1 | 6 | 50 | 230 | 1 | 25 | 260 | 0 | 25 | 0 | 0 | 4 | 12.837
1523 | He S, Li C, Chen H, Su D, Zhang B, Cao X, et al. A surface defect-promoted Ni nanocatalyst with simultaneously enhanced activity and stability. Chem Mater 2013;25:1040–6. https://doi.org/10.1021/cm303517z. | 212 | Train | Ni/Al2O3 | Ni | 20 | None | 0 | Al2O3 | 80 | None | WI | 450 | 5 | 500 | 1 | 6 | 50 | 260 | 1 | 25 | 260 | 0 | 25 | 0 | 0 | 4 | 19.22
1524 | He S, Li C, Chen H, Su D, Zhang B, Cao X, et al. A surface defect-promoted Ni nanocatalyst with simultaneously enhanced activity and stability. Chem Mater 2013;25:1040–6. https://doi.org/10.1021/cm303517z. | 212 | Train | Ni/Al2O3 | Ni | 20 | None | 0 | Al2O3 | 80 | None | WI | 450 | 5 | 500 | 1 | 6 | 50 | 290 | 1 | 25 | 260 | 0 | 25 | 0 | 0 | 4 | 35.532
1525 | He S, Li C, Chen H, Su D, Zhang B, Cao X, et al. A surface defect-promoted Ni nanocatalyst with simultaneously enhanced activity and stability. Chem Mater 2013;25:1040–6. https://doi.org/10.1021/cm303517z. | 212 | Train | Ni/Al2O3 | Ni | 20 | None | 0 | Al2O3 | 80 | None | WI | 450 | 5 | 500 | 1 | 6 | 50 | 310 | 1 | 25 | 260 | 0 | 25 | 0 | 0 | 4 | 50.426
1526 | He S, Li C, Chen H, Su D, Zhang B, Cao X, et al. A surface defect-promoted Ni nanocatalyst with simultaneously enhanced activity and stability. Chem Mater 2013;25:1040–6. https://doi.org/10.1021/cm303517z. | 212 | Train | Ni/Al2O3 | Ni | 20 | None | 0 | Al2O3 | 80 | None | WI | 450 | 5 | 500 | 1 | 6 | 50 | 330 | 1 | 25 | 260 | 0 | 25 | 0 | 0 | 4 | 63.901
1527 | He S, Li C, Chen H, Su D, Zhang B, Cao X, et al. A surface defect-promoted Ni nanocatalyst with simultaneously enhanced activity and stability. Chem Mater 2013;25:1040–6. https://doi.org/10.1021/cm303517z. | 212 | Train | Ni/Al2O3 | Ni | 20 | None | 0 | Al2O3 | 80 | None | WI | 450 | 5 | 500 | 1 | 6 | 50 | 350 | 1 | 25 | 260 | 0 | 25 | 0 | 0 | 4 | 71.348
1528 | He S, Li C, Chen H, Su D, Zhang B, Cao X, et al. A surface defect-promoted Ni nanocatalyst with simultaneously enhanced activity and stability. Chem Mater 2013;25:1040–6. https://doi.org/10.1021/cm303517z. | 212 | Train | Ni/Al2O3 | Ni | 20 | None | 0 | Al2O3 | 80 | None | WI | 450 | 5 | 500 | 1 | 6 | 50 | 380 | 1 | 25 | 260 | 0 | 25 | 0 | 0 | 4 | 74.539
1529 | He S, Li C, Chen H, Su D, Zhang B, Cao X, et al. A surface defect-promoted Ni nanocatalyst with simultaneously enhanced activity and stability. Chem Mater 2013;25:1040–6. https://doi.org/10.1021/cm303517z. | 212 | Train | Ni/Al2O3 | Ni | 20 | None | 0 | Al2O3 | 80 | None | WI | 450 | 5 | 500 | 1 | 6 | 50 | 410 | 1 | 25 | 260 | 0 | 25 | 0 | 0 | 4 | 75.248
1530 | Jwa E, Lee SB, Lee HW, Mok YS. Plasma-assisted catalytic methanation of CO and CO2 over Ni-zeolite catalysts. Fuel Process Technol 2013;108:89–93. https://doi.org/10.1016/j.fuproc.2012.03.008. | 213 | Train | Ni/Zeolite | Ni | 10 | None | 0 | Zeolite | 90 | None | IWI | 550 | 6 | 550 | 1 | 6 | 100 | 180 | 1 | 4 |  | 0 | 0 | 0 | 0 | 4 | 0.347
1531 | Jwa E, Lee SB, Lee HW, Mok YS. Plasma-assisted catalytic methanation of CO and CO2 over Ni-zeolite catalysts. Fuel Process Technol 2013;108:89–93. https://doi.org/10.1016/j.fuproc.2012.03.008. | 213 | Train | Ni/Zeolite | Ni | 10 | None | 0 | Zeolite | 90 | None | IWI | 550 | 6 | 550 | 1 | 6 | 100 | 200 | 1 | 4 |  | 0 | 0 | 0 | 0 | 4 | 1.042
1532 | Jwa E, Lee SB, Lee HW, Mok YS. Plasma-assisted catalytic methanation of CO and CO2 over Ni-zeolite catalysts. Fuel Process Technol 2013;108:89–93. https://doi.org/10.1016/j.fuproc.2012.03.008. | 213 | Train | Ni/Zeolite | Ni | 10 | None | 0 | Zeolite | 90 | None | IWI | 550 | 6 | 550 | 1 | 6 | 100 | 220 | 1 | 4 |  | 0 | 0 | 0 | 0 | 4 | 2.083
1533 | Jwa E, Lee SB, Lee HW, Mok YS. Plasma-assisted catalytic methanation of CO and CO2 over Ni-zeolite catalysts. Fuel Process Technol 2013;108:89–93. https://doi.org/10.1016/j.fuproc.2012.03.008. | 213 | Train | Ni/Zeolite | Ni | 10 | None | 0 | Zeolite | 90 | None | IWI | 550 | 6 | 550 | 1 | 6 | 100 | 240 | 1 | 4 |  | 0 | 0 | 0 | 0 | 4 | 2.778
1534 | Jwa E, Lee SB, Lee HW, Mok YS. Plasma-assisted catalytic methanation of CO and CO2 over Ni-zeolite catalysts. Fuel Process Technol 2013;108:89–93. https://doi.org/10.1016/j.fuproc.2012.03.008. | 213 | Train | Ni/Zeolite | Ni | 10 | None | 0 | Zeolite | 90 | None | IWI | 550 | 6 | 550 | 1 | 6 | 100 | 260 | 1 | 4 |  | 0 | 0 | 0 | 0 | 4 | 5.208
1535 | Jwa E, Lee SB, Lee HW, Mok YS. Plasma-assisted catalytic methanation of CO and CO2 over Ni-zeolite catalysts. Fuel Process Technol 2013;108:89–93. https://doi.org/10.1016/j.fuproc.2012.03.008. | 213 | Train | Ni/Zeolite | Ni | 10 | None | 0 | Zeolite | 90 | None | IWI | 550 | 6 | 550 | 1 | 6 | 100 | 280 | 1 | 4 |  | 0 | 0 | 0 | 0 | 4 | 17.708
1536 | Jwa E, Lee SB, Lee HW, Mok YS. Plasma-assisted catalytic methanation of CO and CO2 over Ni-zeolite catalysts. Fuel Process Technol 2013;108:89–93. https://doi.org/10.1016/j.fuproc.2012.03.008. | 213 | Train | Ni/Zeolite | Ni | 10 | None | 0 | Zeolite | 90 | None | IWI | 550 | 6 | 550 | 1 | 6 | 100 | 300 | 1 | 4 |  | 0 | 0 | 0 | 0 | 4 | 35.417
1537 | Jwa E, Lee SB, Lee HW, Mok YS. Plasma-assisted catalytic methanation of CO and CO2 over Ni-zeolite catalysts. Fuel Process Technol 2013;108:89–93. https://doi.org/10.1016/j.fuproc.2012.03.008. | 213 | Train | Ni/Zeolite | Ni | 10 | None | 0 | Zeolite | 90 | None | IWI | 550 | 6 | 550 | 1 | 6 | 100 | 320 | 1 | 4 |  | 0 | 0 | 0 | 0 | 4 | 56.25
1538 | Jwa E, Lee SB, Lee HW, Mok YS. Plasma-assisted catalytic methanation of CO and CO2 over Ni-zeolite catalysts. Fuel Process Technol 2013;108:89–93. https://doi.org/10.1016/j.fuproc.2012.03.008. | 213 | Train | Ni/Zeolite | Ni | 10 | None | 0 | Zeolite | 90 | None | IWI | 550 | 6 | 550 | 1 | 6 | 100 | 340 | 1 | 4 |  | 0 | 0 | 0 | 0 | 4 | 89.583
1539 | Jwa E, Lee SB, Lee HW, Mok YS. Plasma-assisted catalytic methanation of CO and CO2 over Ni-zeolite catalysts. Fuel Process Technol 2013;108:89–93. https://doi.org/10.1016/j.fuproc.2012.03.008. | 213 | Train | Ni/Zeolite | Ni | 10 | None | 0 | Zeolite | 90 | None | IWI | 550 | 6 | 550 | 1 | 6 | 100 | 360 | 1 | 4 |  | 0 | 0 | 0 | 0 | 4 | 95.486
1540 | Jwa E, Lee SB, Lee HW, Mok YS. Plasma-assisted catalytic methanation of CO and CO2 over Ni-zeolite catalysts. Fuel Process Technol 2013;108:89–93. https://doi.org/10.1016/j.fuproc.2012.03.008. | 214 | Train | Ni/Zeolite | Ni | 10 | None | 0 | Zeolite | 90 | None | IWI | 550 | 6 | 550 | 1 | 6 | 100 | 180 | 1 | 5 |  | 0 | 0 | 0 | 0 | 4 | 0
1541 | Jwa E, Lee SB, Lee HW, Mok YS. Plasma-assisted catalytic methanation of CO and CO2 over Ni-zeolite catalysts. Fuel Process Technol 2013;108:89–93. https://doi.org/10.1016/j.fuproc.2012.03.008. | 214 | Train | Ni/Zeolite | Ni | 10 | None | 0 | Zeolite | 90 | None | IWI | 550 | 6 | 550 | 1 | 6 | 100 | 200 | 1 | 5 |  | 0 | 0 | 0 | 0 | 4 | 0
1542 | Jwa E, Lee SB, Lee HW, Mok YS. Plasma-assisted catalytic methanation of CO and CO2 over Ni-zeolite catalysts. Fuel Process Technol 2013;108:89–93. https://doi.org/10.1016/j.fuproc.2012.03.008. | 214 | Train | Ni/Zeolite | Ni | 10 | None | 0 | Zeolite | 90 | None | IWI | 550 | 6 | 550 | 1 | 6 | 100 | 220 | 1 | 5 |  | 0 | 0 | 0 | 0 | 4 | 1.445
1543 | Jwa E, Lee SB, Lee HW, Mok YS. Plasma-assisted catalytic methanation of CO and CO2 over Ni-zeolite catalysts. Fuel Process Technol 2013;108:89–93. https://doi.org/10.1016/j.fuproc.2012.03.008. | 214 | Train | Ni/Zeolite | Ni | 10 | None | 0 | Zeolite | 90 | None | IWI | 550 | 6 | 550 | 1 | 6 | 100 | 240 | 1 | 5 |  | 0 | 0 | 0 | 0 | 4 | 3.468
1544 | Jwa E, Lee SB, Lee HW, Mok YS. Plasma-assisted catalytic methanation of CO and CO2 over Ni-zeolite catalysts. Fuel Process Technol 2013;108:89–93. https://doi.org/10.1016/j.fuproc.2012.03.008. | 214 | Train | Ni/Zeolite | Ni | 10 | None | 0 | Zeolite | 90 | None | IWI | 550 | 6 | 550 | 1 | 6 | 100 | 260 | 1 | 5 |  | 0 | 0 | 0 | 0 | 4 | 9.249
1545 | Jwa E, Lee SB, Lee HW, Mok YS. Plasma-assisted catalytic methanation of CO and CO2 over Ni-zeolite catalysts. Fuel Process Technol 2013;108:89–93. https://doi.org/10.1016/j.fuproc.2012.03.008. | 214 | Train | Ni/Zeolite | Ni | 10 | None | 0 | Zeolite | 90 | None | IWI | 550 | 6 | 550 | 1 | 6 | 100 | 280 | 1 | 5 |  | 0 | 0 | 0 | 0 | 4 | 68.208
1546 | Jwa E, Lee SB, Lee HW, Mok YS. Plasma-assisted catalytic methanation of CO and CO2 over Ni-zeolite catalysts. Fuel Process Technol 2013;108:89–93. https://doi.org/10.1016/j.fuproc.2012.03.008. | 214 | Train | Ni/Zeolite | Ni | 10 | None | 0 | Zeolite | 90 | None | IWI | 550 | 6 | 550 | 1 | 6 | 100 | 300 | 1 | 5 |  | 0 | 0 | 0 | 0 | 4 | 97.688
1547 | Kwak JH, Kovarik L, Szanyi J. Heterogeneous catalysis on atomically dispersed supported metals: CO 2 reduction on multifunctional Pd catalysts. ACS Catal 2013;3:2094–100. https://doi.org/10.1021/cs4001392. | 215 | Train | Pd/Al2O3 | Pd | 10 | None | 0 | Al2O3 | 90 | None | IWI | 500 | 2 | 500 | 1 | 0.5 | 15 | 20 | 1 | 0.83 |  | 0 | 80 | 0 | 0 | 3 | 0
1548 | Kwak JH, Kovarik L, Szanyi J. Heterogeneous catalysis on atomically dispersed supported metals: CO 2 reduction on multifunctional Pd catalysts. ACS Catal 2013;3:2094–100. https://doi.org/10.1021/cs4001392. | 215 | Train | Pd/Al2O3 | Pd | 10 | None | 0 | Al2O3 | 90 | None | IWI | 500 | 2 | 500 | 1 | 0.5 | 15 | 40 | 1 | 0.83 |  | 0 | 80 | 0 | 0 | 3 | 0
1549 | Kwak JH, Kovarik L, Szanyi J. Heterogeneous catalysis on atomically dispersed supported metals: CO 2 reduction on multifunctional Pd catalysts. ACS Catal 2013;3:2094–100. https://doi.org/10.1021/cs4001392. | 215 | Train | Pd/Al2O3 | Pd | 10 | None | 0 | Al2O3 | 90 | None | IWI | 500 | 2 | 500 | 1 | 0.5 | 15 | 60 | 1 | 0.83 |  | 0 | 80 | 0 | 0 | 3 | 0
1550 | Kwak JH, Kovarik L, Szanyi J. Heterogeneous catalysis on atomically dispersed supported metals: CO 2 reduction on multifunctional Pd catalysts. ACS Catal 2013;3:2094–100. https://doi.org/10.1021/cs4001392. | 215 | Train | Pd/Al2O3 | Pd | 10 | None | 0 | Al2O3 | 90 | None | IWI | 500 | 2 | 500 | 1 | 0.5 | 15 | 80 | 1 | 0.83 |  | 0 | 80 | 0 | 0 | 3 | 0
1551 | Kwak JH, Kovarik L, Szanyi J. Heterogeneous catalysis on atomically dispersed supported metals: CO 2 reduction on multifunctional Pd catalysts. ACS Catal 2013;3:2094–100. https://doi.org/10.1021/cs4001392. | 215 | Train | Pd/Al2O3 | Pd | 10 | None | 0 | Al2O3 | 90 | None | IWI | 500 | 2 | 500 | 1 | 0.5 | 15 | 100 | 1 | 0.83 |  | 0 | 80 | 0 | 0 | 3 | 0
1552 | Kwak JH, Kovarik L, Szanyi J. Heterogeneous catalysis on atomically dispersed supported metals: CO 2 reduction on multifunctional Pd catalysts. ACS Catal 2013;3:2094–100. https://doi.org/10.1021/cs4001392. | 215 | Train | Pd/Al2O3 | Pd | 10 | None | 0 | Al2O3 | 90 | None | IWI | 500 | 2 | 500 | 1 | 0.5 | 15 | 120 | 1 | 0.83 |  | 0 | 80 | 0 | 0 | 3 | 0
1553 | Kwak JH, Kovarik L, Szanyi J. Heterogeneous catalysis on atomically dispersed supported metals: CO 2 reduction on multifunctional Pd catalysts. ACS Catal 2013;3:2094–100. https://doi.org/10.1021/cs4001392. | 215 | Train | Pd/Al2O3 | Pd | 10 | None | 0 | Al2O3 | 90 | None | IWI | 500 | 2 | 500 | 1 | 0.5 | 15 | 140 | 1 | 0.83 |  | 0 | 80 | 0 | 0 | 3 | 0
1554 | Kwak JH, Kovarik L, Szanyi J. Heterogeneous catalysis on atomically dispersed supported metals: CO 2 reduction on multifunctional Pd catalysts. ACS Catal 2013;3:2094–100. https://doi.org/10.1021/cs4001392. | 215 | Train | Pd/Al2O3 | Pd | 10 | None | 0 | Al2O3 | 90 | None | IWI | 500 | 2 | 500 | 1 | 0.5 | 15 | 160 | 1 | 0.83 |  | 0 | 80 | 0 | 0 | 3 | 0
1555 | Kwak JH, Kovarik L, Szanyi J. Heterogeneous catalysis on atomically dispersed supported metals: CO 2 reduction on multifunctional Pd catalysts. ACS Catal 2013;3:2094–100. https://doi.org/10.1021/cs4001392. | 215 | Train | Pd/Al2O3 | Pd | 10 | None | 0 | Al2O3 | 90 | None | IWI | 500 | 2 | 500 | 1 | 0.5 | 15 | 180 | 1 | 0.83 |  | 0 | 80 | 0 | 0 | 3 | 0.157
1556 | Kwak JH, Kovarik L, Szanyi J. Heterogeneous catalysis on atomically dispersed supported metals: CO 2 reduction on multifunctional Pd catalysts. ACS Catal 2013;3:2094–100. https://doi.org/10.1021/cs4001392. | 215 | Train | Pd/Al2O3 | Pd | 10 | None | 0 | Al2O3 | 90 | None | IWI | 500 | 2 | 500 | 1 | 0.5 | 15 | 200 | 1 | 0.83 |  | 0 | 80 | 0 | 0 | 3 | 0.472
1557 | Kwak JH, Kovarik L, Szanyi J. Heterogeneous catalysis on atomically dispersed supported metals: CO 2 reduction on multifunctional Pd catalysts. ACS Catal 2013;3:2094–100. https://doi.org/10.1021/cs4001392. | 215 | Train | Pd/Al2O3 | Pd | 10 | None | 0 | Al2O3 | 90 | None | IWI | 500 | 2 | 500 | 1 | 0.5 | 15 | 220 | 1 | 0.83 |  | 0 | 80 | 0 | 0 | 3 | 1.102
1558 | Kwak JH, Kovarik L, Szanyi J. Heterogeneous catalysis on atomically dispersed supported metals: CO 2 reduction on multifunctional Pd catalysts. ACS Catal 2013;3:2094–100. https://doi.org/10.1021/cs4001392. | 215 | Train | Pd/Al2O3 | Pd | 10 | None | 0 | Al2O3 | 90 | None | IWI | 500 | 2 | 500 | 1 | 0.5 | 15 | 240 | 1 | 0.83 |  | 0 | 80 | 0 | 0 | 3 | 1.89
1559 | Kwak JH, Kovarik L, Szanyi J. Heterogeneous catalysis on atomically dispersed supported metals: CO 2 reduction on multifunctional Pd catalysts. ACS Catal 2013;3:2094–100. https://doi.org/10.1021/cs4001392. | 215 | Train | Pd/Al2O3 | Pd | 10 | None | 0 | Al2O3 | 90 | None | IWI | 500 | 2 | 500 | 1 | 0.5 | 15 | 260 | 1 | 0.83 |  | 0 | 80 | 0 | 0 | 3 | 3.15
1560 | Kwak JH, Kovarik L, Szanyi J. Heterogeneous catalysis on atomically dispersed supported metals: CO 2 reduction on multifunctional Pd catalysts. ACS Catal 2013;3:2094–100. https://doi.org/10.1021/cs4001392. | 215 | Train | Pd/Al2O3 | Pd | 10 | None | 0 | Al2O3 | 90 | None | IWI | 500 | 2 | 500 | 1 | 0.5 | 15 | 280 | 1 | 0.83 |  | 0 | 80 | 0 | 0 | 3 | 5.512
1561 | Kwak JH, Kovarik L, Szanyi J. Heterogeneous catalysis on atomically dispersed supported metals: CO 2 reduction on multifunctional Pd catalysts. ACS Catal 2013;3:2094–100. https://doi.org/10.1021/cs4001392. | 215 | Train | Pd/Al2O3 | Pd | 10 | None | 0 | Al2O3 | 90 | None | IWI | 500 | 2 | 500 | 1 | 0.5 | 15 | 300 | 1 | 0.83 |  | 0 | 80 | 0 | 0 | 3 | 8.346
1562 | Kwak JH, Kovarik L, Szanyi J. Heterogeneous catalysis on atomically dispersed supported metals: CO 2 reduction on multifunctional Pd catalysts. ACS Catal 2013;3:2094–100. https://doi.org/10.1021/cs4001392. | 215 | Train | Pd/Al2O3 | Pd | 10 | None | 0 | Al2O3 | 90 | None | IWI | 500 | 2 | 500 | 1 | 0.5 | 15 | 320 | 1 | 0.83 |  | 0 | 80 | 0 | 0 | 3 | 12.598
1563 | Kwak JH, Kovarik L, Szanyi J. Heterogeneous catalysis on atomically dispersed supported metals: CO 2 reduction on multifunctional Pd catalysts. ACS Catal 2013;3:2094–100. https://doi.org/10.1021/cs4001392. | 215 | Train | Pd/Al2O3 | Pd | 10 | None | 0 | Al2O3 | 90 | None | IWI | 500 | 2 | 500 | 1 | 0.5 | 15 | 340 | 1 | 0.83 |  | 0 | 80 | 0 | 0 | 3 | 17.953
1564 | Kwak JH, Kovarik L, Szanyi J. Heterogeneous catalysis on atomically dispersed supported metals: CO 2 reduction on multifunctional Pd catalysts. ACS Catal 2013;3:2094–100. https://doi.org/10.1021/cs4001392. | 215 | Train | Pd/Al2O3 | Pd | 10 | None | 0 | Al2O3 | 90 | None | IWI | 500 | 2 | 500 | 1 | 0.5 | 15 | 360 | 1 | 0.83 |  | 0 | 80 | 0 | 0 | 3 | 23.937
1565 | Kwak JH, Kovarik L, Szanyi J. Heterogeneous catalysis on atomically dispersed supported metals: CO 2 reduction on multifunctional Pd catalysts. ACS Catal 2013;3:2094–100. https://doi.org/10.1021/cs4001392. | 215 | Train | Pd/Al2O3 | Pd | 10 | None | 0 | Al2O3 | 90 | None | IWI | 500 | 2 | 500 | 1 | 0.5 | 15 | 380 | 1 | 0.83 |  | 0 | 80 | 0 | 0 | 3 | 30.236
1566 | Kwak JH, Kovarik L, Szanyi J. Heterogeneous catalysis on atomically dispersed supported metals: CO 2 reduction on multifunctional Pd catalysts. ACS Catal 2013;3:2094–100. https://doi.org/10.1021/cs4001392. | 215 | Train | Pd/Al2O3 | Pd | 10 | None | 0 | Al2O3 | 90 | None | IWI | 500 | 2 | 500 | 1 | 0.5 | 15 | 400 | 1 | 0.83 |  | 0 | 80 | 0 | 0 | 3 | 36.063
1567 | Kwak JH, Kovarik L, Szanyi J. Heterogeneous catalysis on atomically dispersed supported metals: CO 2 reduction on multifunctional Pd catalysts. ACS Catal 2013;3:2094–100. https://doi.org/10.1021/cs4001392. | 215 | Train | Pd/Al2O3 | Pd | 10 | None | 0 | Al2O3 | 90 | None | IWI | 500 | 2 | 500 | 1 | 0.5 | 15 | 420 | 1 | 0.83 |  | 0 | 80 | 0 | 0 | 3 | 40.472
1568 | Kwak JH, Kovarik L, Szanyi J. Heterogeneous catalysis on atomically dispersed supported metals: CO 2 reduction on multifunctional Pd catalysts. ACS Catal 2013;3:2094–100. https://doi.org/10.1021/cs4001392. | 215 | Train | Pd/Al2O3 | Pd | 10 | None | 0 | Al2O3 | 90 | None | IWI | 500 | 2 | 500 | 1 | 0.5 | 15 | 440 | 1 | 0.83 |  | 0 | 80 | 0 | 0 | 3 | 43.465
1569 | Kwak JH, Kovarik L, Szanyi J. Heterogeneous catalysis on atomically dispersed supported metals: CO 2 reduction on multifunctional Pd catalysts. ACS Catal 2013;3:2094–100. https://doi.org/10.1021/cs4001392. | 215 | Train | Pd/Al2O3 | Pd | 10 | None | 0 | Al2O3 | 90 | None | IWI | 500 | 2 | 500 | 1 | 0.5 | 15 | 460 | 1 | 0.83 |  | 0 | 80 | 0 | 0 | 3 | 45.669
1570 | Kwak JH, Kovarik L, Szanyi J. Heterogeneous catalysis on atomically dispersed supported metals: CO 2 reduction on multifunctional Pd catalysts. ACS Catal 2013;3:2094–100. https://doi.org/10.1021/cs4001392. | 215 | Train | Pd/Al2O3 | Pd | 10 | None | 0 | Al2O3 | 90 | None | IWI | 500 | 2 | 500 | 1 | 0.5 | 15 | 480 | 1 | 0.83 |  | 0 | 80 | 0 | 0 | 3 | 47.402
1571 | Kwak JH, Kovarik L, Szanyi J. Heterogeneous catalysis on atomically dispersed supported metals: CO 2 reduction on multifunctional Pd catalysts. ACS Catal 2013;3:2094–100. https://doi.org/10.1021/cs4001392. | 215 | Train | Pd/Al2O3 | Pd | 10 | None | 0 | Al2O3 | 90 | None | IWI | 500 | 2 | 500 | 1 | 0.5 | 15 | 500 | 1 | 0.83 |  | 0 | 80 | 0 | 0 | 3 | 48.346
1572 | Kwak JH, Kovarik L, Szanyi J. Heterogeneous catalysis on atomically dispersed supported metals: CO 2 reduction on multifunctional Pd catalysts. ACS Catal 2013;3:2094–100. https://doi.org/10.1021/cs4001392. | 216 | Train | Pd/Al2O3 | Pd | 0.5 | None | 0 | Al2O3 | 99.5 | None | IWI | 500 | 2 | 500 | 1 | 0.5 | 15 | 20 | 1 | 0.83 |  | 0 | 80 | 0 | 0 | 3 | 0
1573 | Kwak JH, Kovarik L, Szanyi J. Heterogeneous catalysis on atomically dispersed supported metals: CO 2 reduction on multifunctional Pd catalysts. ACS Catal 2013;3:2094–100. https://doi.org/10.1021/cs4001392. | 216 | Train | Pd/Al2O3 | Pd | 0.5 | None | 0 | Al2O3 | 99.5 | None | IWI | 500 | 2 | 500 | 1 | 0.5 | 15 | 40 | 1 | 0.83 |  | 0 | 80 | 0 | 0 | 3 | 0
1574 | Kwak JH, Kovarik L, Szanyi J. Heterogeneous catalysis on atomically dispersed supported metals: CO 2 reduction on multifunctional Pd catalysts. ACS Catal 2013;3:2094–100. https://doi.org/10.1021/cs4001392. | 216 | Train | Pd/Al2O3 | Pd | 0.5 | None | 0 | Al2O3 | 99.5 | None | IWI | 500 | 2 | 500 | 1 | 0.5 | 15 | 60 | 1 | 0.83 |  | 0 | 80 | 0 | 0 | 3 | 0
1575 | Kwak JH, Kovarik L, Szanyi J. Heterogeneous catalysis on atomically dispersed supported metals: CO 2 reduction on multifunctional Pd catalysts. ACS Catal 2013;3:2094–100. https://doi.org/10.1021/cs4001392. | 216 | Train | Pd/Al2O3 | Pd | 0.5 | None | 0 | Al2O3 | 99.5 | None | IWI | 500 | 2 | 500 | 1 | 0.5 | 15 | 80 | 1 | 0.83 |  | 0 | 80 | 0 | 0 | 3 | 0
1576 | Kwak JH, Kovarik L, Szanyi J. Heterogeneous catalysis on atomically dispersed supported metals: CO 2 reduction on multifunctional Pd catalysts. ACS Catal 2013;3:2094–100. https://doi.org/10.1021/cs4001392. | 216 | Train | Pd/Al2O3 | Pd | 0.5 | None | 0 | Al2O3 | 99.5 | None | IWI | 500 | 2 | 500 | 1 | 0.5 | 15 | 100 | 1 | 0.83 |  | 0 | 80 | 0 | 0 | 3 | 0
1577 | Kwak JH, Kovarik L, Szanyi J. Heterogeneous catalysis on atomically dispersed supported metals: CO 2 reduction on multifunctional Pd catalysts. ACS Catal 2013;3:2094–100. https://doi.org/10.1021/cs4001392. | 216 | Train | Pd/Al2O3 | Pd | 0.5 | None | 0 | Al2O3 | 99.5 | None | IWI | 500 | 2 | 500 | 1 | 0.5 | 15 | 120 | 1 | 0.83 |  | 0 | 80 | 0 | 0 | 3 | 0
1578 | Kwak JH, Kovarik L, Szanyi J. Heterogeneous catalysis on atomically dispersed supported metals: CO 2 reduction on multifunctional Pd catalysts. ACS Catal 2013;3:2094–100. https://doi.org/10.1021/cs4001392. | 216 | Train | Pd/Al2O3 | Pd | 0.5 | None | 0 | Al2O3 | 99.5 | None | IWI | 500 | 2 | 500 | 1 | 0.5 | 15 | 140 | 1 | 0.83 |  | 0 | 80 | 0 | 0 | 3 | 0
1579 | Kwak JH, Kovarik L, Szanyi J. Heterogeneous catalysis on atomically dispersed supported metals: CO 2 reduction on multifunctional Pd catalysts. ACS Catal 2013;3:2094–100. https://doi.org/10.1021/cs4001392. | 216 | Train | Pd/Al2O3 | Pd | 0.5 | None | 0 | Al2O3 | 99.5 | None | IWI | 500 | 2 | 500 | 1 | 0.5 | 15 | 160 | 1 | 0.83 |  | 0 | 80 | 0 | 0 | 3 | 0
1580 | Kwak JH, Kovarik L, Szanyi J. Heterogeneous catalysis on atomically dispersed supported metals: CO 2 reduction on multifunctional Pd catalysts. ACS Catal 2013;3:2094–100. https://doi.org/10.1021/cs4001392. | 216 | Train | Pd/Al2O3 | Pd | 0.5 | None | 0 | Al2O3 | 99.5 | None | IWI | 500 | 2 | 500 | 1 | 0.5 | 15 | 180 | 1 | 0.83 |  | 0 | 80 | 0 | 0 | 3 | 0.157
1581 | Kwak JH, Kovarik L, Szanyi J. Heterogeneous catalysis on atomically dispersed supported metals: CO 2 reduction on multifunctional Pd catalysts. ACS Catal 2013;3:2094–100. https://doi.org/10.1021/cs4001392. | 216 | Train | Pd/Al2O3 | Pd | 0.5 | None | 0 | Al2O3 | 99.5 | None | IWI | 500 | 2 | 500 | 1 | 0.5 | 15 | 200 | 1 | 0.83 |  | 0 | 80 | 0 | 0 | 3 | 0.157
1582 | Kwak JH, Kovarik L, Szanyi J. Heterogeneous catalysis on atomically dispersed supported metals: CO 2 reduction on multifunctional Pd catalysts. ACS Catal 2013;3:2094–100. https://doi.org/10.1021/cs4001392. | 216 | Train | Pd/Al2O3 | Pd | 0.5 | None | 0 | Al2O3 | 99.5 | None | IWI | 500 | 2 | 500 | 1 | 0.5 | 15 | 220 | 1 | 0.83 |  | 0 | 80 | 0 | 0 | 3 | 0.472
1583 | Kwak JH, Kovarik L, Szanyi J. Heterogeneous catalysis on atomically dispersed supported metals: CO 2 reduction on multifunctional Pd catalysts. ACS Catal 2013;3:2094–100. https://doi.org/10.1021/cs4001392. | 216 | Train | Pd/Al2O3 | Pd | 0.5 | None | 0 | Al2O3 | 99.5 | None | IWI | 500 | 2 | 500 | 1 | 0.5 | 15 | 240 | 1 | 0.83 |  | 0 | 80 | 0 | 0 | 3 | 0.945
1584 | Kwak JH, Kovarik L, Szanyi J. Heterogeneous catalysis on atomically dispersed supported metals: CO 2 reduction on multifunctional Pd catalysts. ACS Catal 2013;3:2094–100. https://doi.org/10.1021/cs4001392. | 216 | Train | Pd/Al2O3 | Pd | 0.5 | None | 0 | Al2O3 | 99.5 | None | IWI | 500 | 2 | 500 | 1 | 0.5 | 15 | 260 | 1 | 0.83 |  | 0 | 80 | 0 | 0 | 3 | 1.575
1585 | Kwak JH, Kovarik L, Szanyi J. Heterogeneous catalysis on atomically dispersed supported metals: CO 2 reduction on multifunctional Pd catalysts. ACS Catal 2013;3:2094–100. https://doi.org/10.1021/cs4001392. | 216 | Train | Pd/Al2O3 | Pd | 0.5 | None | 0 | Al2O3 | 99.5 | None | IWI | 500 | 2 | 500 | 1 | 0.5 | 15 | 280 | 1 | 0.83 |  | 0 | 80 | 0 | 0 | 3 | 2.52
1586 | Kwak JH, Kovarik L, Szanyi J. Heterogeneous catalysis on atomically dispersed supported metals: CO 2 reduction on multifunctional Pd catalysts. ACS Catal 2013;3:2094–100. https://doi.org/10.1021/cs4001392. | 216 | Train | Pd/Al2O3 | Pd | 0.5 | None | 0 | Al2O3 | 99.5 | None | IWI | 500 | 2 | 500 | 1 | 0.5 | 15 | 300 | 1 | 0.83 |  | 0 | 80 | 0 | 0 | 3 | 3.78
1587 | Kwak JH, Kovarik L, Szanyi J. Heterogeneous catalysis on atomically dispersed supported metals: CO 2 reduction on multifunctional Pd catalysts. ACS Catal 2013;3:2094–100. https://doi.org/10.1021/cs4001392. | 216 | Train | Pd/Al2O3 | Pd | 0.5 | None | 0 | Al2O3 | 99.5 | None | IWI | 500 | 2 | 500 | 1 | 0.5 | 15 | 320 | 1 | 0.83 |  | 0 | 80 | 0 | 0 | 3 | 5.512
1588 | Kwak JH, Kovarik L, Szanyi J. Heterogeneous catalysis on atomically dispersed supported metals: CO 2 reduction on multifunctional Pd catalysts. ACS Catal 2013;3:2094–100. https://doi.org/10.1021/cs4001392. | 216 | Train | Pd/Al2O3 | Pd | 0.5 | None | 0 | Al2O3 | 99.5 | None | IWI | 500 | 2 | 500 | 1 | 0.5 | 15 | 340 | 1 | 0.83 |  | 0 | 80 | 0 | 0 | 3 | 8.031
1589 | Kwak JH, Kovarik L, Szanyi J. Heterogeneous catalysis on atomically dispersed supported metals: CO 2 reduction on multifunctional Pd catalysts. ACS Catal 2013;3:2094–100. https://doi.org/10.1021/cs4001392. | 216 | Train | Pd/Al2O3 | Pd | 0.5 | None | 0 | Al2O3 | 99.5 | None | IWI | 500 | 2 | 500 | 1 | 0.5 | 15 | 360 | 1 | 0.83 |  | 0 | 80 | 0 | 0 | 3 | 11.024
1590 | Kwak JH, Kovarik L, Szanyi J. Heterogeneous catalysis on atomically dispersed supported metals: CO 2 reduction on multifunctional Pd catalysts. ACS Catal 2013;3:2094–100. https://doi.org/10.1021/cs4001392. | 216 | Train | Pd/Al2O3 | Pd | 0.5 | None | 0 | Al2O3 | 99.5 | None | IWI | 500 | 2 | 500 | 1 | 0.5 | 15 | 380 | 1 | 0.83 |  | 0 | 80 | 0 | 0 | 3 | 14.488
1591 | Kwak JH, Kovarik L, Szanyi J. Heterogeneous catalysis on atomically dispersed supported metals: CO 2 reduction on multifunctional Pd catalysts. ACS Catal 2013;3:2094–100. https://doi.org/10.1021/cs4001392. | 216 | Train | Pd/Al2O3 | Pd | 0.5 | None | 0 | Al2O3 | 99.5 | None | IWI | 500 | 2 | 500 | 1 | 0.5 | 15 | 400 | 1 | 0.83 |  | 0 | 80 | 0 | 0 | 3 | 19.213
1592 | Kwak JH, Kovarik L, Szanyi J. Heterogeneous catalysis on atomically dispersed supported metals: CO 2 reduction on multifunctional Pd catalysts. ACS Catal 2013;3:2094–100. https://doi.org/10.1021/cs4001392. | 216 | Train | Pd/Al2O3 | Pd | 0.5 | None | 0 | Al2O3 | 99.5 | None | IWI | 500 | 2 | 500 | 1 | 0.5 | 15 | 420 | 1 | 0.83 |  | 0 | 80 | 0 | 0 | 3 | 24.094
1593 | Kwak JH, Kovarik L, Szanyi J. Heterogeneous catalysis on atomically dispersed supported metals: CO 2 reduction on multifunctional Pd catalysts. ACS Catal 2013;3:2094–100. https://doi.org/10.1021/cs4001392. | 216 | Train | Pd/Al2O3 | Pd | 0.5 | None | 0 | Al2O3 | 99.5 | None | IWI | 500 | 2 | 500 | 1 | 0.5 | 15 | 440 | 1 | 0.83 |  | 0 | 80 | 0 | 0 | 3 | 29.449
1594 | Kwak JH, Kovarik L, Szanyi J. Heterogeneous catalysis on atomically dispersed supported metals: CO 2 reduction on multifunctional Pd catalysts. ACS Catal 2013;3:2094–100. https://doi.org/10.1021/cs4001392. | 216 | Train | Pd/Al2O3 | Pd | 0.5 | None | 0 | Al2O3 | 99.5 | None | IWI | 500 | 2 | 500 | 1 | 0.5 | 15 | 460 | 1 | 0.83 |  | 0 | 80 | 0 | 0 | 3 | 34.646
1595 | Kwak JH, Kovarik L, Szanyi J. Heterogeneous catalysis on atomically dispersed supported metals: CO 2 reduction on multifunctional Pd catalysts. ACS Catal 2013;3:2094–100. https://doi.org/10.1021/cs4001392. | 216 | Train | Pd/Al2O3 | Pd | 0.5 | None | 0 | Al2O3 | 99.5 | None | IWI | 500 | 2 | 500 | 1 | 0.5 | 15 | 480 | 1 | 0.83 |  | 0 | 80 | 0 | 0 | 3 | 39.213
1596 | Kwak JH, Kovarik L, Szanyi J. Heterogeneous catalysis on atomically dispersed supported metals: CO 2 reduction on multifunctional Pd catalysts. ACS Catal 2013;3:2094–100. https://doi.org/10.1021/cs4001392. | 216 | Train | Pd/Al2O3 | Pd | 0.5 | None | 0 | Al2O3 | 99.5 | None | IWI | 500 | 2 | 500 | 1 | 0.5 | 15 | 500 | 1 | 0.83 |  | 0 | 80 | 0 | 0 | 3 | 42.362
1597 | Kwak JH, Kovarik L, Szanyi J. Heterogeneous catalysis on atomically dispersed supported metals: CO 2 reduction on multifunctional Pd catalysts. ACS Catal 2013;3:2094–100. https://doi.org/10.1021/cs4001392. | 217 | Train | Pd/MWCNT | Pd | 1 | None | 0 | NC | 99 | None | IWI | 25 | 0 | 300 | 1 | 0.5 | 15 | 160 | 1 | 0.83 |  | 0 | 80 | 0 | 0 | 3 | 0
1598 | Kwak JH, Kovarik L, Szanyi J. Heterogeneous catalysis on atomically dispersed supported metals: CO 2 reduction on multifunctional Pd catalysts. ACS Catal 2013;3:2094–100. https://doi.org/10.1021/cs4001392. | 217 | Train | Pd/MWCNT | Pd | 1 | None | 0 | NC | 99 | None | IWI | 25 | 0 | 300 | 1 | 0.5 | 15 | 180 | 1 | 0.83 |  | 0 | 80 | 0 | 0 | 3 | 0.109
1599 | Kwak JH, Kovarik L, Szanyi J. Heterogeneous catalysis on atomically dispersed supported metals: CO 2 reduction on multifunctional Pd catalysts. ACS Catal 2013;3:2094–100. https://doi.org/10.1021/cs4001392. | 217 | Train | Pd/MWCNT | Pd | 1 | None | 0 | NC | 99 | None | IWI | 25 | 0 | 300 | 1 | 0.5 | 15 | 200 | 1 | 0.83 |  | 0 | 80 | 0 | 0 | 3 | 0.109
1600 | Kwak JH, Kovarik L, Szanyi J. Heterogeneous catalysis on atomically dispersed supported metals: CO 2 reduction on multifunctional Pd catalysts. ACS Catal 2013;3:2094–100. https://doi.org/10.1021/cs4001392. | 217 | Train | Pd/MWCNT | Pd | 1 | None | 0 | NC | 99 | None | IWI | 25 | 0 | 300 | 1 | 0.5 | 15 | 220 | 1 | 0.83 |  | 0 | 80 | 0 | 0 | 3 | 0.109
1601 | Kwak JH, Kovarik L, Szanyi J. Heterogeneous catalysis on atomically dispersed supported metals: CO 2 reduction on multifunctional Pd catalysts. ACS Catal 2013;3:2094–100. https://doi.org/10.1021/cs4001392. | 217 | Train | Pd/MWCNT | Pd | 1 | None | 0 | NC | 99 | None | IWI | 25 | 0 | 300 | 1 | 0.5 | 15 | 240 | 1 | 0.83 |  | 0 | 80 | 0 | 0 | 3 | 0.109
1602 | Kwak JH, Kovarik L, Szanyi J. Heterogeneous catalysis on atomically dispersed supported metals: CO 2 reduction on multifunctional Pd catalysts. ACS Catal 2013;3:2094–100. https://doi.org/10.1021/cs4001392. | 217 | Train | Pd/MWCNT | Pd | 1 | None | 0 | NC | 99 | None | IWI | 25 | 0 | 300 | 1 | 0.5 | 15 | 260 | 1 | 0.83 |  | 0 | 80 | 0 | 0 | 3 | 0.109
1603 | Kwak JH, Kovarik L, Szanyi J. Heterogeneous catalysis on atomically dispersed supported metals: CO 2 reduction on multifunctional Pd catalysts. ACS Catal 2013;3:2094–100. https://doi.org/10.1021/cs4001392. | 217 | Train | Pd/MWCNT | Pd | 1 | None | 0 | NC | 99 | None | IWI | 25 | 0 | 300 | 1 | 0.5 | 15 | 280 | 1 | 0.83 |  | 0 | 80 | 0 | 0 | 3 | 0.109
1604 | Kwak JH, Kovarik L, Szanyi J. Heterogeneous catalysis on atomically dispersed supported metals: CO 2 reduction on multifunctional Pd catalysts. ACS Catal 2013;3:2094–100. https://doi.org/10.1021/cs4001392. | 217 | Train | Pd/MWCNT | Pd | 1 | None | 0 | NC | 99 | None | IWI | 25 | 0 | 300 | 1 | 0.5 | 15 | 300 | 1 | 0.83 |  | 0 | 80 | 0 | 0 | 3 | 0.109
1605 | Kwak JH, Kovarik L, Szanyi J. Heterogeneous catalysis on atomically dispersed supported metals: CO 2 reduction on multifunctional Pd catalysts. ACS Catal 2013;3:2094–100. https://doi.org/10.1021/cs4001392. | 217 | Train | Pd/MWCNT | Pd | 1 | None | 0 | NC | 99 | None | IWI | 25 | 0 | 300 | 1 | 0.5 | 15 | 320 | 1 | 0.83 |  | 0 | 80 | 0 | 0 | 3 | 0.326
1606 | Kwak JH, Kovarik L, Szanyi J. Heterogeneous catalysis on atomically dispersed supported metals: CO 2 reduction on multifunctional Pd catalysts. ACS Catal 2013;3:2094–100. https://doi.org/10.1021/cs4001392. | 217 | Train | Pd/MWCNT | Pd | 1 | None | 0 | NC | 99 | None | IWI | 25 | 0 | 300 | 1 | 0.5 | 15 | 340 | 1 | 0.83 |  | 0 | 80 | 0 | 0 | 3 | 0.326
1607 | Kwak JH, Kovarik L, Szanyi J. Heterogeneous catalysis on atomically dispersed supported metals: CO 2 reduction on multifunctional Pd catalysts. ACS Catal 2013;3:2094–100. https://doi.org/10.1021/cs4001392. | 217 | Train | Pd/MWCNT | Pd | 1 | None | 0 | NC | 99 | None | IWI | 25 | 0 | 300 | 1 | 0.5 | 15 | 360 | 1 | 0.83 |  | 0 | 80 | 0 | 0 | 3 | 0.326
1608 | Kwak JH, Kovarik L, Szanyi J. Heterogeneous catalysis on atomically dispersed supported metals: CO 2 reduction on multifunctional Pd catalysts. ACS Catal 2013;3:2094–100. https://doi.org/10.1021/cs4001392. | 217 | Train | Pd/MWCNT | Pd | 1 | None | 0 | NC | 99 | None | IWI | 25 | 0 | 300 | 1 | 0.5 | 15 | 380 | 1 | 0.83 |  | 0 | 80 | 0 | 0 | 3 | 0.435
1609 | Kwak JH, Kovarik L, Szanyi J. Heterogeneous catalysis on atomically dispersed supported metals: CO 2 reduction on multifunctional Pd catalysts. ACS Catal 2013;3:2094–100. https://doi.org/10.1021/cs4001392. | 217 | Train | Pd/MWCNT | Pd | 1 | None | 0 | NC | 99 | None | IWI | 25 | 0 | 300 | 1 | 0.5 | 15 | 400 | 1 | 0.83 |  | 0 | 80 | 0 | 0 | 3 | 0.543
1610 | Kwak JH, Kovarik L, Szanyi J. Heterogeneous catalysis on atomically dispersed supported metals: CO 2 reduction on multifunctional Pd catalysts. ACS Catal 2013;3:2094–100. https://doi.org/10.1021/cs4001392. | 217 | Train | Pd/MWCNT | Pd | 1 | None | 0 | NC | 99 | None | IWI | 25 | 0 | 300 | 1 | 0.5 | 15 | 420 | 1 | 0.83 |  | 0 | 80 | 0 | 0 | 3 | 0.761
1611 | Kwak JH, Kovarik L, Szanyi J. Heterogeneous catalysis on atomically dispersed supported metals: CO 2 reduction on multifunctional Pd catalysts. ACS Catal 2013;3:2094–100. https://doi.org/10.1021/cs4001392. | 217 | Train | Pd/MWCNT | Pd | 1 | None | 0 | NC | 99 | None | IWI | 25 | 0 | 300 | 1 | 0.5 | 15 | 440 | 1 | 0.83 |  | 0 | 80 | 0 | 0 | 3 | 0.978
1612 | Kwak JH, Kovarik L, Szanyi J. Heterogeneous catalysis on atomically dispersed supported metals: CO 2 reduction on multifunctional Pd catalysts. ACS Catal 2013;3:2094–100. https://doi.org/10.1021/cs4001392. | 217 | Train | Pd/MWCNT | Pd | 1 | None | 0 | NC | 99 | None | IWI | 25 | 0 | 300 | 1 | 0.5 | 15 | 460 | 1 | 0.83 |  | 0 | 80 | 0 | 0 | 3 | 1.304
1613 | Kwak JH, Kovarik L, Szanyi J. Heterogeneous catalysis on atomically dispersed supported metals: CO 2 reduction on multifunctional Pd catalysts. ACS Catal 2013;3:2094–100. https://doi.org/10.1021/cs4001392. | 217 | Train | Pd/MWCNT | Pd | 1 | None | 0 | NC | 99 | None | IWI | 25 | 0 | 300 | 1 | 0.5 | 15 | 480 | 1 | 0.83 |  | 0 | 80 | 0 | 0 | 3 | 1.848
1614 | Kwak JH, Kovarik L, Szanyi J. Heterogeneous catalysis on atomically dispersed supported metals: CO 2 reduction on multifunctional Pd catalysts. ACS Catal 2013;3:2094–100. https://doi.org/10.1021/cs4001392. | 217 | Train | Pd/MWCNT | Pd | 1 | None | 0 | NC | 99 | None | IWI | 25 | 0 | 300 | 1 | 0.5 | 15 | 500 | 1 | 0.83 |  | 0 | 80 | 0 | 0 | 3 | 2.283
1615 | Kwak JH, Kovarik L, Szanyi J. Heterogeneous catalysis on atomically dispersed supported metals: CO 2 reduction on multifunctional Pd catalysts. ACS Catal 2013;3:2094–100. https://doi.org/10.1021/cs4001392. | 218 | Train | Pd-La2O3/MWCNT | Pd | 1 | La2O3 | 2.3 | NC | 96.7 | None | IWI | 25 | 0 | 300 | 1 | 0.5 | 15 | 20 | 1 | 0.83 |  | 0 | 80 | 0 | 0 | 3 | 0
1616 | Kwak JH, Kovarik L, Szanyi J. Heterogeneous catalysis on atomically dispersed supported metals: CO 2 reduction on multifunctional Pd catalysts. ACS Catal 2013;3:2094–100. https://doi.org/10.1021/cs4001392. | 218 | Train | Pd-La2O3/MWCNT | Pd | 1 | La2O3 | 2.3 | NC | 96.7 | None | IWI | 25 | 0 | 300 | 1 | 0.5 | 15 | 40 | 1 | 0.83 |  | 0 | 80 | 0 | 0 | 3 | 0
1617 | Kwak JH, Kovarik L, Szanyi J. Heterogeneous catalysis on atomically dispersed supported metals: CO 2 reduction on multifunctional Pd catalysts. ACS Catal 2013;3:2094–100. https://doi.org/10.1021/cs4001392. | 218 | Train | Pd-La2O3/MWCNT | Pd | 1 | La2O3 | 2.3 | NC | 96.7 | None | IWI | 25 | 0 | 300 | 1 | 0.5 | 15 | 60 | 1 | 0.83 |  | 0 | 80 | 0 | 0 | 3 | 0
1618 | Kwak JH, Kovarik L, Szanyi J. Heterogeneous catalysis on atomically dispersed supported metals: CO 2 reduction on multifunctional Pd catalysts. ACS Catal 2013;3:2094–100. https://doi.org/10.1021/cs4001392. | 218 | Train | Pd-La2O3/MWCNT | Pd | 1 | La2O3 | 2.3 | NC | 96.7 | None | IWI | 25 | 0 | 300 | 1 | 0.5 | 15 | 80 | 1 | 0.83 |  | 0 | 80 | 0 | 0 | 3 | 0
1619 | Kwak JH, Kovarik L, Szanyi J. Heterogeneous catalysis on atomically dispersed supported metals: CO 2 reduction on multifunctional Pd catalysts. ACS Catal 2013;3:2094–100. https://doi.org/10.1021/cs4001392. | 218 | Train | Pd-La2O3/MWCNT | Pd | 1 | La2O3 | 2.3 | NC | 96.7 | None | IWI | 25 | 0 | 300 | 1 | 0.5 | 15 | 100 | 1 | 0.83 |  | 0 | 80 | 0 | 0 | 3 | 0
1620 | Kwak JH, Kovarik L, Szanyi J. Heterogeneous catalysis on atomically dispersed supported metals: CO 2 reduction on multifunctional Pd catalysts. ACS Catal 2013;3:2094–100. https://doi.org/10.1021/cs4001392. | 218 | Train | Pd-La2O3/MWCNT | Pd | 1 | La2O3 | 2.3 | NC | 96.7 | None | IWI | 25 | 0 | 300 | 1 | 0.5 | 15 | 120 | 1 | 0.83 |  | 0 | 80 | 0 | 0 | 3 | 0
1621 | Kwak JH, Kovarik L, Szanyi J. Heterogeneous catalysis on atomically dispersed supported metals: CO 2 reduction on multifunctional Pd catalysts. ACS Catal 2013;3:2094–100. https://doi.org/10.1021/cs4001392. | 218 | Train | Pd-La2O3/MWCNT | Pd | 1 | La2O3 | 2.3 | NC | 96.7 | None | IWI | 25 | 0 | 300 | 1 | 0.5 | 15 | 140 | 1 | 0.83 |  | 0 | 80 | 0 | 0 | 3 | 0
1622 | Kwak JH, Kovarik L, Szanyi J. Heterogeneous catalysis on atomically dispersed supported metals: CO 2 reduction on multifunctional Pd catalysts. ACS Catal 2013;3:2094–100. https://doi.org/10.1021/cs4001392. | 218 | Train | Pd-La2O3/MWCNT | Pd | 1 | La2O3 | 2.3 | NC | 96.7 | None | IWI | 25 | 0 | 300 | 1 | 0.5 | 15 | 160 | 1 | 0.83 |  | 0 | 80 | 0 | 0 | 3 | 0
1623 | Kwak JH, Kovarik L, Szanyi J. Heterogeneous catalysis on atomically dispersed supported metals: CO 2 reduction on multifunctional Pd catalysts. ACS Catal 2013;3:2094–100. https://doi.org/10.1021/cs4001392. | 218 | Train | Pd-La2O3/MWCNT | Pd | 1 | La2O3 | 2.3 | NC | 96.7 | None | IWI | 25 | 0 | 300 | 1 | 0.5 | 15 | 180 | 1 | 0.83 |  | 0 | 80 | 0 | 0 | 3 | 0.109
1624 | Kwak JH, Kovarik L, Szanyi J. Heterogeneous catalysis on atomically dispersed supported metals: CO 2 reduction on multifunctional Pd catalysts. ACS Catal 2013;3:2094–100. https://doi.org/10.1021/cs4001392. | 218 | Train | Pd-La2O3/MWCNT | Pd | 1 | La2O3 | 2.3 | NC | 96.7 | None | IWI | 25 | 0 | 300 | 1 | 0.5 | 15 | 200 | 1 | 0.83 |  | 0 | 80 | 0 | 0 | 3 | 0.217
1625 | Kwak JH, Kovarik L, Szanyi J. Heterogeneous catalysis on atomically dispersed supported metals: CO 2 reduction on multifunctional Pd catalysts. ACS Catal 2013;3:2094–100. https://doi.org/10.1021/cs4001392. | 218 | Train | Pd-La2O3/MWCNT | Pd | 1 | La2O3 | 2.3 | NC | 96.7 | None | IWI | 25 | 0 | 300 | 1 | 0.5 | 15 | 220 | 1 | 0.83 |  | 0 | 80 | 0 | 0 | 3 | 0.543
1626 | Kwak JH, Kovarik L, Szanyi J. Heterogeneous catalysis on atomically dispersed supported metals: CO 2 reduction on multifunctional Pd catalysts. ACS Catal 2013;3:2094–100. https://doi.org/10.1021/cs4001392. | 218 | Train | Pd-La2O3/MWCNT | Pd | 1 | La2O3 | 2.3 | NC | 96.7 | None | IWI | 25 | 0 | 300 | 1 | 0.5 | 15 | 240 | 1 | 0.83 |  | 0 | 80 | 0 | 0 | 3 | 1.196
1627 | Kwak JH, Kovarik L, Szanyi J. Heterogeneous catalysis on atomically dispersed supported metals: CO 2 reduction on multifunctional Pd catalysts. ACS Catal 2013;3:2094–100. https://doi.org/10.1021/cs4001392. | 218 | Train | Pd-La2O3/MWCNT | Pd | 1 | La2O3 | 2.3 | NC | 96.7 | None | IWI | 25 | 0 | 300 | 1 | 0.5 | 15 | 260 | 1 | 0.83 |  | 0 | 80 | 0 | 0 | 3 | 2.174
1628 | Kwak JH, Kovarik L, Szanyi J. Heterogeneous catalysis on atomically dispersed supported metals: CO 2 reduction on multifunctional Pd catalysts. ACS Catal 2013;3:2094–100. https://doi.org/10.1021/cs4001392. | 218 | Train | Pd-La2O3/MWCNT | Pd | 1 | La2O3 | 2.3 | NC | 96.7 | None | IWI | 25 | 0 | 300 | 1 | 0.5 | 15 | 280 | 1 | 0.83 |  | 0 | 80 | 0 | 0 | 3 | 3.37
1629 | Kwak JH, Kovarik L, Szanyi J. Heterogeneous catalysis on atomically dispersed supported metals: CO 2 reduction on multifunctional Pd catalysts. ACS Catal 2013;3:2094–100. https://doi.org/10.1021/cs4001392. | 218 | Train | Pd-La2O3/MWCNT | Pd | 1 | La2O3 | 2.3 | NC | 96.7 | None | IWI | 25 | 0 | 300 | 1 | 0.5 | 15 | 300 | 1 | 0.83 |  | 0 | 80 | 0 | 0 | 3 | 5
1630 | Kwak JH, Kovarik L, Szanyi J. Heterogeneous catalysis on atomically dispersed supported metals: CO 2 reduction on multifunctional Pd catalysts. ACS Catal 2013;3:2094–100. https://doi.org/10.1021/cs4001392. | 218 | Train | Pd-La2O3/MWCNT | Pd | 1 | La2O3 | 2.3 | NC | 96.7 | None | IWI | 25 | 0 | 300 | 1 | 0.5 | 15 | 320 | 1 | 0.83 |  | 0 | 80 | 0 | 0 | 3 | 6.848
1631 | Kwak JH, Kovarik L, Szanyi J. Heterogeneous catalysis on atomically dispersed supported metals: CO 2 reduction on multifunctional Pd catalysts. ACS Catal 2013;3:2094–100. https://doi.org/10.1021/cs4001392. | 218 | Train | Pd-La2O3/MWCNT | Pd | 1 | La2O3 | 2.3 | NC | 96.7 | None | IWI | 25 | 0 | 300 | 1 | 0.5 | 15 | 340 | 1 | 0.83 |  | 0 | 80 | 0 | 0 | 3 | 8.913
1632 | Kwak JH, Kovarik L, Szanyi J. Heterogeneous catalysis on atomically dispersed supported metals: CO 2 reduction on multifunctional Pd catalysts. ACS Catal 2013;3:2094–100. https://doi.org/10.1021/cs4001392. | 218 | Train | Pd-La2O3/MWCNT | Pd | 1 | La2O3 | 2.3 | NC | 96.7 | None | IWI | 25 | 0 | 300 | 1 | 0.5 | 15 | 360 | 1 | 0.83 |  | 0 | 80 | 0 | 0 | 3 | 11.739
1633 | Kwak JH, Kovarik L, Szanyi J. Heterogeneous catalysis on atomically dispersed supported metals: CO 2 reduction on multifunctional Pd catalysts. ACS Catal 2013;3:2094–100. https://doi.org/10.1021/cs4001392. | 218 | Train | Pd-La2O3/MWCNT | Pd | 1 | La2O3 | 2.3 | NC | 96.7 | None | IWI | 25 | 0 | 300 | 1 | 0.5 | 15 | 380 | 1 | 0.83 |  | 0 | 80 | 0 | 0 | 3 | 15.326
1634 | Kwak JH, Kovarik L, Szanyi J. Heterogeneous catalysis on atomically dispersed supported metals: CO 2 reduction on multifunctional Pd catalysts. ACS Catal 2013;3:2094–100. https://doi.org/10.1021/cs4001392. | 218 | Train | Pd-La2O3/MWCNT | Pd | 1 | La2O3 | 2.3 | NC | 96.7 | None | IWI | 25 | 0 | 300 | 1 | 0.5 | 15 | 400 | 1 | 0.83 |  | 0 | 80 | 0 | 0 | 3 | 19.457
1635 | Kwak JH, Kovarik L, Szanyi J. Heterogeneous catalysis on atomically dispersed supported metals: CO 2 reduction on multifunctional Pd catalysts. ACS Catal 2013;3:2094–100. https://doi.org/10.1021/cs4001392. | 218 | Train | Pd-La2O3/MWCNT | Pd | 1 | La2O3 | 2.3 | NC | 96.7 | None | IWI | 25 | 0 | 300 | 1 | 0.5 | 15 | 420 | 1 | 0.83 |  | 0 | 80 | 0 | 0 | 3 | 23.804
1636 | Kwak JH, Kovarik L, Szanyi J. Heterogeneous catalysis on atomically dispersed supported metals: CO 2 reduction on multifunctional Pd catalysts. ACS Catal 2013;3:2094–100. https://doi.org/10.1021/cs4001392. | 218 | Train | Pd-La2O3/MWCNT | Pd | 1 | La2O3 | 2.3 | NC | 96.7 | None | IWI | 25 | 0 | 300 | 1 | 0.5 | 15 | 440 | 1 | 0.83 |  | 0 | 80 | 0 | 0 | 3 | 27.283
1637 | Kwak JH, Kovarik L, Szanyi J. Heterogeneous catalysis on atomically dispersed supported metals: CO 2 reduction on multifunctional Pd catalysts. ACS Catal 2013;3:2094–100. https://doi.org/10.1021/cs4001392. | 218 | Train | Pd-La2O3/MWCNT | Pd | 1 | La2O3 | 2.3 | NC | 96.7 | None | IWI | 25 | 0 | 300 | 1 | 0.5 | 15 | 460 | 1 | 0.83 |  | 0 | 80 | 0 | 0 | 3 | 30.217
1638 | Kwak JH, Kovarik L, Szanyi J. Heterogeneous catalysis on atomically dispersed supported metals: CO 2 reduction on multifunctional Pd catalysts. ACS Catal 2013;3:2094–100. https://doi.org/10.1021/cs4001392. | 218 | Train | Pd-La2O3/MWCNT | Pd | 1 | La2O3 | 2.3 | NC | 96.7 | None | IWI | 25 | 0 | 300 | 1 | 0.5 | 15 | 480 | 1 | 0.83 |  | 0 | 80 | 0 | 0 | 3 | 33.043
1639 | Kwak JH, Kovarik L, Szanyi J. Heterogeneous catalysis on atomically dispersed supported metals: CO 2 reduction on multifunctional Pd catalysts. ACS Catal 2013;3:2094–100. https://doi.org/10.1021/cs4001392. | 218 | Train | Pd-La2O3/MWCNT | Pd | 1 | La2O3 | 2.3 | NC | 96.7 | None | IWI | 25 | 0 | 300 | 1 | 0.5 | 15 | 500 | 1 | 0.83 |  | 0 | 80 | 0 | 0 | 3 | 35.435
1640 | Liu J, Li C, Wang F, He S, Chen H, Zhao Y, et al. Enhanced low-temperature activity of CO2 methanation over highly-dispersed Ni/TiO2 catalyst. Catal Sci Technol 2013;3:2627–33. https://doi.org/10.1039/c3cy00355h. | 219 | Train | Ni/TiO2 | Ni | 5 | None | 0 | TiO2 | 95 | None | DP | 400 | 3 | 450 | 1 | 4 | 66.7 | 150 | 1 | 25 |  | 0 | 25 | 0 | 0 | 4 | 5.932
1641 | Liu J, Li C, Wang F, He S, Chen H, Zhao Y, et al. Enhanced low-temperature activity of CO2 methanation over highly-dispersed Ni/TiO2 catalyst. Catal Sci Technol 2013;3:2627–33. https://doi.org/10.1039/c3cy00355h. | 219 | Train | Ni/TiO2 | Ni | 5 | None | 0 | TiO2 | 95 | None | DP | 400 | 3 | 450 | 1 | 4 | 66.7 | 175 | 1 | 25 |  | 0 | 25 | 0 | 0 | 4 | 10.169
1642 | Liu J, Li C, Wang F, He S, Chen H, Zhao Y, et al. Enhanced low-temperature activity of CO2 methanation over highly-dispersed Ni/TiO2 catalyst. Catal Sci Technol 2013;3:2627–33. https://doi.org/10.1039/c3cy00355h. | 219 | Train | Ni/TiO2 | Ni | 5 | None | 0 | TiO2 | 95 | None | DP | 400 | 3 | 450 | 1 | 4 | 66.7 | 200 | 1 | 25 |  | 0 | 25 | 0 | 0 | 4 | 17.232
1643 | Liu J, Li C, Wang F, He S, Chen H, Zhao Y, et al. Enhanced low-temperature activity of CO2 methanation over highly-dispersed Ni/TiO2 catalyst. Catal Sci Technol 2013;3:2627–33. https://doi.org/10.1039/c3cy00355h. | 219 | Train | Ni/TiO2 | Ni | 5 | None | 0 | TiO2 | 95 | None | DP | 400 | 3 | 450 | 1 | 4 | 66.7 | 220 | 1 | 25 |  | 0 | 25 | 0 | 0 | 4 | 26.554
1644 | Liu J, Li C, Wang F, He S, Chen H, Zhao Y, et al. Enhanced low-temperature activity of CO2 methanation over highly-dispersed Ni/TiO2 catalyst. Catal Sci Technol 2013;3:2627–33. https://doi.org/10.1039/c3cy00355h. | 219 | Train | Ni/TiO2 | Ni | 5 | None | 0 | TiO2 | 95 | None | DP | 400 | 3 | 450 | 1 | 4 | 66.7 | 240 | 1 | 25 |  | 0 | 25 | 0 | 0 | 4 | 42.655
1645 | Liu J, Li C, Wang F, He S, Chen H, Zhao Y, et al. Enhanced low-temperature activity of CO2 methanation over highly-dispersed Ni/TiO2 catalyst. Catal Sci Technol 2013;3:2627–33. https://doi.org/10.1039/c3cy00355h. | 219 | Train | Ni/TiO2 | Ni | 5 | None | 0 | TiO2 | 95 | None | DP | 400 | 3 | 450 | 1 | 4 | 66.7 | 255 | 1 | 25 |  | 0 | 25 | 0 | 0 | 4 | 60.452
1646 | Liu J, Li C, Wang F, He S, Chen H, Zhao Y, et al. Enhanced low-temperature activity of CO2 methanation over highly-dispersed Ni/TiO2 catalyst. Catal Sci Technol 2013;3:2627–33. https://doi.org/10.1039/c3cy00355h. | 219 | Train | Ni/TiO2 | Ni | 5 | None | 0 | TiO2 | 95 | None | DP | 400 | 3 | 450 | 1 | 4 | 66.7 | 270 | 1 | 25 |  | 0 | 25 | 0 | 0 | 4 | 79.661
1647 | Liu J, Li C, Wang F, He S, Chen H, Zhao Y, et al. Enhanced low-temperature activity of CO2 methanation over highly-dispersed Ni/TiO2 catalyst. Catal Sci Technol 2013;3:2627–33. https://doi.org/10.1039/c3cy00355h. | 219 | Train | Ni/TiO2 | Ni | 5 | None | 0 | TiO2 | 95 | None | DP | 400 | 3 | 450 | 1 | 4 | 66.7 | 280 | 1 | 25 |  | 0 | 25 | 0 | 0 | 4 | 86.158
1648 | Liu J, Li C, Wang F, He S, Chen H, Zhao Y, et al. Enhanced low-temperature activity of CO2 methanation over highly-dispersed Ni/TiO2 catalyst. Catal Sci Technol 2013;3:2627–33. https://doi.org/10.1039/c3cy00355h. | 219 | Train | Ni/TiO2 | Ni | 5 | None | 0 | TiO2 | 95 | None | DP | 400 | 3 | 450 | 1 | 4 | 66.7 | 300 | 1 | 25 |  | 0 | 25 | 0 | 0 | 4 | 91.525
1649 | Liu J, Li C, Wang F, He S, Chen H, Zhao Y, et al. Enhanced low-temperature activity of CO2 methanation over highly-dispersed Ni/TiO2 catalyst. Catal Sci Technol 2013;3:2627–33. https://doi.org/10.1039/c3cy00355h. | 219 | Train | Ni/TiO2 | Ni | 5 | None | 0 | TiO2 | 95 | None | DP | 400 | 3 | 450 | 1 | 4 | 66.7 | 320 | 1 | 25 |  | 0 | 25 | 0 | 0 | 4 | 90.113
1650 | Liu J, Li C, Wang F, He S, Chen H, Zhao Y, et al. Enhanced low-temperature activity of CO2 methanation over highly-dispersed Ni/TiO2 catalyst. Catal Sci Technol 2013;3:2627–33. https://doi.org/10.1039/c3cy00355h. | 220 | Train | Ni/TiO2 | Ni | 10 | None | 0 | TiO2 | 90 | None | DP | 400 | 3 | 450 | 1 | 4 | 66.7 | 150 | 1 | 25 |  | 0 | 25 | 0 | 0 | 4 | 8.757
1651 | Liu J, Li C, Wang F, He S, Chen H, Zhao Y, et al. Enhanced low-temperature activity of CO2 methanation over highly-dispersed Ni/TiO2 catalyst. Catal Sci Technol 2013;3:2627–33. https://doi.org/10.1039/c3cy00355h. | 220 | Train | Ni/TiO2 | Ni | 10 | None | 0 | TiO2 | 90 | None | DP | 400 | 3 | 450 | 1 | 4 | 66.7 | 200 | 1 | 25 |  | 0 | 25 | 0 | 0 | 4 | 23.446
1652 | Liu J, Li C, Wang F, He S, Chen H, Zhao Y, et al. Enhanced low-temperature activity of CO2 methanation over highly-dispersed Ni/TiO2 catalyst. Catal Sci Technol 2013;3:2627–33. https://doi.org/10.1039/c3cy00355h. | 220 | Train | Ni/TiO2 | Ni | 10 | None | 0 | TiO2 | 90 | None | DP | 400 | 3 | 450 | 1 | 4 | 66.7 | 225 | 1 | 25 |  | 0 | 25 | 0 | 0 | 4 | 39.548
1653 | Liu J, Li C, Wang F, He S, Chen H, Zhao Y, et al. Enhanced low-temperature activity of CO2 methanation over highly-dispersed Ni/TiO2 catalyst. Catal Sci Technol 2013;3:2627–33. https://doi.org/10.1039/c3cy00355h. | 220 | Train | Ni/TiO2 | Ni | 10 | None | 0 | TiO2 | 90 | None | DP | 400 | 3 | 450 | 1 | 4 | 66.7 | 250 | 1 | 25 |  | 0 | 25 | 0 | 0 | 4 | 69.209
1654 | Liu J, Li C, Wang F, He S, Chen H, Zhao Y, et al. Enhanced low-temperature activity of CO2 methanation over highly-dispersed Ni/TiO2 catalyst. Catal Sci Technol 2013;3:2627–33. https://doi.org/10.1039/c3cy00355h. | 220 | Train | Ni/TiO2 | Ni | 10 | None | 0 | TiO2 | 90 | None | DP | 400 | 3 | 450 | 1 | 4 | 66.7 | 280 | 1 | 25 |  | 0 | 25 | 0 | 0 | 4 | 88.701
1655 | Liu J, Li C, Wang F, He S, Chen H, Zhao Y, et al. Enhanced low-temperature activity of CO2 methanation over highly-dispersed Ni/TiO2 catalyst. Catal Sci Technol 2013;3:2627–33. https://doi.org/10.1039/c3cy00355h. | 220 | Train | Ni/TiO2 | Ni | 10 | None | 0 | TiO2 | 90 | None | DP | 400 | 3 | 450 | 1 | 4 | 66.7 | 300 | 1 | 25 |  | 0 | 25 | 0 | 0 | 4 | 92.09
1656 | Liu J, Li C, Wang F, He S, Chen H, Zhao Y, et al. Enhanced low-temperature activity of CO2 methanation over highly-dispersed Ni/TiO2 catalyst. Catal Sci Technol 2013;3:2627–33. https://doi.org/10.1039/c3cy00355h. | 220 | Train | Ni/TiO2 | Ni | 10 | None | 0 | TiO2 | 90 | None | DP | 400 | 3 | 450 | 1 | 4 | 66.7 | 320 | 1 | 25 |  | 0 | 25 | 0 | 0 | 4 | 90.96
1657 | Liu J, Li C, Wang F, He S, Chen H, Zhao Y, et al. Enhanced low-temperature activity of CO2 methanation over highly-dispersed Ni/TiO2 catalyst. Catal Sci Technol 2013;3:2627–33. https://doi.org/10.1039/c3cy00355h. | 221 | Train | Ni/TiO2 | Ni | 15 | None | 0 | TiO2 | 85 | None | DP | 400 | 3 | 450 | 1 | 4 | 66.7 | 150 | 1 | 25 |  | 0 | 25 | 0 | 0 | 4 | 10.169
1658 | Liu J, Li C, Wang F, He S, Chen H, Zhao Y, et al. Enhanced low-temperature activity of CO2 methanation over highly-dispersed Ni/TiO2 catalyst. Catal Sci Technol 2013;3:2627–33. https://doi.org/10.1039/c3cy00355h. | 221 | Train | Ni/TiO2 | Ni | 15 | None | 0 | TiO2 | 85 | None | DP | 400 | 3 | 450 | 1 | 4 | 66.7 | 170 | 1 | 25 |  | 0 | 25 | 0 | 0 | 4 | 14.407
1659 | Liu J, Li C, Wang F, He S, Chen H, Zhao Y, et al. Enhanced low-temperature activity of CO2 methanation over highly-dispersed Ni/TiO2 catalyst. Catal Sci Technol 2013;3:2627–33. https://doi.org/10.1039/c3cy00355h. | 221 | Train | Ni/TiO2 | Ni | 15 | None | 0 | TiO2 | 85 | None | DP | 400 | 3 | 450 | 1 | 4 | 66.7 | 200 | 1 | 25 |  | 0 | 25 | 0 | 0 | 4 | 28.249
1660 | Liu J, Li C, Wang F, He S, Chen H, Zhao Y, et al. Enhanced low-temperature activity of CO2 methanation over highly-dispersed Ni/TiO2 catalyst. Catal Sci Technol 2013;3:2627–33. https://doi.org/10.1039/c3cy00355h. | 221 | Train | Ni/TiO2 | Ni | 15 | None | 0 | TiO2 | 85 | None | DP | 400 | 3 | 450 | 1 | 4 | 66.7 | 230 | 1 | 25 |  | 0 | 25 | 0 | 0 | 4 | 62.712
1661 | Liu J, Li C, Wang F, He S, Chen H, Zhao Y, et al. Enhanced low-temperature activity of CO2 methanation over highly-dispersed Ni/TiO2 catalyst. Catal Sci Technol 2013;3:2627–33. https://doi.org/10.1039/c3cy00355h. | 221 | Train | Ni/TiO2 | Ni | 15 | None | 0 | TiO2 | 85 | None | DP | 400 | 3 | 450 | 1 | 4 | 66.7 | 250 | 1 | 25 |  | 0 | 25 | 0 | 0 | 4 | 89.831
1662 | Liu J, Li C, Wang F, He S, Chen H, Zhao Y, et al. Enhanced low-temperature activity of CO2 methanation over highly-dispersed Ni/TiO2 catalyst. Catal Sci Technol 2013;3:2627–33. https://doi.org/10.1039/c3cy00355h. | 221 | Train | Ni/TiO2 | Ni | 15 | None | 0 | TiO2 | 85 | None | DP | 400 | 3 | 450 | 1 | 4 | 66.7 | 280 | 1 | 25 |  | 0 | 25 | 0 | 0 | 4 | 95.48
1663 | Liu J, Li C, Wang F, He S, Chen H, Zhao Y, et al. Enhanced low-temperature activity of CO2 methanation over highly-dispersed Ni/TiO2 catalyst. Catal Sci Technol 2013;3:2627–33. https://doi.org/10.1039/c3cy00355h. | 221 | Train | Ni/TiO2 | Ni | 15 | None | 0 | TiO2 | 85 | None | DP | 400 | 3 | 450 | 1 | 4 | 66.7 | 300 | 1 | 25 |  | 0 | 25 | 0 | 0 | 4 | 94.35
1664 | Liu J, Li C, Wang F, He S, Chen H, Zhao Y, et al. Enhanced low-temperature activity of CO2 methanation over highly-dispersed Ni/TiO2 catalyst. Catal Sci Technol 2013;3:2627–33. https://doi.org/10.1039/c3cy00355h. | 222 | Train | Ni/TiO2 | Ni | 15 | None | 0 | TiO2 | 85 | None | DP | 400 | 3 | 450 | 1 | 4 | 66.7 | 260 | 1 | 50 |  | 0 | 25 | 0 | 0 | 4 | 96.626
1665 | Liu J, Li C, Wang F, He S, Chen H, Zhao Y, et al. Enhanced low-temperature activity of CO2 methanation over highly-dispersed Ni/TiO2 catalyst. Catal Sci Technol 2013;3:2627–33. https://doi.org/10.1039/c3cy00355h. | 223 | Train | Ni/TiO2 | Ni | 15 | None | 0 | TiO2 | 85 | None | DP | 400 | 3 | 450 | 1 | 4 | 66.7 | 260 | 1 | 25 |  | 0 | 25 | 0 | 0 | 4 | 96.319
1666 | Liu J, Li C, Wang F, He S, Chen H, Zhao Y, et al. Enhanced low-temperature activity of CO2 methanation over highly-dispersed Ni/TiO2 catalyst. Catal Sci Technol 2013;3:2627–33. https://doi.org/10.1039/c3cy00355h. | 224 | Train | Ni/TiO2 | Ni | 15 | None | 0 | TiO2 | 85 | None | DP | 400 | 3 | 450 | 1 | 4 | 66.7 | 260 | 1 | 16.67 |  | 0 | 25 | 0 | 0 | 4 | 96.012
1667 | Liu J, Li C, Wang F, He S, Chen H, Zhao Y, et al. Enhanced low-temperature activity of CO2 methanation over highly-dispersed Ni/TiO2 catalyst. Catal Sci Technol 2013;3:2627–33. https://doi.org/10.1039/c3cy00355h. | 225 | Train | Ni/TiO2 | Ni | 15 | None | 0 | TiO2 | 85 | None | DP | 400 | 3 | 450 | 1 | 4 | 66.7 | 260 | 1 | 12.5 |  | 0 | 25 | 0 | 0 | 4 | 96.626
1668 | Liu J, Li C, Wang F, He S, Chen H, Zhao Y, et al. Enhanced low-temperature activity of CO2 methanation over highly-dispersed Ni/TiO2 catalyst. Catal Sci Technol 2013;3:2627–33. https://doi.org/10.1039/c3cy00355h. | 226 | Train | Ni/TiO2 | Ni | 15 | None | 0 | TiO2 | 85 | None | DP | 400 | 3 | 450 | 1 | 4 | 66.7 | 260 | 1 | 10 |  | 0 | 25 | 0 | 0 | 4 | 96.012
1669 | Liu J, Li C, Wang F, He S, Chen H, Zhao Y, et al. Enhanced low-temperature activity of CO2 methanation over highly-dispersed Ni/TiO2 catalyst. Catal Sci Technol 2013;3:2627–33. https://doi.org/10.1039/c3cy00355h. | 227 | Train | Ni/TiO2 | Ni | 15 | None | 0 | TiO2 | 85 | None | DP | 400 | 3 | 450 | 1 | 4 | 66.7 | 260 | 1 | 8.33 |  | 0 | 25 | 0 | 0 | 4 | 96.012
1670 | Liu J, Li C, Wang F, He S, Chen H, Zhao Y, et al. Enhanced low-temperature activity of CO2 methanation over highly-dispersed Ni/TiO2 catalyst. Catal Sci Technol 2013;3:2627–33. https://doi.org/10.1039/c3cy00355h. | 228 | Train | Ni/TiO2 | Ni | 15 | None | 0 | TiO2 | 85 | None | DP | 400 | 3 | 450 | 1 | 4 | 66.7 | 260 | 1 | 7.14 |  | 0 | 25 | 0 | 0 | 4 | 96.012
1671 | Liu J, Li C, Wang F, He S, Chen H, Zhao Y, et al. Enhanced low-temperature activity of CO2 methanation over highly-dispersed Ni/TiO2 catalyst. Catal Sci Technol 2013;3:2627–33. https://doi.org/10.1039/c3cy00355h. | 229 | Train | Ni/TiO2 | Ni | 15 | None | 0 | TiO2 | 85 | None | DP | 400 | 3 | 450 | 1 | 4 | 66.7 | 260 | 1 | 6.25 |  | 0 | 25 | 0 | 0 | 4 | 96.012
1672 | Liu J, Li C, Wang F, He S, Chen H, Zhao Y, et al. Enhanced low-temperature activity of CO2 methanation over highly-dispersed Ni/TiO2 catalyst. Catal Sci Technol 2013;3:2627–33. https://doi.org/10.1039/c3cy00355h. | 230 | Train | Ni/TiO2 | Ni | 15 | None | 0 | TiO2 | 85 | None | WI | 400 | 3 | 450 | 1 | 4 | 66.7 | 150 | 1 | 25 |  | 0 | 25 | 0 | 0 | 4 | 4.52
1673 | Liu J, Li C, Wang F, He S, Chen H, Zhao Y, et al. Enhanced low-temperature activity of CO2 methanation over highly-dispersed Ni/TiO2 catalyst. Catal Sci Technol 2013;3:2627–33. https://doi.org/10.1039/c3cy00355h. | 230 | Train | Ni/TiO2 | Ni | 15 | None | 0 | TiO2 | 85 | None | WI | 400 | 3 | 450 | 1 | 4 | 66.7 | 200 | 1 | 25 |  | 0 | 25 | 0 | 0 | 4 | 9.605
1674 | Liu J, Li C, Wang F, He S, Chen H, Zhao Y, et al. Enhanced low-temperature activity of CO2 methanation over highly-dispersed Ni/TiO2 catalyst. Catal Sci Technol 2013;3:2627–33. https://doi.org/10.1039/c3cy00355h. | 230 | Train | Ni/TiO2 | Ni | 15 | None | 0 | TiO2 | 85 | None | WI | 400 | 3 | 450 | 1 | 4 | 66.7 | 225 | 1 | 25 |  | 0 | 25 | 0 | 0 | 4 | 15.819
1675 | Liu J, Li C, Wang F, He S, Chen H, Zhao Y, et al. Enhanced low-temperature activity of CO2 methanation over highly-dispersed Ni/TiO2 catalyst. Catal Sci Technol 2013;3:2627–33. https://doi.org/10.1039/c3cy00355h. | 230 | Train | Ni/TiO2 | Ni | 15 | None | 0 | TiO2 | 85 | None | WI | 400 | 3 | 450 | 1 | 4 | 66.7 | 250 | 1 | 25 |  | 0 | 25 | 0 | 0 | 4 | 27.119
1676 | Liu J, Li C, Wang F, He S, Chen H, Zhao Y, et al. Enhanced low-temperature activity of CO2 methanation over highly-dispersed Ni/TiO2 catalyst. Catal Sci Technol 2013;3:2627–33. https://doi.org/10.1039/c3cy00355h. | 230 | Train | Ni/TiO2 | Ni | 15 | None | 0 | TiO2 | 85 | None | WI | 400 | 3 | 450 | 1 | 4 | 66.7 | 275 | 1 | 25 |  | 0 | 25 | 0 | 0 | 4 | 49.153
1677 | Liu J, Li C, Wang F, He S, Chen H, Zhao Y, et al. Enhanced low-temperature activity of CO2 methanation over highly-dispersed Ni/TiO2 catalyst. Catal Sci Technol 2013;3:2627–33. https://doi.org/10.1039/c3cy00355h. | 230 | Train | Ni/TiO2 | Ni | 15 | None | 0 | TiO2 | 85 | None | WI | 400 | 3 | 450 | 1 | 4 | 66.7 | 300 | 1 | 25 |  | 0 | 25 | 0 | 0 | 4 | 75.141
1678 | Liu J, Li C, Wang F, He S, Chen H, Zhao Y, et al. Enhanced low-temperature activity of CO2 methanation over highly-dispersed Ni/TiO2 catalyst. Catal Sci Technol 2013;3:2627–33. https://doi.org/10.1039/c3cy00355h. | 230 | Train | Ni/TiO2 | Ni | 15 | None | 0 | TiO2 | 85 | None | WI | 400 | 3 | 450 | 1 | 4 | 66.7 | 320 | 1 | 25 |  | 0 | 25 | 0 | 0 | 4 | 79.661
1679 | Liu J, Li C, Wang F, He S, Chen H, Zhao Y, et al. Enhanced low-temperature activity of CO2 methanation over highly-dispersed Ni/TiO2 catalyst. Catal Sci Technol 2013;3:2627–33. https://doi.org/10.1039/c3cy00355h. | 230 | Train | Ni/TiO2 | Ni | 15 | None | 0 | TiO2 | 85 | None | WI | 400 | 3 | 450 | 1 | 4 | 66.7 | 340 | 1 | 50 |  | 0 | 25 | 0 | 0 | 4 | 80.982
1680 | Liu J, Li C, Wang F, He S, Chen H, Zhao Y, et al. Enhanced low-temperature activity of CO2 methanation over highly-dispersed Ni/TiO2 catalyst. Catal Sci Technol 2013;3:2627–33. https://doi.org/10.1039/c3cy00355h. | 230 | Train | Ni/TiO2 | Ni | 15 | None | 0 | TiO2 | 85 | None | WI | 400 | 3 | 450 | 1 | 4 | 66.7 | 340 | 1 | 25 |  | 0 | 25 | 0 | 0 | 4 | 80.061
1681 | Liu J, Li C, Wang F, He S, Chen H, Zhao Y, et al. Enhanced low-temperature activity of CO2 methanation over highly-dispersed Ni/TiO2 catalyst. Catal Sci Technol 2013;3:2627–33. https://doi.org/10.1039/c3cy00355h. | 230 | Train | Ni/TiO2 | Ni | 15 | None | 0 | TiO2 | 85 | None | WI | 400 | 3 | 450 | 1 | 4 | 66.7 | 340 | 1 | 16.67 |  | 0 | 25 | 0 | 0 | 4 | 76.074
1682 | Liu J, Li C, Wang F, He S, Chen H, Zhao Y, et al. Enhanced low-temperature activity of CO2 methanation over highly-dispersed Ni/TiO2 catalyst. Catal Sci Technol 2013;3:2627–33. https://doi.org/10.1039/c3cy00355h. | 230 | Train | Ni/TiO2 | Ni | 15 | None | 0 | TiO2 | 85 | None | WI | 400 | 3 | 450 | 1 | 4 | 66.7 | 340 | 1 | 12.5 |  | 0 | 25 | 0 | 0 | 4 | 74.847
1683 | Liu J, Li C, Wang F, He S, Chen H, Zhao Y, et al. Enhanced low-temperature activity of CO2 methanation over highly-dispersed Ni/TiO2 catalyst. Catal Sci Technol 2013;3:2627–33. https://doi.org/10.1039/c3cy00355h. | 230 | Train | Ni/TiO2 | Ni | 15 | None | 0 | TiO2 | 85 | None | WI | 400 | 3 | 450 | 1 | 4 | 66.7 | 340 | 1 | 10 |  | 0 | 25 | 0 | 0 | 4 | 70.245
1684 | Liu J, Li C, Wang F, He S, Chen H, Zhao Y, et al. Enhanced low-temperature activity of CO2 methanation over highly-dispersed Ni/TiO2 catalyst. Catal Sci Technol 2013;3:2627–33. https://doi.org/10.1039/c3cy00355h. | 230 | Train | Ni/TiO2 | Ni | 15 | None | 0 | TiO2 | 85 | None | WI | 400 | 3 | 450 | 1 | 4 | 66.7 | 340 | 1 | 8.33 |  | 0 | 25 | 0 | 0 | 4 | 69.018
1685 | Liu J, Li C, Wang F, He S, Chen H, Zhao Y, et al. Enhanced low-temperature activity of CO2 methanation over highly-dispersed Ni/TiO2 catalyst. Catal Sci Technol 2013;3:2627–33. https://doi.org/10.1039/c3cy00355h. | 230 | Train | Ni/TiO2 | Ni | 15 | None | 0 | TiO2 | 85 | None | WI | 400 | 3 | 450 | 1 | 4 | 66.7 | 340 | 1 | 7.14 |  | 0 | 25 | 0 | 0 | 4 | 68.098
1686 | Liu J, Li C, Wang F, He S, Chen H, Zhao Y, et al. Enhanced low-temperature activity of CO2 methanation over highly-dispersed Ni/TiO2 catalyst. Catal Sci Technol 2013;3:2627–33. https://doi.org/10.1039/c3cy00355h. | 230 | Train | Ni/TiO2 | Ni | 15 | None | 0 | TiO2 | 85 | None | WI | 400 | 3 | 450 | 1 | 4 | 66.7 | 340 | 1 | 6.25 |  | 0 | 25 | 0 | 0 | 4 | 64.724
1687 | Liu J, Li C, Wang F, He S, Chen H, Zhao Y, et al. Enhanced low-temperature activity of CO2 methanation over highly-dispersed Ni/TiO2 catalyst. Catal Sci Technol 2013;3:2627–33. https://doi.org/10.1039/c3cy00355h. | 231 | Test | Ni/TiO2 | Ni | 20 | None | 0 | TiO2 | 80 | None | DP | 400 | 3 | 450 | 1 | 4 | 66.7 | 150 | 1 | 25 |  | 0 | 25 | 0 | 0 | 4 | 5.085
1688 | Liu J, Li C, Wang F, He S, Chen H, Zhao Y, et al. Enhanced low-temperature activity of CO2 methanation over highly-dispersed Ni/TiO2 catalyst. Catal Sci Technol 2013;3:2627–33. https://doi.org/10.1039/c3cy00355h. | 231 | Test | Ni/TiO2 | Ni | 20 | None | 0 | TiO2 | 80 | None | DP | 400 | 3 | 450 | 1 | 4 | 66.7 | 200 | 1 | 25 |  | 0 | 25 | 0 | 0 | 4 | 27.684
1689 | Liu J, Li C, Wang F, He S, Chen H, Zhao Y, et al. Enhanced low-temperature activity of CO2 methanation over highly-dispersed Ni/TiO2 catalyst. Catal Sci Technol 2013;3:2627–33. https://doi.org/10.1039/c3cy00355h. | 231 | Test | Ni/TiO2 | Ni | 20 | None | 0 | TiO2 | 80 | None | DP | 400 | 3 | 450 | 1 | 4 | 66.7 | 225 | 1 | 25 |  | 0 | 25 | 0 | 0 | 4 | 59.605
1690 | Liu J, Li C, Wang F, He S, Chen H, Zhao Y, et al. Enhanced low-temperature activity of CO2 methanation over highly-dispersed Ni/TiO2 catalyst. Catal Sci Technol 2013;3:2627–33. https://doi.org/10.1039/c3cy00355h. | 231 | Test | Ni/TiO2 | Ni | 20 | None | 0 | TiO2 | 80 | None | DP | 400 | 3 | 450 | 1 | 4 | 66.7 | 250 | 1 | 25 |  | 0 | 25 | 0 | 0 | 4 | 87.288
1691 | Liu J, Li C, Wang F, He S, Chen H, Zhao Y, et al. Enhanced low-temperature activity of CO2 methanation over highly-dispersed Ni/TiO2 catalyst. Catal Sci Technol 2013;3:2627–33. https://doi.org/10.1039/c3cy00355h. | 231 | Test | Ni/TiO2 | Ni | 20 | None | 0 | TiO2 | 80 | None | DP | 400 | 3 | 450 | 1 | 4 | 66.7 | 275 | 1 | 25 |  | 0 | 25 | 0 | 0 | 4 | 93.22
1692 | Liu J, Li C, Wang F, He S, Chen H, Zhao Y, et al. Enhanced low-temperature activity of CO2 methanation over highly-dispersed Ni/TiO2 catalyst. Catal Sci Technol 2013;3:2627–33. https://doi.org/10.1039/c3cy00355h. | 231 | Test | Ni/TiO2 | Ni | 20 | None | 0 | TiO2 | 80 | None | DP | 400 | 3 | 450 | 1 | 4 | 66.7 | 300 | 1 | 25 |  | 0 | 25 | 0 | 0 | 4 | 92.938
1693 | Guo M, Lu G. The regulating effects of cobalt addition on the catalytic properties of silica-supported Ni–Co bimetallic catalysts for CO2 methanation. React Kinet Mech Catal 2014;113:101–13. https://doi.org/10.1007/s11144-014-0732-0. | 232 | Train | Ni/SiO2 | Ni | 10 | None | 0 | SiO2 | 90 | None | WI | 500 | 6 | 450 | 1 | 3 | 50 | 250 | 1 | 4.54 |  | 0 | 9.1 | 0 | 0 | 4 | 8.214
1694 | Guo M, Lu G. The regulating effects of cobalt addition on the catalytic properties of silica-supported Ni–Co bimetallic catalysts for CO2 methanation. React Kinet Mech Catal 2014;113:101–13. https://doi.org/10.1007/s11144-014-0732-0. | 232 | Train | Ni/SiO2 | Ni | 10 | None | 0 | SiO2 | 90 | None | WI | 500 | 6 | 450 | 1 | 3 | 50 | 300 | 1 | 4.54 |  | 0 | 9.1 | 0 | 0 | 4 | 37.857
1695 | Guo M, Lu G. The regulating effects of cobalt addition on the catalytic properties of silica-supported Ni–Co bimetallic catalysts for CO2 methanation. React Kinet Mech Catal 2014;113:101–13. https://doi.org/10.1007/s11144-014-0732-0. | 232 | Train | Ni/SiO2 | Ni | 10 | None | 0 | SiO2 | 90 | None | WI | 500 | 6 | 450 | 1 | 3 | 50 | 350 | 1 | 4.54 |  | 0 | 9.1 | 0 | 0 | 4 | 69.286
1696 | Guo M, Lu G. The regulating effects of cobalt addition on the catalytic properties of silica-supported Ni–Co bimetallic catalysts for CO2 methanation. React Kinet Mech Catal 2014;113:101–13. https://doi.org/10.1007/s11144-014-0732-0. | 232 | Train | Ni/SiO2 | Ni | 10 | None | 0 | SiO2 | 90 | None | WI | 500 | 6 | 450 | 1 | 3 | 50 | 400 | 1 | 4.54 |  | 0 | 9.1 | 0 | 0 | 4 | 75.357
1697 | Guo M, Lu G. The regulating effects of cobalt addition on the catalytic properties of silica-supported Ni–Co bimetallic catalysts for CO2 methanation. React Kinet Mech Catal 2014;113:101–13. https://doi.org/10.1007/s11144-014-0732-0. | 232 | Train | Ni/SiO2 | Ni | 10 | None | 0 | SiO2 | 90 | None | WI | 500 | 6 | 450 | 1 | 3 | 50 | 450 | 1 | 4.54 |  | 0 | 9.1 | 0 | 0 | 4 | 75.714
1698 | Guo M, Lu G. The regulating effects of cobalt addition on the catalytic properties of silica-supported Ni–Co bimetallic catalysts for CO2 methanation. React Kinet Mech Catal 2014;113:101–13. https://doi.org/10.1007/s11144-014-0732-0. | 233 | Train | Ni-Co/SiO2 | Ni | 10 | Co | 2 | SiO2 | 90 | None | CP | 500 | 6 | 450 | 1 | 3 | 50 | 250 | 1 | 4.54 |  | 0 | 9.1 | 0 | 0 | 4 | 2.143
1699 | Guo M, Lu G. The regulating effects of cobalt addition on the catalytic properties of silica-supported Ni–Co bimetallic catalysts for CO2 methanation. React Kinet Mech Catal 2014;113:101–13. https://doi.org/10.1007/s11144-014-0732-0. | 233 | Train | Ni-Co/SiO2 | Ni | 10 | Co | 2 | SiO2 | 90 | None | CP | 500 | 6 | 450 | 1 | 3 | 50 | 300 | 1 | 4.54 |  | 0 | 9.1 | 0 | 0 | 4 | 16.786
1700 | Guo M, Lu G. The regulating effects of cobalt addition on the catalytic properties of silica-supported Ni–Co bimetallic catalysts for CO2 methanation. React Kinet Mech Catal 2014;113:101–13. https://doi.org/10.1007/s11144-014-0732-0. | 233 | Train | Ni-Co/SiO2 | Ni | 10 | Co | 2 | SiO2 | 90 | None | CP | 500 | 6 | 450 | 1 | 3 | 50 | 350 | 1 | 4.54 |  | 0 | 9.1 | 0 | 0 | 4 | 57.143
1701 | Guo M, Lu G. The regulating effects of cobalt addition on the catalytic properties of silica-supported Ni–Co bimetallic catalysts for CO2 methanation. React Kinet Mech Catal 2014;113:101–13. https://doi.org/10.1007/s11144-014-0732-0. | 233 | Train | Ni-Co/SiO2 | Ni | 10 | Co | 2 | SiO2 | 90 | None | CP | 500 | 6 | 450 | 1 | 3 | 50 | 400 | 1 | 4.54 |  | 0 | 9.1 | 0 | 0 | 4 | 77.5
1702 | Guo M, Lu G. The regulating effects of cobalt addition on the catalytic properties of silica-supported Ni–Co bimetallic catalysts for CO2 methanation. React Kinet Mech Catal 2014;113:101–13. https://doi.org/10.1007/s11144-014-0732-0. | 233 | Train | Ni-Co/SiO2 | Ni | 10 | Co | 2 | SiO2 | 90 | None | CP | 500 | 6 | 450 | 1 | 3 | 50 | 450 | 1 | 4.54 |  | 0 | 9.1 | 0 | 0 | 4 | 81.786
1703 | Guo M, Lu G. The regulating effects of cobalt addition on the catalytic properties of silica-supported Ni–Co bimetallic catalysts for CO2 methanation. React Kinet Mech Catal 2014;113:101–13. https://doi.org/10.1007/s11144-014-0732-0. | 234 | Test | Ni-Co/SiO2 | Ni | 10 | Co | 4 | SiO2 | 90 | None | CP | 500 | 6 | 450 | 1 | 3 | 50 | 250 | 1 | 4.54 |  | 0 | 9.1 | 0 | 0 | 4 | 21.429
1704 | Guo M, Lu G. The regulating effects of cobalt addition on the catalytic properties of silica-supported Ni–Co bimetallic catalysts for CO2 methanation. React Kinet Mech Catal 2014;113:101–13. https://doi.org/10.1007/s11144-014-0732-0. | 234 | Test | Ni-Co/SiO2 | Ni | 10 | Co | 4 | SiO2 | 90 | None | CP | 500 | 6 | 450 | 1 | 3 | 50 | 300 | 1 | 4.54 |  | 0 | 9.1 | 0 | 0 | 4 | 58.214
1705 | Guo M, Lu G. The regulating effects of cobalt addition on the catalytic properties of silica-supported Ni–Co bimetallic catalysts for CO2 methanation. React Kinet Mech Catal 2014;113:101–13. https://doi.org/10.1007/s11144-014-0732-0. | 234 | Test | Ni-Co/SiO2 | Ni | 10 | Co | 4 | SiO2 | 90 | None | CP | 500 | 6 | 450 | 1 | 3 | 50 | 350 | 1 | 4.54 |  | 0 | 9.1 | 0 | 0 | 4 | 83.214
1706 | Guo M, Lu G. The regulating effects of cobalt addition on the catalytic properties of silica-supported Ni–Co bimetallic catalysts for CO2 methanation. React Kinet Mech Catal 2014;113:101–13. https://doi.org/10.1007/s11144-014-0732-0. | 234 | Test | Ni-Co/SiO2 | Ni | 10 | Co | 4 | SiO2 | 90 | None | CP | 500 | 6 | 450 | 1 | 3 | 50 | 400 | 1 | 4.54 |  | 0 | 9.1 | 0 | 0 | 4 | 83.571
1707 | Guo M, Lu G. The regulating effects of cobalt addition on the catalytic properties of silica-supported Ni–Co bimetallic catalysts for CO2 methanation. React Kinet Mech Catal 2014;113:101–13. https://doi.org/10.1007/s11144-014-0732-0. | 234 | Test | Ni-Co/SiO2 | Ni | 10 | Co | 4 | SiO2 | 90 | None | CP | 500 | 6 | 450 | 1 | 3 | 50 | 450 | 1 | 4.54 |  | 0 | 9.1 | 0 | 0 | 4 | 77.5
1708 | Guo M, Lu G. The regulating effects of cobalt addition on the catalytic properties of silica-supported Ni–Co bimetallic catalysts for CO2 methanation. React Kinet Mech Catal 2014;113:101–13. https://doi.org/10.1007/s11144-014-0732-0. | 235 | Test | Ni-Co/SiO2 | Ni | 10 | Co | 6 | SiO2 | 90 | None | CP | 500 | 6 | 450 | 1 | 3 | 50 | 250 | 1 | 4.54 |  | 0 | 9.1 | 0 | 0 | 4 | 10.357
1709 | Guo M, Lu G. The regulating effects of cobalt addition on the catalytic properties of silica-supported Ni–Co bimetallic catalysts for CO2 methanation. React Kinet Mech Catal 2014;113:101–13. https://doi.org/10.1007/s11144-014-0732-0. | 235 | Test | Ni-Co/SiO2 | Ni | 10 | Co | 6 | SiO2 | 90 | None | CP | 500 | 6 | 450 | 1 | 3 | 50 | 300 | 1 | 4.54 |  | 0 | 9.1 | 0 | 0 | 4 | 38.571
1710 | Guo M, Lu G. The regulating effects of cobalt addition on the catalytic properties of silica-supported Ni–Co bimetallic catalysts for CO2 methanation. React Kinet Mech Catal 2014;113:101–13. https://doi.org/10.1007/s11144-014-0732-0. | 235 | Test | Ni-Co/SiO2 | Ni | 10 | Co | 6 | SiO2 | 90 | None | CP | 500 | 6 | 450 | 1 | 3 | 50 | 350 | 1 | 4.54 |  | 0 | 9.1 | 0 | 0 | 4 | 66.429
1711 | Guo M, Lu G. The regulating effects of cobalt addition on the catalytic properties of silica-supported Ni–Co bimetallic catalysts for CO2 methanation. React Kinet Mech Catal 2014;113:101–13. https://doi.org/10.1007/s11144-014-0732-0. | 235 | Test | Ni-Co/SiO2 | Ni | 10 | Co | 6 | SiO2 | 90 | None | CP | 500 | 6 | 450 | 1 | 3 | 50 | 400 | 1 | 4.54 |  | 0 | 9.1 | 0 | 0 | 4 | 80.357
1712 | Guo M, Lu G. The regulating effects of cobalt addition on the catalytic properties of silica-supported Ni–Co bimetallic catalysts for CO2 methanation. React Kinet Mech Catal 2014;113:101–13. https://doi.org/10.1007/s11144-014-0732-0. | 235 | Test | Ni-Co/SiO2 | Ni | 10 | Co | 6 | SiO2 | 90 | None | CP | 500 | 6 | 450 | 1 | 3 | 50 | 450 | 1 | 4.54 |  | 0 | 9.1 | 0 | 0 | 4 | 80.714
1713 | Guo M, Lu G. The regulating effects of cobalt addition on the catalytic properties of silica-supported Ni–Co bimetallic catalysts for CO2 methanation. React Kinet Mech Catal 2014;113:101–13. https://doi.org/10.1007/s11144-014-0732-0. | 236 | Train | Ni-Co/SiO2 | Ni | 10 | Co | 8 | SiO2 | 90 | None | CP | 500 | 6 | 450 | 1 | 3 | 50 | 250 | 1 | 4.54 |  | 0 | 9.1 | 0 | 0 | 4 | 16.071
1714 | Guo M, Lu G. The regulating effects of cobalt addition on the catalytic properties of silica-supported Ni–Co bimetallic catalysts for CO2 methanation. React Kinet Mech Catal 2014;113:101–13. https://doi.org/10.1007/s11144-014-0732-0. | 236 | Train | Ni-Co/SiO2 | Ni | 10 | Co | 8 | SiO2 | 90 | None | CP | 500 | 6 | 450 | 1 | 3 | 50 | 300 | 1 | 4.54 |  | 0 | 9.1 | 0 | 0 | 4 | 42.857
1715 | Guo M, Lu G. The regulating effects of cobalt addition on the catalytic properties of silica-supported Ni–Co bimetallic catalysts for CO2 methanation. React Kinet Mech Catal 2014;113:101–13. https://doi.org/10.1007/s11144-014-0732-0. | 236 | Train | Ni-Co/SiO2 | Ni | 10 | Co | 8 | SiO2 | 90 | None | CP | 500 | 6 | 450 | 1 | 3 | 50 | 350 | 1 | 4.54 |  | 0 | 9.1 | 0 | 0 | 4 | 73.929
1716 | Guo M, Lu G. The regulating effects of cobalt addition on the catalytic properties of silica-supported Ni–Co bimetallic catalysts for CO2 methanation. React Kinet Mech Catal 2014;113:101–13. https://doi.org/10.1007/s11144-014-0732-0. | 236 | Train | Ni-Co/SiO2 | Ni | 10 | Co | 8 | SiO2 | 90 | None | CP | 500 | 6 | 450 | 1 | 3 | 50 | 400 | 1 | 4.54 |  | 0 | 9.1 | 0 | 0 | 4 | 80
1717 | Guo M, Lu G. The regulating effects of cobalt addition on the catalytic properties of silica-supported Ni–Co bimetallic catalysts for CO2 methanation. React Kinet Mech Catal 2014;113:101–13. https://doi.org/10.1007/s11144-014-0732-0. | 236 | Train | Ni-Co/SiO2 | Ni | 10 | Co | 8 | SiO2 | 90 | None | CP | 500 | 6 | 450 | 1 | 3 | 50 | 450 | 1 | 4.54 |  | 0 | 9.1 | 0 | 0 | 4 | 76.786
1718 | Guo M, Lu G. The regulating effects of cobalt addition on the catalytic properties of silica-supported Ni–Co bimetallic catalysts for CO2 methanation. React Kinet Mech Catal 2014;113:101–13. https://doi.org/10.1007/s11144-014-0732-0. | 237 | Train | Ni-Co/SiO2 | Ni | 10 | Co | 9 | SiO2 | 90 | None | CP | 500 | 6 | 450 | 1 | 3 | 50 | 250 | 1 | 4.54 |  | 0 | 9.1 | 0 | 0 | 4 | 19.643
1719 | Guo M, Lu G. The regulating effects of cobalt addition on the catalytic properties of silica-supported Ni–Co bimetallic catalysts for CO2 methanation. React Kinet Mech Catal 2014;113:101–13. https://doi.org/10.1007/s11144-014-0732-0. | 237 | Train | Ni-Co/SiO2 | Ni | 10 | Co | 9 | SiO2 | 90 | None | CP | 500 | 6 | 450 | 1 | 3 | 50 | 300 | 1 | 4.54 |  | 0 | 9.1 | 0 | 0 | 4 | 52.857
1720 | Guo M, Lu G. The regulating effects of cobalt addition on the catalytic properties of silica-supported Ni–Co bimetallic catalysts for CO2 methanation. React Kinet Mech Catal 2014;113:101–13. https://doi.org/10.1007/s11144-014-0732-0. | 237 | Train | Ni-Co/SiO2 | Ni | 10 | Co | 9 | SiO2 | 90 | None | CP | 500 | 6 | 450 | 1 | 3 | 50 | 350 | 1 | 4.54 |  | 0 | 9.1 | 0 | 0 | 4 | 77.857
1721 | Guo M, Lu G. The regulating effects of cobalt addition on the catalytic properties of silica-supported Ni–Co bimetallic catalysts for CO2 methanation. React Kinet Mech Catal 2014;113:101–13. https://doi.org/10.1007/s11144-014-0732-0. | 237 | Train | Ni-Co/SiO2 | Ni | 10 | Co | 9 | SiO2 | 90 | None | CP | 500 | 6 | 450 | 1 | 3 | 50 | 400 | 1 | 4.54 |  | 0 | 9.1 | 0 | 0 | 4 | 81.429
1722 | Guo M, Lu G. The regulating effects of cobalt addition on the catalytic properties of silica-supported Ni–Co bimetallic catalysts for CO2 methanation. React Kinet Mech Catal 2014;113:101–13. https://doi.org/10.1007/s11144-014-0732-0. | 237 | Train | Ni-Co/SiO2 | Ni | 10 | Co | 9 | SiO2 | 90 | None | CP | 500 | 6 | 450 | 1 | 3 | 50 | 450 | 1 | 4.54 |  | 0 | 9.1 | 0 | 0 | 4 | 76.786
1723 | Guo M, Lu G. The regulating effects of cobalt addition on the catalytic properties of silica-supported Ni–Co bimetallic catalysts for CO2 methanation. React Kinet Mech Catal 2014;113:101–13. https://doi.org/10.1007/s11144-014-0732-0. | 238 | Train | Ni/SiO2 | Ni | 10 | None | 0 | SiO2 | 90 | None | WI | 500 | 6 | 450 | 1 | 3 | 50 | 250 | 1 | 4.54 |  | 0 | 27.3 | 0 | 0 | 3 | 8.152
1724 | Guo M, Lu G. The regulating effects of cobalt addition on the catalytic properties of silica-supported Ni–Co bimetallic catalysts for CO2 methanation. React Kinet Mech Catal 2014;113:101–13. https://doi.org/10.1007/s11144-014-0732-0. | 238 | Train | Ni/SiO2 | Ni | 10 | None | 0 | SiO2 | 90 | None | WI | 500 | 6 | 450 | 1 | 3 | 50 | 300 | 1 | 4.54 |  | 0 | 27.3 | 0 | 0 | 3 | 31.304
1725 | Guo M, Lu G. The regulating effects of cobalt addition on the catalytic properties of silica-supported Ni–Co bimetallic catalysts for CO2 methanation. React Kinet Mech Catal 2014;113:101–13. https://doi.org/10.1007/s11144-014-0732-0. | 238 | Train | Ni/SiO2 | Ni | 10 | None | 0 | SiO2 | 90 | None | WI | 500 | 6 | 450 | 1 | 3 | 50 | 350 | 1 | 4.54 |  | 0 | 27.3 | 0 | 0 | 3 | 55.109
1726 | Guo M, Lu G. The regulating effects of cobalt addition on the catalytic properties of silica-supported Ni–Co bimetallic catalysts for CO2 methanation. React Kinet Mech Catal 2014;113:101–13. https://doi.org/10.1007/s11144-014-0732-0. | 238 | Train | Ni/SiO2 | Ni | 10 | None | 0 | SiO2 | 90 | None | WI | 500 | 6 | 450 | 1 | 3 | 50 | 400 | 1 | 4.54 |  | 0 | 27.3 | 0 | 0 | 3 | 55.761
1727 | Guo M, Lu G. The regulating effects of cobalt addition on the catalytic properties of silica-supported Ni–Co bimetallic catalysts for CO2 methanation. React Kinet Mech Catal 2014;113:101–13. https://doi.org/10.1007/s11144-014-0732-0. | 238 | Train | Ni/SiO2 | Ni | 10 | None | 0 | SiO2 | 90 | None | WI | 500 | 6 | 450 | 1 | 3 | 50 | 450 | 1 | 4.54 |  | 0 | 27.3 | 0 | 0 | 3 | 55.761
1728 | Guo M, Lu G. The regulating effects of cobalt addition on the catalytic properties of silica-supported Ni–Co bimetallic catalysts for CO2 methanation. React Kinet Mech Catal 2014;113:101–13. https://doi.org/10.1007/s11144-014-0732-0. | 239 | Train | Ni-Co/SiO2 | Ni | 10 | Co | 2 | SiO2 | 90 | None | CP | 500 | 6 | 450 | 1 | 3 | 50 | 250 | 1 | 4.54 |  | 0 | 27.3 | 0 | 0 | 3 | 2.609
1729 | Guo M, Lu G. The regulating effects of cobalt addition on the catalytic properties of silica-supported Ni–Co bimetallic catalysts for CO2 methanation. React Kinet Mech Catal 2014;113:101–13. https://doi.org/10.1007/s11144-014-0732-0. | 239 | Train | Ni-Co/SiO2 | Ni | 10 | Co | 2 | SiO2 | 90 | None | CP | 500 | 6 | 450 | 1 | 3 | 50 | 300 | 1 | 4.54 |  | 0 | 27.3 | 0 | 0 | 3 | 16.957
1730 | Guo M, Lu G. The regulating effects of cobalt addition on the catalytic properties of silica-supported Ni–Co bimetallic catalysts for CO2 methanation. React Kinet Mech Catal 2014;113:101–13. https://doi.org/10.1007/s11144-014-0732-0. | 239 | Train | Ni-Co/SiO2 | Ni | 10 | Co | 2 | SiO2 | 90 | None | CP | 500 | 6 | 450 | 1 | 3 | 50 | 350 | 1 | 4.54 |  | 0 | 27.3 | 0 | 0 | 3 | 48.587
1731 | Guo M, Lu G. The regulating effects of cobalt addition on the catalytic properties of silica-supported Ni–Co bimetallic catalysts for CO2 methanation. React Kinet Mech Catal 2014;113:101–13. https://doi.org/10.1007/s11144-014-0732-0. | 239 | Train | Ni-Co/SiO2 | Ni | 10 | Co | 2 | SiO2 | 90 | None | CP | 500 | 6 | 450 | 1 | 3 | 50 | 400 | 1 | 4.54 |  | 0 | 27.3 | 0 | 0 | 3 | 61.63
1732 | Guo M, Lu G. The regulating effects of cobalt addition on the catalytic properties of silica-supported Ni–Co bimetallic catalysts for CO2 methanation. React Kinet Mech Catal 2014;113:101–13. https://doi.org/10.1007/s11144-014-0732-0. | 239 | Train | Ni-Co/SiO2 | Ni | 10 | Co | 2 | SiO2 | 90 | None | CP | 500 | 6 | 450 | 1 | 3 | 50 | 450 | 1 | 4.54 |  | 0 | 27.3 | 0 | 0 | 3 | 61.63
1733 | Guo M, Lu G. The regulating effects of cobalt addition on the catalytic properties of silica-supported Ni–Co bimetallic catalysts for CO2 methanation. React Kinet Mech Catal 2014;113:101–13. https://doi.org/10.1007/s11144-014-0732-0. | 240 | Train | Ni-Co/SiO2 | Ni | 10 | Co | 4 | SiO2 | 90 | None | CP | 500 | 6 | 450 | 1 | 3 | 50 | 250 | 1 | 4.54 |  | 0 | 27.3 | 0 | 0 | 3 | 20.543
1734 | Guo M, Lu G. The regulating effects of cobalt addition on the catalytic properties of silica-supported Ni–Co bimetallic catalysts for CO2 methanation. React Kinet Mech Catal 2014;113:101–13. https://doi.org/10.1007/s11144-014-0732-0. | 240 | Train | Ni-Co/SiO2 | Ni | 10 | Co | 4 | SiO2 | 90 | None | CP | 500 | 6 | 450 | 1 | 3 | 50 | 300 | 1 | 4.54 |  | 0 | 27.3 | 0 | 0 | 3 | 50.543
1735 | Guo M, Lu G. The regulating effects of cobalt addition on the catalytic properties of silica-supported Ni–Co bimetallic catalysts for CO2 methanation. React Kinet Mech Catal 2014;113:101–13. https://doi.org/10.1007/s11144-014-0732-0. | 240 | Train | Ni-Co/SiO2 | Ni | 10 | Co | 4 | SiO2 | 90 | None | CP | 500 | 6 | 450 | 1 | 3 | 50 | 350 | 1 | 4.54 |  | 0 | 27.3 | 0 | 0 | 3 | 63.587
1736 | Guo M, Lu G. The regulating effects of cobalt addition on the catalytic properties of silica-supported Ni–Co bimetallic catalysts for CO2 methanation. React Kinet Mech Catal 2014;113:101–13. https://doi.org/10.1007/s11144-014-0732-0. | 240 | Train | Ni-Co/SiO2 | Ni | 10 | Co | 4 | SiO2 | 90 | None | CP | 500 | 6 | 450 | 1 | 3 | 50 | 400 | 1 | 4.54 |  | 0 | 27.3 | 0 | 0 | 3 | 60.978
1737 | Guo M, Lu G. The regulating effects of cobalt addition on the catalytic properties of silica-supported Ni–Co bimetallic catalysts for CO2 methanation. React Kinet Mech Catal 2014;113:101–13. https://doi.org/10.1007/s11144-014-0732-0. | 240 | Train | Ni-Co/SiO2 | Ni | 10 | Co | 4 | SiO2 | 90 | None | CP | 500 | 6 | 450 | 1 | 3 | 50 | 450 | 1 | 4.54 |  | 0 | 27.3 | 0 | 0 | 3 | 54.13
1738 | Guo M, Lu G. The regulating effects of cobalt addition on the catalytic properties of silica-supported Ni–Co bimetallic catalysts for CO2 methanation. React Kinet Mech Catal 2014;113:101–13. https://doi.org/10.1007/s11144-014-0732-0. | 241 | Train | Ni-Co/SiO2 | Ni | 10 | Co | 6 | SiO2 | 90 | None | CP | 500 | 6 | 450 | 1 | 3 | 50 | 250 | 1 | 4.54 |  | 0 | 27.3 | 0 | 0 | 3 | 10.109
1739 | Guo M, Lu G. The regulating effects of cobalt addition on the catalytic properties of silica-supported Ni–Co bimetallic catalysts for CO2 methanation. React Kinet Mech Catal 2014;113:101–13. https://doi.org/10.1007/s11144-014-0732-0. | 241 | Train | Ni-Co/SiO2 | Ni | 10 | Co | 6 | SiO2 | 90 | None | CP | 500 | 6 | 450 | 1 | 3 | 50 | 300 | 1 | 4.54 |  | 0 | 27.3 | 0 | 0 | 3 | 36.848
1740 | Guo M, Lu G. The regulating effects of cobalt addition on the catalytic properties of silica-supported Ni–Co bimetallic catalysts for CO2 methanation. React Kinet Mech Catal 2014;113:101–13. https://doi.org/10.1007/s11144-014-0732-0. | 241 | Train | Ni-Co/SiO2 | Ni | 10 | Co | 6 | SiO2 | 90 | None | CP | 500 | 6 | 450 | 1 | 3 | 50 | 350 | 1 | 4.54 |  | 0 | 27.3 | 0 | 0 | 3 | 56.413
1741 | Guo M, Lu G. The regulating effects of cobalt addition on the catalytic properties of silica-supported Ni–Co bimetallic catalysts for CO2 methanation. React Kinet Mech Catal 2014;113:101–13. https://doi.org/10.1007/s11144-014-0732-0. | 241 | Train | Ni-Co/SiO2 | Ni | 10 | Co | 6 | SiO2 | 90 | None | CP | 500 | 6 | 450 | 1 | 3 | 50 | 400 | 1 | 4.54 |  | 0 | 27.3 | 0 | 0 | 3 | 62.283
1742 | Guo M, Lu G. The regulating effects of cobalt addition on the catalytic properties of silica-supported Ni–Co bimetallic catalysts for CO2 methanation. React Kinet Mech Catal 2014;113:101–13. https://doi.org/10.1007/s11144-014-0732-0. | 241 | Train | Ni-Co/SiO2 | Ni | 10 | Co | 6 | SiO2 | 90 | None | CP | 500 | 6 | 450 | 1 | 3 | 50 | 450 | 1 | 4.54 |  | 0 | 27.3 | 0 | 0 | 3 | 59.348
1743 | Guo M, Lu G. The regulating effects of cobalt addition on the catalytic properties of silica-supported Ni–Co bimetallic catalysts for CO2 methanation. React Kinet Mech Catal 2014;113:101–13. https://doi.org/10.1007/s11144-014-0732-0. | 242 | Train | Ni-Co/SiO2 | Ni | 10 | Co | 8 | SiO2 | 90 | None | CP | 500 | 6 | 450 | 1 | 3 | 50 | 250 | 1 | 4.54 |  | 0 | 27.3 | 0 | 0 | 3 | 13.37
1744 | Guo M, Lu G. The regulating effects of cobalt addition on the catalytic properties of silica-supported Ni–Co bimetallic catalysts for CO2 methanation. React Kinet Mech Catal 2014;113:101–13. https://doi.org/10.1007/s11144-014-0732-0. | 242 | Test | Ni-Co/SiO2 | Ni | 10 | Co | 8 | SiO2 | 90 | None | CP | 500 | 6 | 450 | 1 | 3 | 50 | 300 | 1 | 4.54 |  | 0 | 27.3 | 0 | 0 | 3 | 40.761
1745 | Guo M, Lu G. The regulating effects of cobalt addition on the catalytic properties of silica-supported Ni–Co bimetallic catalysts for CO2 methanation. React Kinet Mech Catal 2014;113:101–13. https://doi.org/10.1007/s11144-014-0732-0. | 242 | Test | Ni-Co/SiO2 | Ni | 10 | Co | 8 | SiO2 | 90 | None | CP | 500 | 6 | 450 | 1 | 3 | 50 | 350 | 1 | 4.54 |  | 0 | 27.3 | 0 | 0 | 3 | 60.326
1746 | Guo M, Lu G. The regulating effects of cobalt addition on the catalytic properties of silica-supported Ni–Co bimetallic catalysts for CO2 methanation. React Kinet Mech Catal 2014;113:101–13. https://doi.org/10.1007/s11144-014-0732-0. | 242 | Test | Ni-Co/SiO2 | Ni | 10 | Co | 8 | SiO2 | 90 | None | CP | 500 | 6 | 450 | 1 | 3 | 50 | 400 | 1 | 4.54 |  | 0 | 27.3 | 0 | 0 | 3 | 61.304
1747 | Guo M, Lu G. The regulating effects of cobalt addition on the catalytic properties of silica-supported Ni–Co bimetallic catalysts for CO2 methanation. React Kinet Mech Catal 2014;113:101–13. https://doi.org/10.1007/s11144-014-0732-0. | 242 | Test | Ni-Co/SiO2 | Ni | 10 | Co | 8 | SiO2 | 90 | None | CP | 500 | 6 | 450 | 1 | 3 | 50 | 450 | 1 | 4.54 |  | 0 | 27.3 | 0 | 0 | 3 | 58.37
1748 | Guo M, Lu G. The regulating effects of cobalt addition on the catalytic properties of silica-supported Ni–Co bimetallic catalysts for CO2 methanation. React Kinet Mech Catal 2014;113:101–13. https://doi.org/10.1007/s11144-014-0732-0. | 243 | Test | Ni-Co/SiO2 | Ni | 10 | Co | 9 | SiO2 | 90 | None | CP | 500 | 6 | 450 | 1 | 3 | 50 | 250 | 1 | 4.54 |  | 0 | 27.3 | 0 | 0 | 3 | 19.565
1749 | Guo M, Lu G. The regulating effects of cobalt addition on the catalytic properties of silica-supported Ni–Co bimetallic catalysts for CO2 methanation. React Kinet Mech Catal 2014;113:101–13. https://doi.org/10.1007/s11144-014-0732-0. | 243 | Test | Ni-Co/SiO2 | Ni | 10 | Co | 9 | SiO2 | 90 | None | CP | 500 | 6 | 450 | 1 | 3 | 50 | 300 | 1 | 4.54 |  | 0 | 27.3 | 0 | 0 | 3 | 48.261
1750 | Guo M, Lu G. The regulating effects of cobalt addition on the catalytic properties of silica-supported Ni–Co bimetallic catalysts for CO2 methanation. React Kinet Mech Catal 2014;113:101–13. https://doi.org/10.1007/s11144-014-0732-0. | 243 | Test | Ni-Co/SiO2 | Ni | 10 | Co | 9 | SiO2 | 90 | None | CP | 500 | 6 | 450 | 1 | 3 | 50 | 350 | 1 | 4.54 |  | 0 | 27.3 | 0 | 0 | 3 | 62.609
1751 | Guo M, Lu G. The regulating effects of cobalt addition on the catalytic properties of silica-supported Ni–Co bimetallic catalysts for CO2 methanation. React Kinet Mech Catal 2014;113:101–13. https://doi.org/10.1007/s11144-014-0732-0. | 243 | Test | Ni-Co/SiO2 | Ni | 10 | Co | 9 | SiO2 | 90 | None | CP | 500 | 6 | 450 | 1 | 3 | 50 | 400 | 1 | 4.54 |  | 0 | 27.3 | 0 | 0 | 3 | 61.957
1752 | Guo M, Lu G. The regulating effects of cobalt addition on the catalytic properties of silica-supported Ni–Co bimetallic catalysts for CO2 methanation. React Kinet Mech Catal 2014;113:101–13. https://doi.org/10.1007/s11144-014-0732-0. | 243 | Test | Ni-Co/SiO2 | Ni | 10 | Co | 9 | SiO2 | 90 | None | CP | 500 | 6 | 450 | 1 | 3 | 50 | 450 | 1 | 4.54 |  | 0 | 27.3 | 0 | 0 | 3 | 59.022
1753 | Guo M, Lu G. The regulating effects of cobalt addition on the catalytic properties of silica-supported Ni–Co bimetallic catalysts for CO2 methanation. React Kinet Mech Catal 2014;113:101–13. https://doi.org/10.1007/s11144-014-0732-0. | 244 | Train | Ni/SiO2 | Ni | 10 | None | 0 | SiO2 | 90 | None | WI | 500 | 6 | 450 | 1 | 3 | 50 | 250 | 1 | 4.54 |  | 0 | 45.4 | 0 | 0 | 2 | 6.157
1754 | Guo M, Lu G. The regulating effects of cobalt addition on the catalytic properties of silica-supported Ni–Co bimetallic catalysts for CO2 methanation. React Kinet Mech Catal 2014;113:101–13. https://doi.org/10.1007/s11144-014-0732-0. | 244 | Train | Ni/SiO2 | Ni | 10 | None | 0 | SiO2 | 90 | None | WI | 500 | 6 | 450 | 1 | 3 | 50 | 300 | 1 | 4.54 |  | 0 | 45.4 | 0 | 0 | 2 | 21.642
1755 | Guo M, Lu G. The regulating effects of cobalt addition on the catalytic properties of silica-supported Ni–Co bimetallic catalysts for CO2 methanation. React Kinet Mech Catal 2014;113:101–13. https://doi.org/10.1007/s11144-014-0732-0. | 244 | Train | Ni/SiO2 | Ni | 10 | None | 0 | SiO2 | 90 | None | WI | 500 | 6 | 450 | 1 | 3 | 50 | 350 | 1 | 4.54 |  | 0 | 45.4 | 0 | 0 | 2 | 34.701
1756 | Guo M, Lu G. The regulating effects of cobalt addition on the catalytic properties of silica-supported Ni–Co bimetallic catalysts for CO2 methanation. React Kinet Mech Catal 2014;113:101–13. https://doi.org/10.1007/s11144-014-0732-0. | 244 | Train | Ni/SiO2 | Ni | 10 | None | 0 | SiO2 | 90 | None | WI | 500 | 6 | 450 | 1 | 3 | 50 | 400 | 1 | 4.54 |  | 0 | 45.4 | 0 | 0 | 2 | 35.261
1757 | Guo M, Lu G. The regulating effects of cobalt addition on the catalytic properties of silica-supported Ni–Co bimetallic catalysts for CO2 methanation. React Kinet Mech Catal 2014;113:101–13. https://doi.org/10.1007/s11144-014-0732-0. | 244 | Train | Ni/SiO2 | Ni | 10 | None | 0 | SiO2 | 90 | None | WI | 500 | 6 | 450 | 1 | 3 | 50 | 450 | 1 | 4.54 |  | 0 | 45.4 | 0 | 0 | 2 | 35.448
1758 | Guo M, Lu G. The regulating effects of cobalt addition on the catalytic properties of silica-supported Ni–Co bimetallic catalysts for CO2 methanation. React Kinet Mech Catal 2014;113:101–13. https://doi.org/10.1007/s11144-014-0732-0. | 245 | Train | Ni-Co/SiO2 | Ni | 10 | Co | 2 | SiO2 | 90 | None | CP | 500 | 6 | 450 | 1 | 3 | 50 | 250 | 1 | 4.54 |  | 0 | 45.4 | 0 | 0 | 2 | 2.425
1759 | Guo M, Lu G. The regulating effects of cobalt addition on the catalytic properties of silica-supported Ni–Co bimetallic catalysts for CO2 methanation. React Kinet Mech Catal 2014;113:101–13. https://doi.org/10.1007/s11144-014-0732-0. | 245 | Train | Ni-Co/SiO2 | Ni | 10 | Co | 2 | SiO2 | 90 | None | CP | 500 | 6 | 450 | 1 | 3 | 50 | 300 | 1 | 4.54 |  | 0 | 45.4 | 0 | 0 | 2 | 16.604
1760 | Guo M, Lu G. The regulating effects of cobalt addition on the catalytic properties of silica-supported Ni–Co bimetallic catalysts for CO2 methanation. React Kinet Mech Catal 2014;113:101–13. https://doi.org/10.1007/s11144-014-0732-0. | 245 | Train | Ni-Co/SiO2 | Ni | 10 | Co | 2 | SiO2 | 90 | None | CP | 500 | 6 | 450 | 1 | 3 | 50 | 350 | 1 | 4.54 |  | 0 | 45.4 | 0 | 0 | 2 | 36.194
1761 | Guo M, Lu G. The regulating effects of cobalt addition on the catalytic properties of silica-supported Ni–Co bimetallic catalysts for CO2 methanation. React Kinet Mech Catal 2014;113:101–13. https://doi.org/10.1007/s11144-014-0732-0. | 245 | Train | Ni-Co/SiO2 | Ni | 10 | Co | 2 | SiO2 | 90 | None | CP | 500 | 6 | 450 | 1 | 3 | 50 | 400 | 1 | 4.54 |  | 0 | 45.4 | 0 | 0 | 2 | 40.299
1762 | Guo M, Lu G. The regulating effects of cobalt addition on the catalytic properties of silica-supported Ni–Co bimetallic catalysts for CO2 methanation. React Kinet Mech Catal 2014;113:101–13. https://doi.org/10.1007/s11144-014-0732-0. | 245 | Train | Ni-Co/SiO2 | Ni | 10 | Co | 2 | SiO2 | 90 | None | CP | 500 | 6 | 450 | 1 | 3 | 50 | 450 | 1 | 4.54 |  | 0 | 45.4 | 0 | 0 | 2 | 39.739
1763 | Guo M, Lu G. The regulating effects of cobalt addition on the catalytic properties of silica-supported Ni–Co bimetallic catalysts for CO2 methanation. React Kinet Mech Catal 2014;113:101–13. https://doi.org/10.1007/s11144-014-0732-0. | 246 | Test | Ni-Co/SiO2 | Ni | 10 | Co | 4 | SiO2 | 90 | None | CP | 500 | 6 | 450 | 1 | 3 | 50 | 250 | 1 | 4.54 |  | 0 | 45.4 | 0 | 0 | 2 | 17.164
1764 | Guo M, Lu G. The regulating effects of cobalt addition on the catalytic properties of silica-supported Ni–Co bimetallic catalysts for CO2 methanation. React Kinet Mech Catal 2014;113:101–13. https://doi.org/10.1007/s11144-014-0732-0. | 246 | Test | Ni-Co/SiO2 | Ni | 10 | Co | 4 | SiO2 | 90 | None | CP | 500 | 6 | 450 | 1 | 3 | 50 | 300 | 1 | 4.54 |  | 0 | 45.4 | 0 | 0 | 2 | 37.313
1765 | Guo M, Lu G. The regulating effects of cobalt addition on the catalytic properties of silica-supported Ni–Co bimetallic catalysts for CO2 methanation. React Kinet Mech Catal 2014;113:101–13. https://doi.org/10.1007/s11144-014-0732-0. | 246 | Test | Ni-Co/SiO2 | Ni | 10 | Co | 4 | SiO2 | 90 | None | CP | 500 | 6 | 450 | 1 | 3 | 50 | 350 | 1 | 4.54 |  | 0 | 45.4 | 0 | 0 | 2 | 39.925
1766 | Guo M, Lu G. The regulating effects of cobalt addition on the catalytic properties of silica-supported Ni–Co bimetallic catalysts for CO2 methanation. React Kinet Mech Catal 2014;113:101–13. https://doi.org/10.1007/s11144-014-0732-0. | 246 | Test | Ni-Co/SiO2 | Ni | 10 | Co | 4 | SiO2 | 90 | None | CP | 500 | 6 | 450 | 1 | 3 | 50 | 400 | 1 | 4.54 |  | 0 | 45.4 | 0 | 0 | 2 | 38.619
1767 | Guo M, Lu G. The regulating effects of cobalt addition on the catalytic properties of silica-supported Ni–Co bimetallic catalysts for CO2 methanation. React Kinet Mech Catal 2014;113:101–13. https://doi.org/10.1007/s11144-014-0732-0. | 246 | Test | Ni-Co/SiO2 | Ni | 10 | Co | 4 | SiO2 | 90 | None | CP | 500 | 6 | 450 | 1 | 3 | 50 | 450 | 1 | 4.54 |  | 0 | 45.4 | 0 | 0 | 2 | 37.127
1768 | Guo M, Lu G. The regulating effects of cobalt addition on the catalytic properties of silica-supported Ni–Co bimetallic catalysts for CO2 methanation. React Kinet Mech Catal 2014;113:101–13. https://doi.org/10.1007/s11144-014-0732-0. | 247 | Test | Ni-Co/SiO2 | Ni | 10 | Co | 6 | SiO2 | 90 | None | CP | 500 | 6 | 450 | 1 | 3 | 50 | 250 | 1 | 4.54 |  | 0 | 45.4 | 0 | 0 | 2 | 9.888
1769 | Guo M, Lu G. The regulating effects of cobalt addition on the catalytic properties of silica-supported Ni–Co bimetallic catalysts for CO2 methanation. React Kinet Mech Catal 2014;113:101–13. https://doi.org/10.1007/s11144-014-0732-0. | 247 | Test | Ni-Co/SiO2 | Ni | 10 | Co | 6 | SiO2 | 90 | None | CP | 500 | 6 | 450 | 1 | 3 | 50 | 300 | 1 | 4.54 |  | 0 | 45.4 | 0 | 0 | 2 | 31.343
1770 | Guo M, Lu G. The regulating effects of cobalt addition on the catalytic properties of silica-supported Ni–Co bimetallic catalysts for CO2 methanation. React Kinet Mech Catal 2014;113:101–13. https://doi.org/10.1007/s11144-014-0732-0. | 247 | Test | Ni-Co/SiO2 | Ni | 10 | Co | 6 | SiO2 | 90 | None | CP | 500 | 6 | 450 | 1 | 3 | 50 | 350 | 1 | 4.54 |  | 0 | 45.4 | 0 | 0 | 2 | 40.485
1771 | Guo M, Lu G. The regulating effects of cobalt addition on the catalytic properties of silica-supported Ni–Co bimetallic catalysts for CO2 methanation. React Kinet Mech Catal 2014;113:101–13. https://doi.org/10.1007/s11144-014-0732-0. | 247 | Test | Ni-Co/SiO2 | Ni | 10 | Co | 6 | SiO2 | 90 | None | CP | 500 | 6 | 450 | 1 | 3 | 50 | 400 | 1 | 4.54 |  | 0 | 45.4 | 0 | 0 | 2 | 40.485
1772 | Guo M, Lu G. The regulating effects of cobalt addition on the catalytic properties of silica-supported Ni–Co bimetallic catalysts for CO2 methanation. React Kinet Mech Catal 2014;113:101–13. https://doi.org/10.1007/s11144-014-0732-0. | 247 | Test | Ni-Co/SiO2 | Ni | 10 | Co | 6 | SiO2 | 90 | None | CP | 500 | 6 | 450 | 1 | 3 | 50 | 450 | 1 | 4.54 |  | 0 | 45.4 | 0 | 0 | 2 | 37.873
1773 | Guo M, Lu G. The regulating effects of cobalt addition on the catalytic properties of silica-supported Ni–Co bimetallic catalysts for CO2 methanation. React Kinet Mech Catal 2014;113:101–13. https://doi.org/10.1007/s11144-014-0732-0. | 248 | Test | Ni-Co/SiO2 | Ni | 10 | Co | 8 | SiO2 | 90 | None | CP | 500 | 6 | 450 | 1 | 3 | 50 | 250 | 1 | 4.54 |  | 0 | 45.4 | 0 | 0 | 2 | 12.313
1774 | Guo M, Lu G. The regulating effects of cobalt addition on the catalytic properties of silica-supported Ni–Co bimetallic catalysts for CO2 methanation. React Kinet Mech Catal 2014;113:101–13. https://doi.org/10.1007/s11144-014-0732-0. | 248 | Test | Ni-Co/SiO2 | Ni | 10 | Co | 8 | SiO2 | 90 | None | CP | 500 | 6 | 450 | 1 | 3 | 50 | 300 | 1 | 4.54 |  | 0 | 45.4 | 0 | 0 | 2 | 33.582
1775 | Guo M, Lu G. The regulating effects of cobalt addition on the catalytic properties of silica-supported Ni–Co bimetallic catalysts for CO2 methanation. React Kinet Mech Catal 2014;113:101–13. https://doi.org/10.1007/s11144-014-0732-0. | 248 | Test | Ni-Co/SiO2 | Ni | 10 | Co | 8 | SiO2 | 90 | None | CP | 500 | 6 | 450 | 1 | 3 | 50 | 350 | 1 | 4.54 |  | 0 | 45.4 | 0 | 0 | 2 | 41.418
1776 | Guo M, Lu G. The regulating effects of cobalt addition on the catalytic properties of silica-supported Ni–Co bimetallic catalysts for CO2 methanation. React Kinet Mech Catal 2014;113:101–13. https://doi.org/10.1007/s11144-014-0732-0. | 248 | Test | Ni-Co/SiO2 | Ni | 10 | Co | 8 | SiO2 | 90 | None | CP | 500 | 6 | 450 | 1 | 3 | 50 | 400 | 1 | 4.54 |  | 0 | 45.4 | 0 | 0 | 2 | 39.925
1777 | Guo M, Lu G. The regulating effects of cobalt addition on the catalytic properties of silica-supported Ni–Co bimetallic catalysts for CO2 methanation. React Kinet Mech Catal 2014;113:101–13. https://doi.org/10.1007/s11144-014-0732-0. | 248 | Test | Ni-Co/SiO2 | Ni | 10 | Co | 8 | SiO2 | 90 | None | CP | 500 | 6 | 450 | 1 | 3 | 50 | 450 | 1 | 4.54 |  | 0 | 45.4 | 0 | 0 | 2 | 40.672
1778 | Guo M, Lu G. The regulating effects of cobalt addition on the catalytic properties of silica-supported Ni–Co bimetallic catalysts for CO2 methanation. React Kinet Mech Catal 2014;113:101–13. https://doi.org/10.1007/s11144-014-0732-0. | 249 | Train | Ni-Co/SiO2 | Ni | 10 | Co | 9 | SiO2 | 90 | None | CP | 500 | 6 | 450 | 1 | 3 | 50 | 250 | 1 | 4.54 |  | 0 | 45.4 | 0 | 0 | 2 | 17.164
1779 | Guo M, Lu G. The regulating effects of cobalt addition on the catalytic properties of silica-supported Ni–Co bimetallic catalysts for CO2 methanation. React Kinet Mech Catal 2014;113:101–13. https://doi.org/10.1007/s11144-014-0732-0. | 249 | Train | Ni-Co/SiO2 | Ni | 10 | Co | 9 | SiO2 | 90 | None | CP | 500 | 6 | 450 | 1 | 3 | 50 | 300 | 1 | 4.54 |  | 0 | 45.4 | 0 | 0 | 2 | 37.313
1780 | Guo M, Lu G. The regulating effects of cobalt addition on the catalytic properties of silica-supported Ni–Co bimetallic catalysts for CO2 methanation. React Kinet Mech Catal 2014;113:101–13. https://doi.org/10.1007/s11144-014-0732-0. | 249 | Train | Ni-Co/SiO2 | Ni | 10 | Co | 9 | SiO2 | 90 | None | CP | 500 | 6 | 450 | 1 | 3 | 50 | 350 | 1 | 4.54 |  | 0 | 45.4 | 0 | 0 | 2 | 41.791
1781 | Guo M, Lu G. The regulating effects of cobalt addition on the catalytic properties of silica-supported Ni–Co bimetallic catalysts for CO2 methanation. React Kinet Mech Catal 2014;113:101–13. https://doi.org/10.1007/s11144-014-0732-0. | 249 | Train | Ni-Co/SiO2 | Ni | 10 | Co | 9 | SiO2 | 90 | None | CP | 500 | 6 | 450 | 1 | 3 | 50 | 400 | 1 | 4.54 |  | 0 | 45.4 | 0 | 0 | 2 | 40.112
1782 | Guo M, Lu G. The regulating effects of cobalt addition on the catalytic properties of silica-supported Ni–Co bimetallic catalysts for CO2 methanation. React Kinet Mech Catal 2014;113:101–13. https://doi.org/10.1007/s11144-014-0732-0. | 249 | Train | Ni-Co/SiO2 | Ni | 10 | Co | 9 | SiO2 | 90 | None | CP | 500 | 6 | 450 | 1 | 3 | 50 | 450 | 1 | 4.54 |  | 0 | 45.4 | 0 | 0 | 2 | 39.179
1783 | Li Y, Lu G, Ma J. Highly active and stable nano NiO-MgO catalyst encapsulated by silica with a core-shell structure for CO2 methanation. RSC Adv 2014;4:17420–8. https://doi.org/10.1039/c3ra46569a. | 250 | Train | Ni@SiO2 | Ni | 60 | None | 0 | SiO2 | 40 | None | CP-MSM | 550 | 2 | 500 | 1 | 2 | 50 | 200 | 1 | 1 |  | 0 | 44.5 | 0 | 0 | 4 | 1.765
1784 | Li Y, Lu G, Ma J. Highly active and stable nano NiO-MgO catalyst encapsulated by silica with a core-shell structure for CO2 methanation. RSC Adv 2014;4:17420–8. https://doi.org/10.1039/c3ra46569a. | 250 | Train | Ni@SiO2 | Ni | 60 | None | 0 | SiO2 | 40 | None | CP-MSM | 550 | 2 | 500 | 1 | 2 | 50 | 250 | 1 | 1 |  | 0 | 44.5 | 0 | 0 | 4 | 15
1785 | Li Y, Lu G, Ma J. Highly active and stable nano NiO-MgO catalyst encapsulated by silica with a core-shell structure for CO2 methanation. RSC Adv 2014;4:17420–8. https://doi.org/10.1039/c3ra46569a. | 250 | Train | Ni@SiO2 | Ni | 60 | None | 0 | SiO2 | 40 | None | CP-MSM | 550 | 2 | 500 | 1 | 2 | 50 | 300 | 1 | 1 |  | 0 | 44.5 | 0 | 0 | 4 | 52.353
1786 | Li Y, Lu G, Ma J. Highly active and stable nano NiO-MgO catalyst encapsulated by silica with a core-shell structure for CO2 methanation. RSC Adv 2014;4:17420–8. https://doi.org/10.1039/c3ra46569a. | 250 | Train | Ni@SiO2 | Ni | 60 | None | 0 | SiO2 | 40 | None | CP-MSM | 550 | 2 | 500 | 1 | 2 | 50 | 350 | 1 | 1 |  | 0 | 44.5 | 0 | 0 | 4 | 74.118
1787 | Li Y, Lu G, Ma J. Highly active and stable nano NiO-MgO catalyst encapsulated by silica with a core-shell structure for CO2 methanation. RSC Adv 2014;4:17420–8. https://doi.org/10.1039/c3ra46569a. | 250 | Train | Ni@SiO2 | Ni | 60 | None | 0 | SiO2 | 40 | None | CP-MSM | 550 | 2 | 500 | 1 | 2 | 50 | 400 | 1 | 1 |  | 0 | 44.5 | 0 | 0 | 4 | 78.235
1788 | Li Y, Lu G, Ma J. Highly active and stable nano NiO-MgO catalyst encapsulated by silica with a core-shell structure for CO2 methanation. RSC Adv 2014;4:17420–8. https://doi.org/10.1039/c3ra46569a. | 250 | Train | Ni@SiO2 | Ni | 60 | None | 0 | SiO2 | 40 | None | CP-MSM | 550 | 2 | 500 | 1 | 2 | 50 | 450 | 1 | 1 |  | 0 | 44.5 | 0 | 0 | 4 | 72.353
1789 | Li Y, Lu G, Ma J. Highly active and stable nano NiO-MgO catalyst encapsulated by silica with a core-shell structure for CO2 methanation. RSC Adv 2014;4:17420–8. https://doi.org/10.1039/c3ra46569a. | 250 | Train | Ni@SiO2 | Ni | 60 | None | 0 | SiO2 | 40 | None | CP-MSM | 550 | 2 | 500 | 1 | 2 | 50 | 500 | 1 | 1 |  | 0 | 44.5 | 0 | 0 | 4 | 65.294
1790 | Li Y, Lu G, Ma J. Highly active and stable nano NiO-MgO catalyst encapsulated by silica with a core-shell structure for CO2 methanation. RSC Adv 2014;4:17420–8. https://doi.org/10.1039/c3ra46569a. | 251 | Train | Ni0.83Mg0.17O@SiO2 | Ni | 62 | Mg | 5 | SiO2 | 33 | None | CP-MSM | 550 | 2 | 500 | 1 | 2 | 50 | 200 | 1 | 1 |  | 0 | 44.5 | 0 | 0 | 4 | 7.647
1791 | Li Y, Lu G, Ma J. Highly active and stable nano NiO-MgO catalyst encapsulated by silica with a core-shell structure for CO2 methanation. RSC Adv 2014;4:17420–8. https://doi.org/10.1039/c3ra46569a. | 251 | Train | Ni0.83Mg0.17O@SiO2 | Ni | 62 | Mg | 5 | SiO2 | 33 | None | CP-MSM | 550 | 2 | 500 | 1 | 2 | 50 | 250 | 1 | 1 |  | 0 | 44.5 | 0 | 0 | 4 | 69.412
1792 | Li Y, Lu G, Ma J. Highly active and stable nano NiO-MgO catalyst encapsulated by silica with a core-shell structure for CO2 methanation. RSC Adv 2014;4:17420–8. https://doi.org/10.1039/c3ra46569a. | 251 | Train | Ni0.83Mg0.17O@SiO2 | Ni | 62 | Mg | 5 | SiO2 | 33 | None | CP-MSM | 550 | 2 | 500 | 1 | 2 | 50 | 300 | 1 | 1 |  | 0 | 44.5 | 0 | 0 | 4 | 83.824
1793 | Li Y, Lu G, Ma J. Highly active and stable nano NiO-MgO catalyst encapsulated by silica with a core-shell structure for CO2 methanation. RSC Adv 2014;4:17420–8. https://doi.org/10.1039/c3ra46569a. | 251 | Train | Ni0.83Mg0.17O@SiO2 | Ni | 62 | Mg | 5 | SiO2 | 33 | None | CP-MSM | 550 | 2 | 500 | 1 | 2 | 50 | 350 | 1 | 1 |  | 0 | 44.5 | 0 | 0 | 4 | 84.118
1794 | Li Y, Lu G, Ma J. Highly active and stable nano NiO-MgO catalyst encapsulated by silica with a core-shell structure for CO2 methanation. RSC Adv 2014;4:17420–8. https://doi.org/10.1039/c3ra46569a. | 251 | Train | Ni0.83Mg0.17O@SiO2 | Ni | 62 | Mg | 5 | SiO2 | 33 | None | CP-MSM | 550 | 2 | 500 | 1 | 2 | 50 | 400 | 1 | 1 |  | 0 | 44.5 | 0 | 0 | 4 | 78.235
1795 | Li Y, Lu G, Ma J. Highly active and stable nano NiO-MgO catalyst encapsulated by silica with a core-shell structure for CO2 methanation. RSC Adv 2014;4:17420–8. https://doi.org/10.1039/c3ra46569a. | 251 | Train | Ni0.83Mg0.17O@SiO2 | Ni | 62 | Mg | 5 | SiO2 | 33 | None | CP-MSM | 550 | 2 | 500 | 1 | 2 | 50 | 450 | 1 | 1 |  | 0 | 44.5 | 0 | 0 | 4 | 70.588
1796 | Li Y, Lu G, Ma J. Highly active and stable nano NiO-MgO catalyst encapsulated by silica with a core-shell structure for CO2 methanation. RSC Adv 2014;4:17420–8. https://doi.org/10.1039/c3ra46569a. | 251 | Train | Ni0.83Mg0.17O@SiO2 | Ni | 62 | Mg | 5 | SiO2 | 33 | None | CP-MSM | 550 | 2 | 500 | 1 | 2 | 50 | 500 | 1 | 1 |  | 0 | 44.5 | 0 | 0 | 4 | 65.294
1797 | Li Y, Lu G, Ma J. Highly active and stable nano NiO-MgO catalyst encapsulated by silica with a core-shell structure for CO2 methanation. RSC Adv 2014;4:17420–8. https://doi.org/10.1039/c3ra46569a. | 252 | Train | Ni0.8Mg0.2O@SiO2 | Ni | 59 | Mg | 6 | SiO2 | 35 | None | CP-MSM | 550 | 2 | 500 | 1 | 2 | 50 | 200 | 1 | 1 |  | 0 | 44.5 | 0 | 0 | 4 | 17.059
1798 | Li Y, Lu G, Ma J. Highly active and stable nano NiO-MgO catalyst encapsulated by silica with a core-shell structure for CO2 methanation. RSC Adv 2014;4:17420–8. https://doi.org/10.1039/c3ra46569a. | 252 | Train | Ni0.8Mg0.2O@SiO2 | Ni | 59 | Mg | 6 | SiO2 | 35 | None | CP-MSM | 550 | 2 | 500 | 1 | 2 | 50 | 250 | 1 | 1 |  | 0 | 44.5 | 0 | 0 | 4 | 73.235
1799 | Li Y, Lu G, Ma J. Highly active and stable nano NiO-MgO catalyst encapsulated by silica with a core-shell structure for CO2 methanation. RSC Adv 2014;4:17420–8. https://doi.org/10.1039/c3ra46569a. | 252 | Train | Ni0.8Mg0.2O@SiO2 | Ni | 59 | Mg | 6 | SiO2 | 35 | None | CP-MSM | 550 | 2 | 500 | 1 | 2 | 50 | 300 | 1 | 1 |  | 0 | 44.5 | 0 | 0 | 4 | 86.471
1800 | Li Y, Lu G, Ma J. Highly active and stable nano NiO-MgO catalyst encapsulated by silica with a core-shell structure for CO2 methanation. RSC Adv 2014;4:17420–8. https://doi.org/10.1039/c3ra46569a. | 252 | Train | Ni0.8Mg0.2O@SiO2 | Ni | 59 | Mg | 6 | SiO2 | 35 | None | CP-MSM | 550 | 2 | 500 | 1 | 2 | 50 | 350 | 1 | 1 |  | 0 | 44.5 | 0 | 0 | 4 | 85.294
1801 | Li Y, Lu G, Ma J. Highly active and stable nano NiO-MgO catalyst encapsulated by silica with a core-shell structure for CO2 methanation. RSC Adv 2014;4:17420–8. https://doi.org/10.1039/c3ra46569a. | 252 | Train | Ni0.8Mg0.2O@SiO2 | Ni | 59 | Mg | 6 | SiO2 | 35 | None | CP-MSM | 550 | 2 | 500 | 1 | 2 | 50 | 400 | 1 | 1 |  | 0 | 44.5 | 0 | 0 | 4 | 79.706
1802 | Li Y, Lu G, Ma J. Highly active and stable nano NiO-MgO catalyst encapsulated by silica with a core-shell structure for CO2 methanation. RSC Adv 2014;4:17420–8. https://doi.org/10.1039/c3ra46569a. | 252 | Train | Ni0.8Mg0.2O@SiO2 | Ni | 59 | Mg | 6 | SiO2 | 35 | None | CP-MSM | 550 | 2 | 500 | 1 | 2 | 50 | 450 | 1 | 1 |  | 0 | 44.5 | 0 | 0 | 4 | 72.353
1803 | Li Y, Lu G, Ma J. Highly active and stable nano NiO-MgO catalyst encapsulated by silica with a core-shell structure for CO2 methanation. RSC Adv 2014;4:17420–8. https://doi.org/10.1039/c3ra46569a. | 252 | Train | Ni0.8Mg0.2O@SiO2 | Ni | 59 | Mg | 6 | SiO2 | 35 | None | CP-MSM | 550 | 2 | 500 | 1 | 2 | 50 | 500 | 1 | 1 |  | 0 | 44.5 | 0 | 0 | 4 | 65.294
1804 | Li Y, Lu G, Ma J. Highly active and stable nano NiO-MgO catalyst encapsulated by silica with a core-shell structure for CO2 methanation. RSC Adv 2014;4:17420–8. https://doi.org/10.1039/c3ra46569a. | 253 | Train | Ni0.75Mg0.25O@SiO2 | Ni | 57 | Mg | 8 | SiO2 | 35 | None | CP-MSM | 550 | 2 | 500 | 1 | 2 | 50 | 200 | 1 | 1 |  | 0 | 44.5 | 0 | 0 | 4 | 4.412
1805 | Li Y, Lu G, Ma J. Highly active and stable nano NiO-MgO catalyst encapsulated by silica with a core-shell structure for CO2 methanation. RSC Adv 2014;4:17420–8. https://doi.org/10.1039/c3ra46569a. | 253 | Train | Ni0.75Mg0.25O@SiO2 | Ni | 57 | Mg | 8 | SiO2 | 35 | None | CP-MSM | 550 | 2 | 500 | 1 | 2 | 50 | 250 | 1 | 1 |  | 0 | 44.5 | 0 | 0 | 4 | 61.765
1806 | Li Y, Lu G, Ma J. Highly active and stable nano NiO-MgO catalyst encapsulated by silica with a core-shell structure for CO2 methanation. RSC Adv 2014;4:17420–8. https://doi.org/10.1039/c3ra46569a. | 253 | Train | Ni0.75Mg0.25O@SiO2 | Ni | 57 | Mg | 8 | SiO2 | 35 | None | CP-MSM | 550 | 2 | 500 | 1 | 2 | 50 | 300 | 1 | 1 |  | 0 | 44.5 | 0 | 0 | 4 | 79.706
1807 | Li Y, Lu G, Ma J. Highly active and stable nano NiO-MgO catalyst encapsulated by silica with a core-shell structure for CO2 methanation. RSC Adv 2014;4:17420–8. https://doi.org/10.1039/c3ra46569a. | 253 | Train | Ni0.75Mg0.25O@SiO2 | Ni | 57 | Mg | 8 | SiO2 | 35 | None | CP-MSM | 550 | 2 | 500 | 1 | 2 | 50 | 350 | 1 | 1 |  | 0 | 44.5 | 0 | 0 | 4 | 82.941
1808 | Li Y, Lu G, Ma J. Highly active and stable nano NiO-MgO catalyst encapsulated by silica with a core-shell structure for CO2 methanation. RSC Adv 2014;4:17420–8. https://doi.org/10.1039/c3ra46569a. | 253 | Train | Ni0.75Mg0.25O@SiO2 | Ni | 57 | Mg | 8 | SiO2 | 35 | None | CP-MSM | 550 | 2 | 500 | 1 | 2 | 50 | 400 | 1 | 1 |  | 0 | 44.5 | 0 | 0 | 4 | 78.824
1809 | Li Y, Lu G, Ma J. Highly active and stable nano NiO-MgO catalyst encapsulated by silica with a core-shell structure for CO2 methanation. RSC Adv 2014;4:17420–8. https://doi.org/10.1039/c3ra46569a. | 253 | Train | Ni0.75Mg0.25O@SiO2 | Ni | 57 | Mg | 8 | SiO2 | 35 | None | CP-MSM | 550 | 2 | 500 | 1 | 2 | 50 | 450 | 1 | 1 |  | 0 | 44.5 | 0 | 0 | 4 | 73.235
1810 | Li Y, Lu G, Ma J. Highly active and stable nano NiO-MgO catalyst encapsulated by silica with a core-shell structure for CO2 methanation. RSC Adv 2014;4:17420–8. https://doi.org/10.1039/c3ra46569a. | 253 | Train | Ni0.75Mg0.25O@SiO2 | Ni | 57 | Mg | 8 | SiO2 | 35 | None | CP-MSM | 550 | 2 | 500 | 1 | 2 | 50 | 500 | 1 | 1 |  | 0 | 44.5 | 0 | 0 | 4 | 67.059
1811 | Li Y, Lu G, Ma J. Highly active and stable nano NiO-MgO catalyst encapsulated by silica with a core-shell structure for CO2 methanation. RSC Adv 2014;4:17420–8. https://doi.org/10.1039/c3ra46569a. | 254 | Train | Ni0.5Mg0.5O@SiO2 | Ni | 47 | Mg | 16 | SiO2 | 37 | None | CP-MSM | 550 | 2 | 500 | 1 | 2 | 50 | 200 | 1 | 1 |  | 0 | 44.5 | 0 | 0 | 4 | 0
1812 | Li Y, Lu G, Ma J. Highly active and stable nano NiO-MgO catalyst encapsulated by silica with a core-shell structure for CO2 methanation. RSC Adv 2014;4:17420–8. https://doi.org/10.1039/c3ra46569a. | 254 | Train | Ni0.5Mg0.5O@SiO2 | Ni | 47 | Mg | 16 | SiO2 | 37 | None | CP-MSM | 550 | 2 | 500 | 1 | 2 | 50 | 250 | 1 | 1 |  | 0 | 44.5 | 0 | 0 | 4 | 7.941
1813 | Li Y, Lu G, Ma J. Highly active and stable nano NiO-MgO catalyst encapsulated by silica with a core-shell structure for CO2 methanation. RSC Adv 2014;4:17420–8. https://doi.org/10.1039/c3ra46569a. | 254 | Train | Ni0.5Mg0.5O@SiO2 | Ni | 47 | Mg | 16 | SiO2 | 37 | None | CP-MSM | 550 | 2 | 500 | 1 | 2 | 50 | 300 | 1 | 1 |  | 0 | 44.5 | 0 | 0 | 4 | 40.588
1814 | Li Y, Lu G, Ma J. Highly active and stable nano NiO-MgO catalyst encapsulated by silica with a core-shell structure for CO2 methanation. RSC Adv 2014;4:17420–8. https://doi.org/10.1039/c3ra46569a. | 254 | Train | Ni0.5Mg0.5O@SiO2 | Ni | 47 | Mg | 16 | SiO2 | 37 | None | CP-MSM | 550 | 2 | 500 | 1 | 2 | 50 | 350 | 1 | 1 |  | 0 | 44.5 | 0 | 0 | 4 | 67.941
1815 | Li Y, Lu G, Ma J. Highly active and stable nano NiO-MgO catalyst encapsulated by silica with a core-shell structure for CO2 methanation. RSC Adv 2014;4:17420–8. https://doi.org/10.1039/c3ra46569a. | 254 | Train | Ni0.5Mg0.5O@SiO2 | Ni | 47 | Mg | 16 | SiO2 | 37 | None | CP-MSM | 550 | 2 | 500 | 1 | 2 | 50 | 400 | 1 | 1 |  | 0 | 44.5 | 0 | 0 | 4 | 75.588
1816 | Li Y, Lu G, Ma J. Highly active and stable nano NiO-MgO catalyst encapsulated by silica with a core-shell structure for CO2 methanation. RSC Adv 2014;4:17420–8. https://doi.org/10.1039/c3ra46569a. | 254 | Train | Ni0.5Mg0.5O@SiO2 | Ni | 47 | Mg | 16 | SiO2 | 37 | None | CP-MSM | 550 | 2 | 500 | 1 | 2 | 50 | 450 | 1 | 1 |  | 0 | 44.5 | 0 | 0 | 4 | 70.882
1817 | Li Y, Lu G, Ma J. Highly active and stable nano NiO-MgO catalyst encapsulated by silica with a core-shell structure for CO2 methanation. RSC Adv 2014;4:17420–8. https://doi.org/10.1039/c3ra46569a. | 254 | Train | Ni0.5Mg0.5O@SiO2 | Ni | 47 | Mg | 16 | SiO2 | 37 | None | CP-MSM | 550 | 2 | 500 | 1 | 2 | 50 | 500 | 1 | 1 |  | 0 | 44.5 | 0 | 0 | 4 | 64.118
1818 | Li Y, Lu G, Ma J. Highly active and stable nano NiO-MgO catalyst encapsulated by silica with a core-shell structure for CO2 methanation. RSC Adv 2014;4:17420–8. https://doi.org/10.1039/c3ra46569a. | 255 | Train | Ni0.25Mg0.75O@SiO2 | Ni | 26 | Mg | 34 | SiO2 | 40 | None | CP-MSM | 550 | 2 | 500 | 1 | 2 | 50 | 200 | 1 | 1 |  | 0 | 44.5 | 0 | 0 | 4 | 0
1819 | Li Y, Lu G, Ma J. Highly active and stable nano NiO-MgO catalyst encapsulated by silica with a core-shell structure for CO2 methanation. RSC Adv 2014;4:17420–8. https://doi.org/10.1039/c3ra46569a. | 255 | Train | Ni0.25Mg0.75O@SiO2 | Ni | 26 | Mg | 34 | SiO2 | 40 | None | CP-MSM | 550 | 2 | 500 | 1 | 2 | 50 | 250 | 1 | 1 |  | 0 | 44.5 | 0 | 0 | 4 | 0.588
1820 | Li Y, Lu G, Ma J. Highly active and stable nano NiO-MgO catalyst encapsulated by silica with a core-shell structure for CO2 methanation. RSC Adv 2014;4:17420–8. https://doi.org/10.1039/c3ra46569a. | 255 | Train | Ni0.25Mg0.75O@SiO2 | Ni | 26 | Mg | 34 | SiO2 | 40 | None | CP-MSM | 550 | 2 | 500 | 1 | 2 | 50 | 300 | 1 | 1 |  | 0 | 44.5 | 0 | 0 | 4 | 5.294
1821 | Li Y, Lu G, Ma J. Highly active and stable nano NiO-MgO catalyst encapsulated by silica with a core-shell structure for CO2 methanation. RSC Adv 2014;4:17420–8. https://doi.org/10.1039/c3ra46569a. | 255 | Train | Ni0.25Mg0.75O@SiO2 | Ni | 26 | Mg | 34 | SiO2 | 40 | None | CP-MSM | 550 | 2 | 500 | 1 | 2 | 50 | 350 | 1 | 1 |  | 0 | 44.5 | 0 | 0 | 4 | 17.941
1822 | Li Y, Lu G, Ma J. Highly active and stable nano NiO-MgO catalyst encapsulated by silica with a core-shell structure for CO2 methanation. RSC Adv 2014;4:17420–8. https://doi.org/10.1039/c3ra46569a. | 255 | Train | Ni0.25Mg0.75O@SiO2 | Ni | 26 | Mg | 34 | SiO2 | 40 | None | CP-MSM | 550 | 2 | 500 | 1 | 2 | 50 | 400 | 1 | 1 |  | 0 | 44.5 | 0 | 0 | 4 | 40
1823 | Li Y, Lu G, Ma J. Highly active and stable nano NiO-MgO catalyst encapsulated by silica with a core-shell structure for CO2 methanation. RSC Adv 2014;4:17420–8. https://doi.org/10.1039/c3ra46569a. | 255 | Train | Ni0.25Mg0.75O@SiO2 | Ni | 26 | Mg | 34 | SiO2 | 40 | None | CP-MSM | 550 | 2 | 500 | 1 | 2 | 50 | 450 | 1 | 1 |  | 0 | 44.5 | 0 | 0 | 4 | 56.765
1824 | Li Y, Lu G, Ma J. Highly active and stable nano NiO-MgO catalyst encapsulated by silica with a core-shell structure for CO2 methanation. RSC Adv 2014;4:17420–8. https://doi.org/10.1039/c3ra46569a. | 255 | Train | Ni0.25Mg0.75O@SiO2 | Ni | 26 | Mg | 34 | SiO2 | 40 | None | CP-MSM | 550 | 2 | 500 | 1 | 2 | 50 | 500 | 1 | 1 |  | 0 | 44.5 | 0 | 0 | 4 | 62.941
1825 | Li Y, Lu G, Ma J. Highly active and stable nano NiO-MgO catalyst encapsulated by silica with a core-shell structure for CO2 methanation. RSC Adv 2014;4:17420–8. https://doi.org/10.1039/c3ra46569a. | 256 | Train | MgO@SiO2 | Mg | 60 | None | 0 | SiO2 | 40 | None | CP-MSM | 550 | 2 | 500 | 1 | 2 | 50 | 200 | 1 | 1 |  | 0 | 44.5 | 0 | 0 | 4 | 0
1826 | Li Y, Lu G, Ma J. Highly active and stable nano NiO-MgO catalyst encapsulated by silica with a core-shell structure for CO2 methanation. RSC Adv 2014;4:17420–8. https://doi.org/10.1039/c3ra46569a. | 256 | Train | MgO@SiO2 | Mg | 60 | None | 0 | SiO2 | 40 | None | CP-MSM | 550 | 2 | 500 | 1 | 2 | 50 | 250 | 1 | 1 |  | 0 | 44.5 | 0 | 0 | 4 | 0
1827 | Li Y, Lu G, Ma J. Highly active and stable nano NiO-MgO catalyst encapsulated by silica with a core-shell structure for CO2 methanation. RSC Adv 2014;4:17420–8. https://doi.org/10.1039/c3ra46569a. | 256 | Train | MgO@SiO2 | Mg | 60 | None | 0 | SiO2 | 40 | None | CP-MSM | 550 | 2 | 500 | 1 | 2 | 50 | 300 | 1 | 1 |  | 0 | 44.5 | 0 | 0 | 4 | 0.882
1828 | Li Y, Lu G, Ma J. Highly active and stable nano NiO-MgO catalyst encapsulated by silica with a core-shell structure for CO2 methanation. RSC Adv 2014;4:17420–8. https://doi.org/10.1039/c3ra46569a. | 256 | Train | MgO@SiO2 | Mg | 60 | None | 0 | SiO2 | 40 | None | CP-MSM | 550 | 2 | 500 | 1 | 2 | 50 | 350 | 1 | 1 |  | 0 | 44.5 | 0 | 0 | 4 | 4.706
1829 | Li Y, Lu G, Ma J. Highly active and stable nano NiO-MgO catalyst encapsulated by silica with a core-shell structure for CO2 methanation. RSC Adv 2014;4:17420–8. https://doi.org/10.1039/c3ra46569a. | 256 | Train | MgO@SiO2 | Mg | 60 | None | 0 | SiO2 | 40 | None | CP-MSM | 550 | 2 | 500 | 1 | 2 | 50 | 400 | 1 | 1 |  | 0 | 44.5 | 0 | 0 | 4 | 12.059
1830 | Li Y, Lu G, Ma J. Highly active and stable nano NiO-MgO catalyst encapsulated by silica with a core-shell structure for CO2 methanation. RSC Adv 2014;4:17420–8. https://doi.org/10.1039/c3ra46569a. | 256 | Train | MgO@SiO2 | Mg | 60 | None | 0 | SiO2 | 40 | None | CP-MSM | 550 | 2 | 500 | 1 | 2 | 50 | 450 | 1 | 1 |  | 0 | 44.5 | 0 | 0 | 4 | 26.471
1831 | Li Y, Lu G, Ma J. Highly active and stable nano NiO-MgO catalyst encapsulated by silica with a core-shell structure for CO2 methanation. RSC Adv 2014;4:17420–8. https://doi.org/10.1039/c3ra46569a. | 256 | Train | MgO@SiO2 | Mg | 60 | None | 0 | SiO2 | 40 | None | CP-MSM | 550 | 2 | 500 | 1 | 2 | 50 | 500 | 1 | 1 |  | 0 | 44.5 | 0 | 0 | 4 | 41.765
1832 | Li Y, Lu G, Ma J. Highly active and stable nano NiO-MgO catalyst encapsulated by silica with a core-shell structure for CO2 methanation. RSC Adv 2014;4:17420–8. https://doi.org/10.1039/c3ra46569a. | 257 | Test | Ni0.8Mg0.2O@SiO2 | Ni | 59 | Mg | 6 | SiO2 | 35 | None | CP-MSM | 550 | 2 | 500 | 1 | 2 | 50 | 200 | 1 | 2 |  | 0 | 44.5 | 0 | 0 | 4 | 21.504
1833 | Li Y, Lu G, Ma J. Highly active and stable nano NiO-MgO catalyst encapsulated by silica with a core-shell structure for CO2 methanation. RSC Adv 2014;4:17420–8. https://doi.org/10.1039/c3ra46569a. | 257 | Test | Ni0.8Mg0.2O@SiO2 | Ni | 59 | Mg | 6 | SiO2 | 35 | None | CP-MSM | 550 | 2 | 500 | 1 | 2 | 50 | 250 | 1 | 2 |  | 0 | 44.5 | 0 | 0 | 4 | 77.76
1834 | Li Y, Lu G, Ma J. Highly active and stable nano NiO-MgO catalyst encapsulated by silica with a core-shell structure for CO2 methanation. RSC Adv 2014;4:17420–8. https://doi.org/10.1039/c3ra46569a. | 257 | Test | Ni0.8Mg0.2O@SiO2 | Ni | 59 | Mg | 6 | SiO2 | 35 | None | CP-MSM | 550 | 2 | 500 | 1 | 2 | 50 | 300 | 1 | 2 |  | 0 | 44.5 | 0 | 0 | 4 | 89.853
1835 | Li Y, Lu G, Ma J. Highly active and stable nano NiO-MgO catalyst encapsulated by silica with a core-shell structure for CO2 methanation. RSC Adv 2014;4:17420–8. https://doi.org/10.1039/c3ra46569a. | 257 | Test | Ni0.8Mg0.2O@SiO2 | Ni | 59 | Mg | 6 | SiO2 | 35 | None | CP-MSM | 550 | 2 | 500 | 1 | 2 | 50 | 350 | 1 | 2 |  | 0 | 44.5 | 0 | 0 | 4 | 87.224
1836 | Li Y, Lu G, Ma J. Highly active and stable nano NiO-MgO catalyst encapsulated by silica with a core-shell structure for CO2 methanation. RSC Adv 2014;4:17420–8. https://doi.org/10.1039/c3ra46569a. | 257 | Test | Ni0.8Mg0.2O@SiO2 | Ni | 59 | Mg | 6 | SiO2 | 35 | None | CP-MSM | 550 | 2 | 500 | 1 | 2 | 50 | 400 | 1 | 2 |  | 0 | 44.5 | 0 | 0 | 4 | 80.389
1837 | Li Y, Lu G, Ma J. Highly active and stable nano NiO-MgO catalyst encapsulated by silica with a core-shell structure for CO2 methanation. RSC Adv 2014;4:17420–8. https://doi.org/10.1039/c3ra46569a. | 257 | Test | Ni0.8Mg0.2O@SiO2 | Ni | 59 | Mg | 6 | SiO2 | 35 | None | CP-MSM | 550 | 2 | 500 | 1 | 2 | 50 | 450 | 1 | 2 |  | 0 | 44.5 | 0 | 0 | 4 | 71.714
1838 | Li Y, Lu G, Ma J. Highly active and stable nano NiO-MgO catalyst encapsulated by silica with a core-shell structure for CO2 methanation. RSC Adv 2014;4:17420–8. https://doi.org/10.1039/c3ra46569a. | 257 | Test | Ni0.8Mg0.2O@SiO2 | Ni | 59 | Mg | 6 | SiO2 | 35 | None | CP-MSM | 550 | 2 | 500 | 1 | 2 | 50 | 500 | 1 | 2 |  | 0 | 44.5 | 0 | 0 | 4 | 62.776
1839 | Li Y, Lu G, Ma J. Highly active and stable nano NiO-MgO catalyst encapsulated by silica with a core-shell structure for CO2 methanation. RSC Adv 2014;4:17420–8. https://doi.org/10.1039/c3ra46569a. | 258 | Train | Ni0.8Mg0.2O@SiO2 | Ni | 59 | Mg | 6 | SiO2 | 35 | None | CP-MSM | 550 | 2 | 500 | 1 | 2 | 50 | 200 | 1 | 0.67 |  | 0 | 44.5 | 0 | 0 | 4 | 7.045
1840 | Li Y, Lu G, Ma J. Highly active and stable nano NiO-MgO catalyst encapsulated by silica with a core-shell structure for CO2 methanation. RSC Adv 2014;4:17420–8. https://doi.org/10.1039/c3ra46569a. | 258 | Train | Ni0.8Mg0.2O@SiO2 | Ni | 59 | Mg | 6 | SiO2 | 35 | None | CP-MSM | 550 | 2 | 500 | 1 | 2 | 50 | 250 | 1 | 0.67 |  | 0 | 44.5 | 0 | 0 | 4 | 61.199
1841 | Li Y, Lu G, Ma J. Highly active and stable nano NiO-MgO catalyst encapsulated by silica with a core-shell structure for CO2 methanation. RSC Adv 2014;4:17420–8. https://doi.org/10.1039/c3ra46569a. | 258 | Train | Ni0.8Mg0.2O@SiO2 | Ni | 59 | Mg | 6 | SiO2 | 35 | None | CP-MSM | 550 | 2 | 500 | 1 | 2 | 50 | 300 | 1 | 0.67 |  | 0 | 44.5 | 0 | 0 | 4 | 79.6
1842 | Li Y, Lu G, Ma J. Highly active and stable nano NiO-MgO catalyst encapsulated by silica with a core-shell structure for CO2 methanation. RSC Adv 2014;4:17420–8. https://doi.org/10.1039/c3ra46569a. | 258 | Train | Ni0.8Mg0.2O@SiO2 | Ni | 59 | Mg | 6 | SiO2 | 35 | None | CP-MSM | 550 | 2 | 500 | 1 | 2 | 50 | 350 | 1 | 0.67 |  | 0 | 44.5 | 0 | 0 | 4 | 81.703
1843 | Li Y, Lu G, Ma J. Highly active and stable nano NiO-MgO catalyst encapsulated by silica with a core-shell structure for CO2 methanation. RSC Adv 2014;4:17420–8. https://doi.org/10.1039/c3ra46569a. | 258 | Train | Ni0.8Mg0.2O@SiO2 | Ni | 59 | Mg | 6 | SiO2 | 35 | None | CP-MSM | 550 | 2 | 500 | 1 | 2 | 50 | 400 | 1 | 0.67 |  | 0 | 44.5 | 0 | 0 | 4 | 77.234
1844 | Li Y, Lu G, Ma J. Highly active and stable nano NiO-MgO catalyst encapsulated by silica with a core-shell structure for CO2 methanation. RSC Adv 2014;4:17420–8. https://doi.org/10.1039/c3ra46569a. | 258 | Train | Ni0.8Mg0.2O@SiO2 | Ni | 59 | Mg | 6 | SiO2 | 35 | None | CP-MSM | 550 | 2 | 500 | 1 | 2 | 50 | 450 | 1 | 0.67 |  | 0 | 44.5 | 0 | 0 | 4 | 69.348
1845 | Li Y, Lu G, Ma J. Highly active and stable nano NiO-MgO catalyst encapsulated by silica with a core-shell structure for CO2 methanation. RSC Adv 2014;4:17420–8. https://doi.org/10.1039/c3ra46569a. | 258 | Train | Ni0.8Mg0.2O@SiO2 | Ni | 59 | Mg | 6 | SiO2 | 35 | None | CP-MSM | 550 | 2 | 500 | 1 | 2 | 50 | 500 | 1 | 0.67 |  | 0 | 44.5 | 0 | 0 | 4 | 60.41
1846 | Li Y, Lu G, Ma J. Highly active and stable nano NiO-MgO catalyst encapsulated by silica with a core-shell structure for CO2 methanation. RSC Adv 2014;4:17420–8. https://doi.org/10.1039/c3ra46569a. | 259 | Train | Ni/SiO2 | Ni | 60 | None | 0 | SiO2 | 40 | None | WI | 400 | 2 | 500 | 1 | 2 | 50 | 200 | 1 | 1 |  | 0 | 44.5 | 0 | 0 | 4 | 9.146
1847 | Li Y, Lu G, Ma J. Highly active and stable nano NiO-MgO catalyst encapsulated by silica with a core-shell structure for CO2 methanation. RSC Adv 2014;4:17420–8. https://doi.org/10.1039/c3ra46569a. | 259 | Train | Ni/SiO2 | Ni | 60 | None | 0 | SiO2 | 40 | None | WI | 400 | 2 | 500 | 1 | 2 | 50 | 250 | 1 | 1 |  | 0 | 44.5 | 0 | 0 | 4 | 21.206
1848 | Li Y, Lu G, Ma J. Highly active and stable nano NiO-MgO catalyst encapsulated by silica with a core-shell structure for CO2 methanation. RSC Adv 2014;4:17420–8. https://doi.org/10.1039/c3ra46569a. | 259 | Train | Ni/SiO2 | Ni | 60 | None | 0 | SiO2 | 40 | None | WI | 400 | 2 | 500 | 1 | 2 | 50 | 300 | 1 | 1 |  | 0 | 44.5 | 0 | 0 | 4 | 37.487
1849 | Li Y, Lu G, Ma J. Highly active and stable nano NiO-MgO catalyst encapsulated by silica with a core-shell structure for CO2 methanation. RSC Adv 2014;4:17420–8. https://doi.org/10.1039/c3ra46569a. | 259 | Train | Ni/SiO2 | Ni | 60 | None | 0 | SiO2 | 40 | None | WI | 400 | 2 | 500 | 1 | 2 | 50 | 350 | 1 | 1 |  | 0 | 44.5 | 0 | 0 | 4 | 61.307
1850 | Li Y, Lu G, Ma J. Highly active and stable nano NiO-MgO catalyst encapsulated by silica with a core-shell structure for CO2 methanation. RSC Adv 2014;4:17420–8. https://doi.org/10.1039/c3ra46569a. | 259 | Train | Ni/SiO2 | Ni | 60 | None | 0 | SiO2 | 40 | None | WI | 400 | 2 | 500 | 1 | 2 | 50 | 400 | 1 | 1 |  | 0 | 44.5 | 0 | 0 | 4 | 69.749
1851 | Li Y, Lu G, Ma J. Highly active and stable nano NiO-MgO catalyst encapsulated by silica with a core-shell structure for CO2 methanation. RSC Adv 2014;4:17420–8. https://doi.org/10.1039/c3ra46569a. | 259 | Train | Ni/SiO2 | Ni | 60 | None | 0 | SiO2 | 40 | None | WI | 400 | 2 | 500 | 1 | 2 | 50 | 450 | 1 | 1 |  | 0 | 44.5 | 0 | 0 | 4 | 67.94
1852 | Li Y, Lu G, Ma J. Highly active and stable nano NiO-MgO catalyst encapsulated by silica with a core-shell structure for CO2 methanation. RSC Adv 2014;4:17420–8. https://doi.org/10.1039/c3ra46569a. | 259 | Train | Ni/SiO2 | Ni | 60 | None | 0 | SiO2 | 40 | None | WI | 400 | 2 | 500 | 1 | 2 | 50 | 500 | 1 | 1 |  | 0 | 44.5 | 0 | 0 | 4 | 64.02
1853 | Rahmani S, Rezaei M, Meshkani F. Preparation of highly active nickel catalysts supported on mesoporous nanocrystalline γ-Al2O3 for CO2 methanation. J Ind Eng Chem 2014;20:1346–52. https://doi.org/10.1016/j.jiec.2013.07.017. | 260 | Train | Ni/Al2O3 | Ni | 10 | None | 0 | Al2O3 | 90 | None | WI | 450 | 3 | 450 | 1 | 2 | 100 | 200 | 1 | 6.67 | 10 | 0 | 0 | 0 | 0 | 3.5 | 1.57
1854 | Rahmani S, Rezaei M, Meshkani F. Preparation of highly active nickel catalysts supported on mesoporous nanocrystalline γ-Al2O3 for CO2 methanation. J Ind Eng Chem 2014;20:1346–52. https://doi.org/10.1016/j.jiec.2013.07.017. | 260 | Train | Ni/Al2O3 | Ni | 10 | None | 0 | Al2O3 | 90 | None | WI | 450 | 3 | 450 | 1 | 2 | 100 | 250 | 1 | 6.67 | 10 | 0 | 0 | 0 | 0 | 3.5 | 6.278
1855 | Rahmani S, Rezaei M, Meshkani F. Preparation of highly active nickel catalysts supported on mesoporous nanocrystalline γ-Al2O3 for CO2 methanation. J Ind Eng Chem 2014;20:1346–52. https://doi.org/10.1016/j.jiec.2013.07.017. | 260 | Train | Ni/Al2O3 | Ni | 10 | None | 0 | Al2O3 | 90 | None | WI | 450 | 3 | 450 | 1 | 2 | 100 | 300 | 1 | 6.67 | 10 | 0 | 0 | 0 | 0 | 3.5 | 43.722
1856 | Rahmani S, Rezaei M, Meshkani F. Preparation of highly active nickel catalysts supported on mesoporous nanocrystalline γ-Al2O3 for CO2 methanation. J Ind Eng Chem 2014;20:1346–52. https://doi.org/10.1016/j.jiec.2013.07.017. | 260 | Train | Ni/Al2O3 | Ni | 10 | None | 0 | Al2O3 | 90 | None | WI | 450 | 3 | 450 | 1 | 2 | 100 | 350 | 1 | 6.67 | 10 | 0 | 0 | 0 | 0 | 3.5 | 69.507
1857 | Rahmani S, Rezaei M, Meshkani F. Preparation of highly active nickel catalysts supported on mesoporous nanocrystalline γ-Al2O3 for CO2 methanation. J Ind Eng Chem 2014;20:1346–52. https://doi.org/10.1016/j.jiec.2013.07.017. | 260 | Train | Ni/Al2O3 | Ni | 10 | None | 0 | Al2O3 | 90 | None | WI | 450 | 3 | 450 | 1 | 2 | 100 | 400 | 1 | 6.67 | 10 | 0 | 0 | 0 | 0 | 3.5 | 68.834
1858 | Rahmani S, Rezaei M, Meshkani F. Preparation of highly active nickel catalysts supported on mesoporous nanocrystalline γ-Al2O3 for CO2 methanation. J Ind Eng Chem 2014;20:1346–52. https://doi.org/10.1016/j.jiec.2013.07.017. | 260 | Train | Ni/Al2O3 | Ni | 10 | None | 0 | Al2O3 | 90 | None | WI | 450 | 3 | 450 | 1 | 2 | 100 | 450 | 1 | 6.67 | 10 | 0 | 0 | 0 | 0 | 3.5 | 66.143
1859 | Rahmani S, Rezaei M, Meshkani F. Preparation of highly active nickel catalysts supported on mesoporous nanocrystalline γ-Al2O3 for CO2 methanation. J Ind Eng Chem 2014;20:1346–52. https://doi.org/10.1016/j.jiec.2013.07.017. | 260 | Train | Ni/Al2O3 | Ni | 10 | None | 0 | Al2O3 | 90 | None | WI | 450 | 3 | 450 | 1 | 2 | 100 | 500 | 1 | 6.67 | 10 | 0 | 0 | 0 | 0 | 3.5 | 64.798
1860 | Rahmani S, Rezaei M, Meshkani F. Preparation of highly active nickel catalysts supported on mesoporous nanocrystalline γ-Al2O3 for CO2 methanation. J Ind Eng Chem 2014;20:1346–52. https://doi.org/10.1016/j.jiec.2013.07.017. | 261 | Test | Ni/Al2O3 | Ni | 15 | None | 0 | Al2O3 | 85 | None | WI | 450 | 3 | 450 | 1 | 2 | 100 | 200 | 1 | 6.67 | 10 | 0 | 0 | 0 | 0 | 3.5 | 3.363
1861 | Rahmani S, Rezaei M, Meshkani F. Preparation of highly active nickel catalysts supported on mesoporous nanocrystalline γ-Al2O3 for CO2 methanation. J Ind Eng Chem 2014;20:1346–52. https://doi.org/10.1016/j.jiec.2013.07.017. | 261 | Test | Ni/Al2O3 | Ni | 15 | None | 0 | Al2O3 | 85 | None | WI | 450 | 3 | 450 | 1 | 2 | 100 | 250 | 1 | 6.67 | 10 | 0 | 0 | 0 | 0 | 3.5 | 10.762
1862 | Rahmani S, Rezaei M, Meshkani F. Preparation of highly active nickel catalysts supported on mesoporous nanocrystalline γ-Al2O3 for CO2 methanation. J Ind Eng Chem 2014;20:1346–52. https://doi.org/10.1016/j.jiec.2013.07.017. | 261 | Test | Ni/Al2O3 | Ni | 15 | None | 0 | Al2O3 | 85 | None | WI | 450 | 3 | 450 | 1 | 2 | 100 | 300 | 1 | 6.67 | 10 | 0 | 0 | 0 | 0 | 3.5 | 46.861
1863 | Rahmani S, Rezaei M, Meshkani F. Preparation of highly active nickel catalysts supported on mesoporous nanocrystalline γ-Al2O3 for CO2 methanation. J Ind Eng Chem 2014;20:1346–52. https://doi.org/10.1016/j.jiec.2013.07.017. | 261 | Test | Ni/Al2O3 | Ni | 15 | None | 0 | Al2O3 | 85 | None | WI | 450 | 3 | 450 | 1 | 2 | 100 | 350 | 1 | 6.67 | 10 | 0 | 0 | 0 | 0 | 3.5 | 71.3
1864 | Rahmani S, Rezaei M, Meshkani F. Preparation of highly active nickel catalysts supported on mesoporous nanocrystalline γ-Al2O3 for CO2 methanation. J Ind Eng Chem 2014;20:1346–52. https://doi.org/10.1016/j.jiec.2013.07.017. | 261 | Test | Ni/Al2O3 | Ni | 15 | None | 0 | Al2O3 | 85 | None | WI | 450 | 3 | 450 | 1 | 2 | 100 | 400 | 1 | 6.67 | 10 | 0 | 0 | 0 | 0 | 3.5 | 71.749
1865 | Rahmani S, Rezaei M, Meshkani F. Preparation of highly active nickel catalysts supported on mesoporous nanocrystalline γ-Al2O3 for CO2 methanation. J Ind Eng Chem 2014;20:1346–52. https://doi.org/10.1016/j.jiec.2013.07.017. | 261 | Test | Ni/Al2O3 | Ni | 15 | None | 0 | Al2O3 | 85 | None | WI | 450 | 3 | 450 | 1 | 2 | 100 | 450 | 1 | 6.67 | 10 | 0 | 0 | 0 | 0 | 3.5 | 68.834
1866 | Rahmani S, Rezaei M, Meshkani F. Preparation of highly active nickel catalysts supported on mesoporous nanocrystalline γ-Al2O3 for CO2 methanation. J Ind Eng Chem 2014;20:1346–52. https://doi.org/10.1016/j.jiec.2013.07.017. | 261 | Test | Ni/Al2O3 | Ni | 15 | None | 0 | Al2O3 | 85 | None | WI | 450 | 3 | 450 | 1 | 2 | 100 | 500 | 1 | 6.67 | 10 | 0 | 0 | 0 | 0 | 3.5 | 65.471
1867 | Rahmani S, Rezaei M, Meshkani F. Preparation of highly active nickel catalysts supported on mesoporous nanocrystalline γ-Al2O3 for CO2 methanation. J Ind Eng Chem 2014;20:1346–52. https://doi.org/10.1016/j.jiec.2013.07.017. | 262 | Train | Ni/Al2O3 | Ni | 20 | None | 0 | Al2O3 | 80 | None | WI | 450 | 3 | 450 | 1 | 2 | 100 | 200 | 1 | 6.67 | 10 | 0 | 0 | 0 | 0 | 3.5 | 7.623
1868 | Rahmani S, Rezaei M, Meshkani F. Preparation of highly active nickel catalysts supported on mesoporous nanocrystalline γ-Al2O3 for CO2 methanation. J Ind Eng Chem 2014;20:1346–52. https://doi.org/10.1016/j.jiec.2013.07.017. | 262 | Train | Ni/Al2O3 | Ni | 20 | None | 0 | Al2O3 | 80 | None | WI | 450 | 3 | 450 | 1 | 2 | 100 | 250 | 1 | 6.67 | 10 | 0 | 0 | 0 | 0 | 3.5 | 42.377
1869 | Rahmani S, Rezaei M, Meshkani F. Preparation of highly active nickel catalysts supported on mesoporous nanocrystalline γ-Al2O3 for CO2 methanation. J Ind Eng Chem 2014;20:1346–52. https://doi.org/10.1016/j.jiec.2013.07.017. | 262 | Train | Ni/Al2O3 | Ni | 20 | None | 0 | Al2O3 | 80 | None | WI | 450 | 3 | 450 | 1 | 2 | 100 | 300 | 1 | 6.67 | 10 | 0 | 0 | 0 | 0 | 3.5 | 73.991
1870 | Rahmani S, Rezaei M, Meshkani F. Preparation of highly active nickel catalysts supported on mesoporous nanocrystalline γ-Al2O3 for CO2 methanation. J Ind Eng Chem 2014;20:1346–52. https://doi.org/10.1016/j.jiec.2013.07.017. | 262 | Train | Ni/Al2O3 | Ni | 20 | None | 0 | Al2O3 | 80 | None | WI | 450 | 3 | 450 | 1 | 2 | 100 | 350 | 1 | 6.67 | 10 | 0 | 0 | 0 | 0 | 3.5 | 77.354
1871 | Rahmani S, Rezaei M, Meshkani F. Preparation of highly active nickel catalysts supported on mesoporous nanocrystalline γ-Al2O3 for CO2 methanation. J Ind Eng Chem 2014;20:1346–52. https://doi.org/10.1016/j.jiec.2013.07.017. | 262 | Train | Ni/Al2O3 | Ni | 20 | None | 0 | Al2O3 | 80 | None | WI | 450 | 3 | 450 | 1 | 2 | 100 | 400 | 1 | 6.67 | 10 | 0 | 0 | 0 | 0 | 3.5 | 72.646
1872 | Rahmani S, Rezaei M, Meshkani F. Preparation of highly active nickel catalysts supported on mesoporous nanocrystalline γ-Al2O3 for CO2 methanation. J Ind Eng Chem 2014;20:1346–52. https://doi.org/10.1016/j.jiec.2013.07.017. | 262 | Train | Ni/Al2O3 | Ni | 20 | None | 0 | Al2O3 | 80 | None | WI | 450 | 3 | 450 | 1 | 2 | 100 | 450 | 1 | 6.67 | 10 | 0 | 0 | 0 | 0 | 3.5 | 69.731
1873 | Rahmani S, Rezaei M, Meshkani F. Preparation of highly active nickel catalysts supported on mesoporous nanocrystalline γ-Al2O3 for CO2 methanation. J Ind Eng Chem 2014;20:1346–52. https://doi.org/10.1016/j.jiec.2013.07.017. | 262 | Train | Ni/Al2O3 | Ni | 20 | None | 0 | Al2O3 | 80 | None | WI | 450 | 3 | 450 | 1 | 2 | 100 | 500 | 1 | 6.67 | 10 | 0 | 0 | 0 | 0 | 3.5 | 65.695
1874 | Rahmani S, Rezaei M, Meshkani F. Preparation of highly active nickel catalysts supported on mesoporous nanocrystalline γ-Al2O3 for CO2 methanation. J Ind Eng Chem 2014;20:1346–52. https://doi.org/10.1016/j.jiec.2013.07.017. | 263 | Test | Ni/Al2O3 | Ni | 25 | None | 0 | Al2O3 | 75 | None | WI | 450 | 3 | 450 | 1 | 2 | 100 | 200 | 1 | 6.67 | 10 | 0 | 0 | 0 | 0 | 3.5 | 2.466
1875 | Rahmani S, Rezaei M, Meshkani F. Preparation of highly active nickel catalysts supported on mesoporous nanocrystalline γ-Al2O3 for CO2 methanation. J Ind Eng Chem 2014;20:1346–52. https://doi.org/10.1016/j.jiec.2013.07.017. | 263 | Test | Ni/Al2O3 | Ni | 25 | None | 0 | Al2O3 | 75 | None | WI | 450 | 3 | 450 | 1 | 2 | 100 | 250 | 1 | 6.67 | 10 | 0 | 0 | 0 | 0 | 3.5 | 17.265
1876 | Rahmani S, Rezaei M, Meshkani F. Preparation of highly active nickel catalysts supported on mesoporous nanocrystalline γ-Al2O3 for CO2 methanation. J Ind Eng Chem 2014;20:1346–52. https://doi.org/10.1016/j.jiec.2013.07.017. | 263 | Test | Ni/Al2O3 | Ni | 25 | None | 0 | Al2O3 | 75 | None | WI | 450 | 3 | 450 | 1 | 2 | 100 | 300 | 1 | 6.67 | 10 | 0 | 0 | 0 | 0 | 3.5 | 64.574
1877 | Rahmani S, Rezaei M, Meshkani F. Preparation of highly active nickel catalysts supported on mesoporous nanocrystalline γ-Al2O3 for CO2 methanation. J Ind Eng Chem 2014;20:1346–52. https://doi.org/10.1016/j.jiec.2013.07.017. | 263 | Test | Ni/Al2O3 | Ni | 25 | None | 0 | Al2O3 | 75 | None | WI | 450 | 3 | 450 | 1 | 2 | 100 | 350 | 1 | 6.67 | 10 | 0 | 0 | 0 | 0 | 3.5 | 74.888
1878 | Rahmani S, Rezaei M, Meshkani F. Preparation of highly active nickel catalysts supported on mesoporous nanocrystalline γ-Al2O3 for CO2 methanation. J Ind Eng Chem 2014;20:1346–52. https://doi.org/10.1016/j.jiec.2013.07.017. | 263 | Test | Ni/Al2O3 | Ni | 25 | None | 0 | Al2O3 | 75 | None | WI | 450 | 3 | 450 | 1 | 2 | 100 | 400 | 1 | 6.67 | 10 | 0 | 0 | 0 | 0 | 3.5 | 73.991
1879 | Rahmani S, Rezaei M, Meshkani F. Preparation of highly active nickel catalysts supported on mesoporous nanocrystalline γ-Al2O3 for CO2 methanation. J Ind Eng Chem 2014;20:1346–52. https://doi.org/10.1016/j.jiec.2013.07.017. | 263 | Test | Ni/Al2O3 | Ni | 25 | None | 0 | Al2O3 | 75 | None | WI | 450 | 3 | 450 | 1 | 2 | 100 | 450 | 1 | 6.67 | 10 | 0 | 0 | 0 | 0 | 3.5 | 70.628
1880 | Rahmani S, Rezaei M, Meshkani F. Preparation of highly active nickel catalysts supported on mesoporous nanocrystalline γ-Al2O3 for CO2 methanation. J Ind Eng Chem 2014;20:1346–52. https://doi.org/10.1016/j.jiec.2013.07.017. | 263 | Test | Ni/Al2O3 | Ni | 25 | None | 0 | Al2O3 | 75 | None | WI | 450 | 3 | 450 | 1 | 2 | 100 | 500 | 1 | 6.67 | 10 | 0 | 0 | 0 | 0 | 3.5 | 66.143
1881 | Rahmani S, Rezaei M, Meshkani F. Preparation of highly active nickel catalysts supported on mesoporous nanocrystalline γ-Al2O3 for CO2 methanation. J Ind Eng Chem 2014;20:1346–52. https://doi.org/10.1016/j.jiec.2013.07.017. | 264 | Test | Ni/Al2O3 | Ni | 20 | None | 0 | Al2O3 | 80 | None | WI | 550 | 3 | 450 | 1 | 2 | 100 | 200 | 1 | 6.67 | 10 | 0 | 0 | 0 | 0 | 3.5 | 9.234
1882 | Rahmani S, Rezaei M, Meshkani F. Preparation of highly active nickel catalysts supported on mesoporous nanocrystalline γ-Al2O3 for CO2 methanation. J Ind Eng Chem 2014;20:1346–52. https://doi.org/10.1016/j.jiec.2013.07.017. | 264 | Test | Ni/Al2O3 | Ni | 20 | None | 0 | Al2O3 | 80 | None | WI | 550 | 3 | 450 | 1 | 2 | 100 | 250 | 1 | 6.67 | 10 | 0 | 0 | 0 | 0 | 3.5 | 12.838
1883 | Rahmani S, Rezaei M, Meshkani F. Preparation of highly active nickel catalysts supported on mesoporous nanocrystalline γ-Al2O3 for CO2 methanation. J Ind Eng Chem 2014;20:1346–52. https://doi.org/10.1016/j.jiec.2013.07.017. | 264 | Test | Ni/Al2O3 | Ni | 20 | None | 0 | Al2O3 | 80 | None | WI | 550 | 3 | 450 | 1 | 2 | 100 | 300 | 1 | 6.67 | 10 | 0 | 0 | 0 | 0 | 3.5 | 28.153
1884 | Rahmani S, Rezaei M, Meshkani F. Preparation of highly active nickel catalysts supported on mesoporous nanocrystalline γ-Al2O3 for CO2 methanation. J Ind Eng Chem 2014;20:1346–52. https://doi.org/10.1016/j.jiec.2013.07.017. | 264 | Test | Ni/Al2O3 | Ni | 20 | None | 0 | Al2O3 | 80 | None | WI | 550 | 3 | 450 | 1 | 2 | 100 | 350 | 1 | 6.67 | 10 | 0 | 0 | 0 | 0 | 3.5 | 59.91
1885 | Rahmani S, Rezaei M, Meshkani F. Preparation of highly active nickel catalysts supported on mesoporous nanocrystalline γ-Al2O3 for CO2 methanation. J Ind Eng Chem 2014;20:1346–52. https://doi.org/10.1016/j.jiec.2013.07.017. | 264 | Test | Ni/Al2O3 | Ni | 20 | None | 0 | Al2O3 | 80 | None | WI | 550 | 3 | 450 | 1 | 2 | 100 | 400 | 1 | 6.67 | 10 | 0 | 0 | 0 | 0 | 3.5 | 71.396
1886 | Rahmani S, Rezaei M, Meshkani F. Preparation of highly active nickel catalysts supported on mesoporous nanocrystalline γ-Al2O3 for CO2 methanation. J Ind Eng Chem 2014;20:1346–52. https://doi.org/10.1016/j.jiec.2013.07.017. | 264 | Test | Ni/Al2O3 | Ni | 20 | None | 0 | Al2O3 | 80 | None | WI | 550 | 3 | 450 | 1 | 2 | 100 | 450 | 1 | 6.67 | 10 | 0 | 0 | 0 | 0 | 3.5 | 69.369
1887 | Rahmani S, Rezaei M, Meshkani F. Preparation of highly active nickel catalysts supported on mesoporous nanocrystalline γ-Al2O3 for CO2 methanation. J Ind Eng Chem 2014;20:1346–52. https://doi.org/10.1016/j.jiec.2013.07.017. | 264 | Test | Ni/Al2O3 | Ni | 20 | None | 0 | Al2O3 | 80 | None | WI | 550 | 3 | 450 | 1 | 2 | 100 | 500 | 1 | 6.67 | 10 | 0 | 0 | 0 | 0 | 3.5 | 67.342
1888 | Rahmani S, Rezaei M, Meshkani F. Preparation of highly active nickel catalysts supported on mesoporous nanocrystalline γ-Al2O3 for CO2 methanation. J Ind Eng Chem 2014;20:1346–52. https://doi.org/10.1016/j.jiec.2013.07.017. | 265 | Train | Ni/Al2O3 | Ni | 20 | None | 0 | Al2O3 | 80 | None | WI | 650 | 3 | 450 | 1 | 2 | 100 | 200 | 1 | 6.67 | 10 | 0 | 0 | 0 | 0 | 3.5 | 9.234
1889 | Rahmani S, Rezaei M, Meshkani F. Preparation of highly active nickel catalysts supported on mesoporous nanocrystalline γ-Al2O3 for CO2 methanation. J Ind Eng Chem 2014;20:1346–52. https://doi.org/10.1016/j.jiec.2013.07.017. | 265 | Train | Ni/Al2O3 | Ni | 20 | None | 0 | Al2O3 | 80 | None | WI | 650 | 3 | 450 | 1 | 2 | 100 | 250 | 1 | 6.67 | 10 | 0 | 0 | 0 | 0 | 3.5 | 9.234
1890 | Rahmani S, Rezaei M, Meshkani F. Preparation of highly active nickel catalysts supported on mesoporous nanocrystalline γ-Al2O3 for CO2 methanation. J Ind Eng Chem 2014;20:1346–52. https://doi.org/10.1016/j.jiec.2013.07.017. | 265 | Train | Ni/Al2O3 | Ni | 20 | None | 0 | Al2O3 | 80 | None | WI | 650 | 3 | 450 | 1 | 2 | 100 | 300 | 1 | 6.67 | 10 | 0 | 0 | 0 | 0 | 3.5 | 9.009
1891 | Rahmani S, Rezaei M, Meshkani F. Preparation of highly active nickel catalysts supported on mesoporous nanocrystalline γ-Al2O3 for CO2 methanation. J Ind Eng Chem 2014;20:1346–52. https://doi.org/10.1016/j.jiec.2013.07.017. | 265 | Train | Ni/Al2O3 | Ni | 20 | None | 0 | Al2O3 | 80 | None | WI | 650 | 3 | 450 | 1 | 2 | 100 | 350 | 1 | 6.67 | 10 | 0 | 0 | 0 | 0 | 3.5 | 16.892
1892 | Rahmani S, Rezaei M, Meshkani F. Preparation of highly active nickel catalysts supported on mesoporous nanocrystalline γ-Al2O3 for CO2 methanation. J Ind Eng Chem 2014;20:1346–52. https://doi.org/10.1016/j.jiec.2013.07.017. | 265 | Train | Ni/Al2O3 | Ni | 20 | None | 0 | Al2O3 | 80 | None | WI | 650 | 3 | 450 | 1 | 2 | 100 | 400 | 1 | 6.67 | 10 | 0 | 0 | 0 | 0 | 3.5 | 28.153
1893 | Rahmani S, Rezaei M, Meshkani F. Preparation of highly active nickel catalysts supported on mesoporous nanocrystalline γ-Al2O3 for CO2 methanation. J Ind Eng Chem 2014;20:1346–52. https://doi.org/10.1016/j.jiec.2013.07.017. | 265 | Train | Ni/Al2O3 | Ni | 20 | None | 0 | Al2O3 | 80 | None | WI | 650 | 3 | 450 | 1 | 2 | 100 | 450 | 1 | 6.67 | 10 | 0 | 0 | 0 | 0 | 3.5 | 49.324
1894 | Rahmani S, Rezaei M, Meshkani F. Preparation of highly active nickel catalysts supported on mesoporous nanocrystalline γ-Al2O3 for CO2 methanation. J Ind Eng Chem 2014;20:1346–52. https://doi.org/10.1016/j.jiec.2013.07.017. | 265 | Train | Ni/Al2O3 | Ni | 20 | None | 0 | Al2O3 | 80 | None | WI | 650 | 3 | 450 | 1 | 2 | 100 | 500 | 1 | 6.67 | 10 | 0 | 0 | 0 | 0 | 3.5 | 62.613
1895 | Rahmani S, Rezaei M, Meshkani F. Preparation of highly active nickel catalysts supported on mesoporous nanocrystalline γ-Al2O3 for CO2 methanation. J Ind Eng Chem 2014;20:1346–52. https://doi.org/10.1016/j.jiec.2013.07.017. | 266 | Train | Ni/Al2O3 | Ni | 20 | None | 0 | Al2O3 | 80 | None | WI | 450 | 3 | 450 | 1 | 2 | 100 | 350 | 1 | 10 | 10 | 0 | 0 | 0 | 0 | 3.5 | 83.656
1896 | Rahmani S, Rezaei M, Meshkani F. Preparation of highly active nickel catalysts supported on mesoporous nanocrystalline γ-Al2O3 for CO2 methanation. J Ind Eng Chem 2014;20:1346–52. https://doi.org/10.1016/j.jiec.2013.07.017. | 266 | Train | Ni/Al2O3 | Ni | 20 | None | 0 | Al2O3 | 80 | None | WI | 450 | 3 | 450 | 1 | 2 | 100 | 350 | 1 | 5 | 10 | 0 | 0 | 0 | 0 | 3.5 | 71.308
1897 | Rahmani S, Rezaei M, Meshkani F. Preparation of highly active nickel catalysts supported on mesoporous nanocrystalline γ-Al2O3 for CO2 methanation. J Ind Eng Chem 2014;20:1346–52. https://doi.org/10.1016/j.jiec.2013.07.017. | 266 | Train | Ni/Al2O3 | Ni | 20 | None | 0 | Al2O3 | 80 | None | WI | 450 | 3 | 450 | 1 | 2 | 100 | 350 | 1 | 4 | 10 | 0 | 0 | 0 | 0 | 3.5 | 70.581
1898 | Rahmani S, Rezaei M, Meshkani F. Preparation of highly active nickel catalysts supported on mesoporous nanocrystalline γ-Al2O3 for CO2 methanation. J Ind Eng Chem 2014;20:1346–52. https://doi.org/10.1016/j.jiec.2013.07.017. | 266 | Train | Ni/Al2O3 | Ni | 20 | None | 0 | Al2O3 | 80 | None | WI | 450 | 3 | 450 | 1 | 2 | 100 | 350 | 1 | 3.33 | 10 | 0 | 0 | 0 | 0 | 3.5 | 69.007
1899 | Lu X, Gu F, Liu Q, Gao J, Liu Y, Li H, et al. VOx promoted Ni catalysts supported on the modified bentonite for CO and CO2 methanation. Fuel Process Technol 2015;135:34–46. https://doi.org/10.1016/j.fuproc.2014.10.009. | 267 | Train | Ni/B | Ni | 20 | None | 0 | B | 80 | None | CI | 400 | 5 | 550 | 1 | 1 | 100 | 260 | 1 | 2 | 120 | 0 | 25 | 0 | 0 | 4 | 1.351
1900 | Lu X, Gu F, Liu Q, Gao J, Liu Y, Li H, et al. VOx promoted Ni catalysts supported on the modified bentonite for CO and CO2 methanation. Fuel Process Technol 2015;135:34–46. https://doi.org/10.1016/j.fuproc.2014.10.009. | 267 | Train | Ni/B | Ni | 20 | None | 0 | B | 80 | None | CI | 400 | 5 | 550 | 1 | 1 | 100 | 280 | 1 | 2 | 120 | 0 | 25 | 0 | 0 | 4 | 3.784
1901 | Lu X, Gu F, Liu Q, Gao J, Liu Y, Li H, et al. VOx promoted Ni catalysts supported on the modified bentonite for CO and CO2 methanation. Fuel Process Technol 2015;135:34–46. https://doi.org/10.1016/j.fuproc.2014.10.009. | 267 | Train | Ni/B | Ni | 20 | None | 0 | B | 80 | None | CI | 400 | 5 | 550 | 1 | 1 | 100 | 300 | 1 | 2 | 120 | 0 | 25 | 0 | 0 | 4 | 11.081
1902 | Lu X, Gu F, Liu Q, Gao J, Liu Y, Li H, et al. VOx promoted Ni catalysts supported on the modified bentonite for CO and CO2 methanation. Fuel Process Technol 2015;135:34–46. https://doi.org/10.1016/j.fuproc.2014.10.009. | 267 | Train | Ni/B | Ni | 20 | None | 0 | B | 80 | None | CI | 400 | 5 | 550 | 1 | 1 | 100 | 320 | 1 | 2 | 120 | 0 | 25 | 0 | 0 | 4 | 18.649
1903 | Lu X, Gu F, Liu Q, Gao J, Liu Y, Li H, et al. VOx promoted Ni catalysts supported on the modified bentonite for CO and CO2 methanation. Fuel Process Technol 2015;135:34–46. https://doi.org/10.1016/j.fuproc.2014.10.009. | 267 | Train | Ni/B | Ni | 20 | None | 0 | B | 80 | None | CI | 400 | 5 | 550 | 1 | 1 | 100 | 340 | 1 | 2 | 120 | 0 | 25 | 0 | 0 | 4 | 35.405
1904 | Lu X, Gu F, Liu Q, Gao J, Liu Y, Li H, et al. VOx promoted Ni catalysts supported on the modified bentonite for CO and CO2 methanation. Fuel Process Technol 2015;135:34–46. https://doi.org/10.1016/j.fuproc.2014.10.009. | 267 | Train | Ni/B | Ni | 20 | None | 0 | B | 80 | None | CI | 400 | 5 | 550 | 1 | 1 | 100 | 360 | 1 | 2 | 120 | 0 | 25 | 0 | 0 | 4 | 55.405
1905 | Lu X, Gu F, Liu Q, Gao J, Liu Y, Li H, et al. VOx promoted Ni catalysts supported on the modified bentonite for CO and CO2 methanation. Fuel Process Technol 2015;135:34–46. https://doi.org/10.1016/j.fuproc.2014.10.009. | 267 | Train | Ni/B | Ni | 20 | None | 0 | B | 80 | None | CI | 400 | 5 | 550 | 1 | 1 | 100 | 380 | 1 | 2 | 120 | 0 | 25 | 0 | 0 | 4 | 73.243
1906 | Lu X, Gu F, Liu Q, Gao J, Liu Y, Li H, et al. VOx promoted Ni catalysts supported on the modified bentonite for CO and CO2 methanation. Fuel Process Technol 2015;135:34–46. https://doi.org/10.1016/j.fuproc.2014.10.009. | 267 | Train | Ni/B | Ni | 20 | None | 0 | B | 80 | None | CI | 400 | 5 | 550 | 1 | 1 | 100 | 400 | 1 | 2 | 120 | 0 | 25 | 0 | 0 | 4 | 74.324
1907 | Lu X, Gu F, Liu Q, Gao J, Liu Y, Li H, et al. VOx promoted Ni catalysts supported on the modified bentonite for CO and CO2 methanation. Fuel Process Technol 2015;135:34–46. https://doi.org/10.1016/j.fuproc.2014.10.009. | 267 | Train | Ni/B | Ni | 20 | None | 0 | B | 80 | None | CI | 400 | 5 | 550 | 1 | 1 | 100 | 420 | 1 | 2 | 120 | 0 | 25 | 0 | 0 | 4 | 75.946
1908 | Lu X, Gu F, Liu Q, Gao J, Liu Y, Li H, et al. VOx promoted Ni catalysts supported on the modified bentonite for CO and CO2 methanation. Fuel Process Technol 2015;135:34–46. https://doi.org/10.1016/j.fuproc.2014.10.009. | 267 | Train | Ni/B | Ni | 20 | None | 0 | B | 80 | None | CI | 400 | 5 | 550 | 1 | 1 | 100 | 450 | 1 | 2 | 120 | 0 | 25 | 0 | 0 | 4 | 74.324
1909 | Lu X, Gu F, Liu Q, Gao J, Liu Y, Li H, et al. VOx promoted Ni catalysts supported on the modified bentonite for CO and CO2 methanation. Fuel Process Technol 2015;135:34–46. https://doi.org/10.1016/j.fuproc.2014.10.009. | 267 | Train | Ni/B | Ni | 20 | None | 0 | B | 80 | None | CI | 400 | 5 | 550 | 1 | 1 | 100 | 500 | 1 | 2 | 120 | 0 | 25 | 0 | 0 | 4 | 67.027
1910 | Lu X, Gu F, Liu Q, Gao J, Liu Y, Li H, et al. VOx promoted Ni catalysts supported on the modified bentonite for CO and CO2 methanation. Fuel Process Technol 2015;135:34–46. https://doi.org/10.1016/j.fuproc.2014.10.009. | 267 | Train | Ni/B | Ni | 20 | None | 0 | B | 80 | None | CI | 400 | 5 | 550 | 1 | 1 | 100 | 550 | 1 | 2 | 120 | 0 | 25 | 0 | 0 | 4 | 62.432
1911 | Lu X, Gu F, Liu Q, Gao J, Liu Y, Li H, et al. VOx promoted Ni catalysts supported on the modified bentonite for CO and CO2 methanation. Fuel Process Technol 2015;135:34–46. https://doi.org/10.1016/j.fuproc.2014.10.009. | 268 | Train | Ni-VOx/B | Ni | 20 | VOx | 3 | B | 77 | None | CI | 400 | 5 | 550 | 1 | 1 | 100 | 260 | 1 | 2 | 120 | 0 | 25 | 0 | 0 | 4 | 18.378
1912 | Lu X, Gu F, Liu Q, Gao J, Liu Y, Li H, et al. VOx promoted Ni catalysts supported on the modified bentonite for CO and CO2 methanation. Fuel Process Technol 2015;135:34–46. https://doi.org/10.1016/j.fuproc.2014.10.009. | 268 | Train | Ni-VOx/B | Ni | 20 | VOx | 3 | B | 77 | None | CI | 400 | 5 | 550 | 1 | 1 | 100 | 280 | 1 | 2 | 120 | 0 | 25 | 0 | 0 | 4 | 35.946
1913 | Lu X, Gu F, Liu Q, Gao J, Liu Y, Li H, et al. VOx promoted Ni catalysts supported on the modified bentonite for CO and CO2 methanation. Fuel Process Technol 2015;135:34–46. https://doi.org/10.1016/j.fuproc.2014.10.009. | 268 | Train | Ni-VOx/B | Ni | 20 | VOx | 3 | B | 77 | None | CI | 400 | 5 | 550 | 1 | 1 | 100 | 300 | 1 | 2 | 120 | 0 | 25 | 0 | 0 | 4 | 57.838
1914 | Lu X, Gu F, Liu Q, Gao J, Liu Y, Li H, et al. VOx promoted Ni catalysts supported on the modified bentonite for CO and CO2 methanation. Fuel Process Technol 2015;135:34–46. https://doi.org/10.1016/j.fuproc.2014.10.009. | 268 | Train | Ni-VOx/B | Ni | 20 | VOx | 3 | B | 77 | None | CI | 400 | 5 | 550 | 1 | 1 | 100 | 320 | 1 | 2 | 120 | 0 | 25 | 0 | 0 | 4 | 72.703
1915 | Lu X, Gu F, Liu Q, Gao J, Liu Y, Li H, et al. VOx promoted Ni catalysts supported on the modified bentonite for CO and CO2 methanation. Fuel Process Technol 2015;135:34–46. https://doi.org/10.1016/j.fuproc.2014.10.009. | 268 | Train | Ni-VOx/B | Ni | 20 | VOx | 3 | B | 77 | None | CI | 400 | 5 | 550 | 1 | 1 | 100 | 340 | 1 | 2 | 120 | 0 | 25 | 0 | 0 | 4 | 81.351
1916 | Lu X, Gu F, Liu Q, Gao J, Liu Y, Li H, et al. VOx promoted Ni catalysts supported on the modified bentonite for CO and CO2 methanation. Fuel Process Technol 2015;135:34–46. https://doi.org/10.1016/j.fuproc.2014.10.009. | 268 | Train | Ni-VOx/B | Ni | 20 | VOx | 3 | B | 77 | None | CI | 400 | 5 | 550 | 1 | 1 | 100 | 360 | 1 | 2 | 120 | 0 | 25 | 0 | 0 | 4 | 86.486
1917 | Lu X, Gu F, Liu Q, Gao J, Liu Y, Li H, et al. VOx promoted Ni catalysts supported on the modified bentonite for CO and CO2 methanation. Fuel Process Technol 2015;135:34–46. https://doi.org/10.1016/j.fuproc.2014.10.009. | 268 | Train | Ni-VOx/B | Ni | 20 | VOx | 3 | B | 77 | None | CI | 400 | 5 | 550 | 1 | 1 | 100 | 380 | 1 | 2 | 120 | 0 | 25 | 0 | 0 | 4 | 88.919
1918 | Lu X, Gu F, Liu Q, Gao J, Liu Y, Li H, et al. VOx promoted Ni catalysts supported on the modified bentonite for CO and CO2 methanation. Fuel Process Technol 2015;135:34–46. https://doi.org/10.1016/j.fuproc.2014.10.009. | 268 | Train | Ni-VOx/B | Ni | 20 | VOx | 3 | B | 77 | None | CI | 400 | 5 | 550 | 1 | 1 | 100 | 400 | 1 | 2 | 120 | 0 | 25 | 0 | 0 | 4 | 88.378
1919 | Lu X, Gu F, Liu Q, Gao J, Liu Y, Li H, et al. VOx promoted Ni catalysts supported on the modified bentonite for CO and CO2 methanation. Fuel Process Technol 2015;135:34–46. https://doi.org/10.1016/j.fuproc.2014.10.009. | 268 | Train | Ni-VOx/B | Ni | 20 | VOx | 3 | B | 77 | None | CI | 400 | 5 | 550 | 1 | 1 | 100 | 420 | 1 | 2 | 120 | 0 | 25 | 0 | 0 | 4 | 86.486
1920 | Lu X, Gu F, Liu Q, Gao J, Liu Y, Li H, et al. VOx promoted Ni catalysts supported on the modified bentonite for CO and CO2 methanation. Fuel Process Technol 2015;135:34–46. https://doi.org/10.1016/j.fuproc.2014.10.009. | 268 | Train | Ni-VOx/B | Ni | 20 | VOx | 3 | B | 77 | None | CI | 400 | 5 | 550 | 1 | 1 | 100 | 450 | 1 | 2 | 120 | 0 | 25 | 0 | 0 | 4 | 82.973
1921 | Lu X, Gu F, Liu Q, Gao J, Liu Y, Li H, et al. VOx promoted Ni catalysts supported on the modified bentonite for CO and CO2 methanation. Fuel Process Technol 2015;135:34–46. https://doi.org/10.1016/j.fuproc.2014.10.009. | 268 | Train | Ni-VOx/B | Ni | 20 | VOx | 3 | B | 77 | None | CI | 400 | 5 | 550 | 1 | 1 | 100 | 500 | 1 | 2 | 120 | 0 | 25 | 0 | 0 | 4 | 76.757
1922 | Lu X, Gu F, Liu Q, Gao J, Liu Y, Li H, et al. VOx promoted Ni catalysts supported on the modified bentonite for CO and CO2 methanation. Fuel Process Technol 2015;135:34–46. https://doi.org/10.1016/j.fuproc.2014.10.009. | 268 | Train | Ni-VOx/B | Ni | 20 | VOx | 3 | B | 77 | None | CI | 400 | 5 | 550 | 1 | 1 | 100 | 550 | 1 | 2 | 120 | 0 | 25 | 0 | 0 | 4 | 68.919
1923 | Lu X, Gu F, Liu Q, Gao J, Liu Y, Li H, et al. VOx promoted Ni catalysts supported on the modified bentonite for CO and CO2 methanation. Fuel Process Technol 2015;135:34–46. https://doi.org/10.1016/j.fuproc.2014.10.009. | 269 | Train | Ni-VOx/B | Ni | 20 | VOx | 5 | B | 75 | None | CI | 400 | 5 | 550 | 1 | 1 | 100 | 260 | 1 | 2 | 120 | 0 | 25 | 0 | 0 | 4 | 5.135
1924 | Lu X, Gu F, Liu Q, Gao J, Liu Y, Li H, et al. VOx promoted Ni catalysts supported on the modified bentonite for CO and CO2 methanation. Fuel Process Technol 2015;135:34–46. https://doi.org/10.1016/j.fuproc.2014.10.009. | 269 | Train | Ni-VOx/B | Ni | 20 | VOx | 5 | B | 75 | None | CI | 400 | 5 | 550 | 1 | 1 | 100 | 280 | 1 | 2 | 120 | 0 | 25 | 0 | 0 | 4 | 11.081
1925 | Lu X, Gu F, Liu Q, Gao J, Liu Y, Li H, et al. VOx promoted Ni catalysts supported on the modified bentonite for CO and CO2 methanation. Fuel Process Technol 2015;135:34–46. https://doi.org/10.1016/j.fuproc.2014.10.009. | 269 | Train | Ni-VOx/B | Ni | 20 | VOx | 5 | B | 75 | None | CI | 400 | 5 | 550 | 1 | 1 | 100 | 300 | 1 | 2 | 120 | 0 | 25 | 0 | 0 | 4 | 23.784
1926 | Lu X, Gu F, Liu Q, Gao J, Liu Y, Li H, et al. VOx promoted Ni catalysts supported on the modified bentonite for CO and CO2 methanation. Fuel Process Technol 2015;135:34–46. https://doi.org/10.1016/j.fuproc.2014.10.009. | 269 | Train | Ni-VOx/B | Ni | 20 | VOx | 5 | B | 75 | None | CI | 400 | 5 | 550 | 1 | 1 | 100 | 320 | 1 | 2 | 120 | 0 | 25 | 0 | 0 | 4 | 42.432
1927 | Lu X, Gu F, Liu Q, Gao J, Liu Y, Li H, et al. VOx promoted Ni catalysts supported on the modified bentonite for CO and CO2 methanation. Fuel Process Technol 2015;135:34–46. https://doi.org/10.1016/j.fuproc.2014.10.009. | 269 | Train | Ni-VOx/B | Ni | 20 | VOx | 5 | B | 75 | None | CI | 400 | 5 | 550 | 1 | 1 | 100 | 340 | 1 | 2 | 120 | 0 | 25 | 0 | 0 | 4 | 60
1928 | Lu X, Gu F, Liu Q, Gao J, Liu Y, Li H, et al. VOx promoted Ni catalysts supported on the modified bentonite for CO and CO2 methanation. Fuel Process Technol 2015;135:34–46. https://doi.org/10.1016/j.fuproc.2014.10.009. | 269 | Train | Ni-VOx/B | Ni | 20 | VOx | 5 | B | 75 | None | CI | 400 | 5 | 550 | 1 | 1 | 100 | 360 | 1 | 2 | 120 | 0 | 25 | 0 | 0 | 4 | 70.811
1929 | Lu X, Gu F, Liu Q, Gao J, Liu Y, Li H, et al. VOx promoted Ni catalysts supported on the modified bentonite for CO and CO2 methanation. Fuel Process Technol 2015;135:34–46. https://doi.org/10.1016/j.fuproc.2014.10.009. | 269 | Train | Ni-VOx/B | Ni | 20 | VOx | 5 | B | 75 | None | CI | 400 | 5 | 550 | 1 | 1 | 100 | 380 | 1 | 2 | 120 | 0 | 25 | 0 | 0 | 4 | 77.838
1930 | Lu X, Gu F, Liu Q, Gao J, Liu Y, Li H, et al. VOx promoted Ni catalysts supported on the modified bentonite for CO and CO2 methanation. Fuel Process Technol 2015;135:34–46. https://doi.org/10.1016/j.fuproc.2014.10.009. | 269 | Train | Ni-VOx/B | Ni | 20 | VOx | 5 | B | 75 | None | CI | 400 | 5 | 550 | 1 | 1 | 100 | 400 | 1 | 2 | 120 | 0 | 25 | 0 | 0 | 4 | 81.892
1931 | Lu X, Gu F, Liu Q, Gao J, Liu Y, Li H, et al. VOx promoted Ni catalysts supported on the modified bentonite for CO and CO2 methanation. Fuel Process Technol 2015;135:34–46. https://doi.org/10.1016/j.fuproc.2014.10.009. | 269 | Train | Ni-VOx/B | Ni | 20 | VOx | 5 | B | 75 | None | CI | 400 | 5 | 550 | 1 | 1 | 100 | 420 | 1 | 2 | 120 | 0 | 25 | 0 | 0 | 4 | 83.784
1932 | Lu X, Gu F, Liu Q, Gao J, Liu Y, Li H, et al. VOx promoted Ni catalysts supported on the modified bentonite for CO and CO2 methanation. Fuel Process Technol 2015;135:34–46. https://doi.org/10.1016/j.fuproc.2014.10.009. | 269 | Train | Ni-VOx/B | Ni | 20 | VOx | 5 | B | 75 | None | CI | 400 | 5 | 550 | 1 | 1 | 100 | 450 | 1 | 2 | 120 | 0 | 25 | 0 | 0 | 4 | 82.973
1933 | Lu X, Gu F, Liu Q, Gao J, Liu Y, Li H, et al. VOx promoted Ni catalysts supported on the modified bentonite for CO and CO2 methanation. Fuel Process Technol 2015;135:34–46. https://doi.org/10.1016/j.fuproc.2014.10.009. | 269 | Train | Ni-VOx/B | Ni | 20 | VOx | 5 | B | 75 | None | CI | 400 | 5 | 550 | 1 | 1 | 100 | 500 | 1 | 2 | 120 | 0 | 25 | 0 | 0 | 4 | 75.946
1934 | Lu X, Gu F, Liu Q, Gao J, Liu Y, Li H, et al. VOx promoted Ni catalysts supported on the modified bentonite for CO and CO2 methanation. Fuel Process Technol 2015;135:34–46. https://doi.org/10.1016/j.fuproc.2014.10.009. | 269 | Train | Ni-VOx/B | Ni | 20 | VOx | 5 | B | 75 | None | CI | 400 | 5 | 550 | 1 | 1 | 100 | 550 | 1 | 2 | 120 | 0 | 25 | 0 | 0 | 4 | 67.838
1935 | Lu X, Gu F, Liu Q, Gao J, Liu Y, Li H, et al. VOx promoted Ni catalysts supported on the modified bentonite for CO and CO2 methanation. Fuel Process Technol 2015;135:34–46. https://doi.org/10.1016/j.fuproc.2014.10.009. | 270 | Train | Ni-VOx/B | Ni | 20 | VOx | 8 | B | 72 | None | CI | 400 | 5 | 550 | 1 | 1 | 100 | 260 | 1 | 2 | 120 | 0 | 25 | 0 | 0 | 4 | 6.486
1936 | Lu X, Gu F, Liu Q, Gao J, Liu Y, Li H, et al. VOx promoted Ni catalysts supported on the modified bentonite for CO and CO2 methanation. Fuel Process Technol 2015;135:34–46. https://doi.org/10.1016/j.fuproc.2014.10.009. | 270 | Train | Ni-VOx/B | Ni | 20 | VOx | 8 | B | 72 | None | CI | 400 | 5 | 550 | 1 | 1 | 100 | 280 | 1 | 2 | 120 | 0 | 25 | 0 | 0 | 4 | 10.27
1937 | Lu X, Gu F, Liu Q, Gao J, Liu Y, Li H, et al. VOx promoted Ni catalysts supported on the modified bentonite for CO and CO2 methanation. Fuel Process Technol 2015;135:34–46. https://doi.org/10.1016/j.fuproc.2014.10.009. | 270 | Train | Ni-VOx/B | Ni | 20 | VOx | 8 | B | 72 | None | CI | 400 | 5 | 550 | 1 | 1 | 100 | 300 | 1 | 2 | 120 | 0 | 25 | 0 | 0 | 4 | 21.622
1938 | Lu X, Gu F, Liu Q, Gao J, Liu Y, Li H, et al. VOx promoted Ni catalysts supported on the modified bentonite for CO and CO2 methanation. Fuel Process Technol 2015;135:34–46. https://doi.org/10.1016/j.fuproc.2014.10.009. | 270 | Train | Ni-VOx/B | Ni | 20 | VOx | 8 | B | 72 | None | CI | 400 | 5 | 550 | 1 | 1 | 100 | 320 | 1 | 2 | 120 | 0 | 25 | 0 | 0 | 4 | 37.568
1939 | Lu X, Gu F, Liu Q, Gao J, Liu Y, Li H, et al. VOx promoted Ni catalysts supported on the modified bentonite for CO and CO2 methanation. Fuel Process Technol 2015;135:34–46. https://doi.org/10.1016/j.fuproc.2014.10.009. | 270 | Train | Ni-VOx/B | Ni | 20 | VOx | 8 | B | 72 | None | CI | 400 | 5 | 550 | 1 | 1 | 100 | 340 | 1 | 2 | 120 | 0 | 25 | 0 | 0 | 4 | 54.865
1940 | Lu X, Gu F, Liu Q, Gao J, Liu Y, Li H, et al. VOx promoted Ni catalysts supported on the modified bentonite for CO and CO2 methanation. Fuel Process Technol 2015;135:34–46. https://doi.org/10.1016/j.fuproc.2014.10.009. | 270 | Train | Ni-VOx/B | Ni | 20 | VOx | 8 | B | 72 | None | CI | 400 | 5 | 550 | 1 | 1 | 100 | 360 | 1 | 2 | 120 | 0 | 25 | 0 | 0 | 4 | 68.378
1941 | Lu X, Gu F, Liu Q, Gao J, Liu Y, Li H, et al. VOx promoted Ni catalysts supported on the modified bentonite for CO and CO2 methanation. Fuel Process Technol 2015;135:34–46. https://doi.org/10.1016/j.fuproc.2014.10.009. | 270 | Train | Ni-VOx/B | Ni | 20 | VOx | 8 | B | 72 | None | CI | 400 | 5 | 550 | 1 | 1 | 100 | 380 | 1 | 2 | 120 | 0 | 25 | 0 | 0 | 4 | 76.486
1942 | Lu X, Gu F, Liu Q, Gao J, Liu Y, Li H, et al. VOx promoted Ni catalysts supported on the modified bentonite for CO and CO2 methanation. Fuel Process Technol 2015;135:34–46. https://doi.org/10.1016/j.fuproc.2014.10.009. | 270 | Train | Ni-VOx/B | Ni | 20 | VOx | 8 | B | 72 | None | CI | 400 | 5 | 550 | 1 | 1 | 100 | 400 | 1 | 2 | 120 | 0 | 25 | 0 | 0 | 4 | 80.811
1943 | Lu X, Gu F, Liu Q, Gao J, Liu Y, Li H, et al. VOx promoted Ni catalysts supported on the modified bentonite for CO and CO2 methanation. Fuel Process Technol 2015;135:34–46. https://doi.org/10.1016/j.fuproc.2014.10.009. | 270 | Train | Ni-VOx/B | Ni | 20 | VOx | 8 | B | 72 | None | CI | 400 | 5 | 550 | 1 | 1 | 100 | 420 | 1 | 2 | 120 | 0 | 25 | 0 | 0 | 4 | 82.973
1944 | Lu X, Gu F, Liu Q, Gao J, Liu Y, Li H, et al. VOx promoted Ni catalysts supported on the modified bentonite for CO and CO2 methanation. Fuel Process Technol 2015;135:34–46. https://doi.org/10.1016/j.fuproc.2014.10.009. | 270 | Train | Ni-VOx/B | Ni | 20 | VOx | 8 | B | 72 | None | CI | 400 | 5 | 550 | 1 | 1 | 100 | 450 | 1 | 2 | 120 | 0 | 25 | 0 | 0 | 4 | 81.892
1945 | Lu X, Gu F, Liu Q, Gao J, Liu Y, Li H, et al. VOx promoted Ni catalysts supported on the modified bentonite for CO and CO2 methanation. Fuel Process Technol 2015;135:34–46. https://doi.org/10.1016/j.fuproc.2014.10.009. | 270 | Train | Ni-VOx/B | Ni | 20 | VOx | 8 | B | 72 | None | CI | 400 | 5 | 550 | 1 | 1 | 100 | 500 | 1 | 2 | 120 | 0 | 25 | 0 | 0 | 4 | 76.757
1946 | Lu X, Gu F, Liu Q, Gao J, Liu Y, Li H, et al. VOx promoted Ni catalysts supported on the modified bentonite for CO and CO2 methanation. Fuel Process Technol 2015;135:34–46. https://doi.org/10.1016/j.fuproc.2014.10.009. | 270 | Train | Ni-VOx/B | Ni | 20 | VOx | 8 | B | 72 | None | CI | 400 | 5 | 550 | 1 | 1 | 100 | 550 | 1 | 2 | 120 | 0 | 25 | 0 | 0 | 4 | 66.216
1947 | Delmelle R, Duarte RB, Franken T, Burnat D, Holzer L, Borgschulte A, et al. Development of improved nickel catalysts for sorption enhanced CO2 methanation. Int J Hydrogen Energy 2016;41:20185–91. https://doi.org/10.1016/j.ijhydene.2016.09.045. | 271 | Train | Ni/LTA | Ni | 5 | None | 0 | Zeolite | 95 | None | WI | 500 | 4 | 500 | 1 | 1 | 50 | 300 | 1 | 0.48 |  | 0 | 0 | 0 | 0 | 4.05 | 86.59
1948 | Yang Lim J, McGregor J, Sederman AJ, Dennis JS. Kinetic studies of CO2 methanation over a Ni/γ-Al2O3 catalyst using a batch reactor. Chem Eng Sci 2016;141:28–45. https://doi.org/10.1016/j.ces.2015.10.026. | 272 | Train | Ni/Al2O3 | Ni | 12 | None | 0 | Al2O3 | 88 | None | IWI | 450 | 4 | 700 | 1 | 6 | 100 | 190 | 9.6 |  |  | 0 | 0 | 0 | 0 | 3 | 81.2
1949 | Yang Lim J, McGregor J, Sederman AJ, Dennis JS. Kinetic studies of CO2 methanation over a Ni/γ-Al2O3 catalyst using a batch reactor. Chem Eng Sci 2016;141:28–45. https://doi.org/10.1016/j.ces.2015.10.026. | 272 | Train | Ni/Al2O3 | Ni | 12 | None | 0 | Al2O3 | 88 | None | IWI | 450 | 4 | 700 | 1 | 6 | 100 | 170 | 9.6 |  |  | 0 | 0 | 0 | 0 | 3 | 77.136
1950 | Yang Lim J, McGregor J, Sederman AJ, Dennis JS. Kinetic studies of CO2 methanation over a Ni/γ-Al2O3 catalyst using a batch reactor. Chem Eng Sci 2016;141:28–45. https://doi.org/10.1016/j.ces.2015.10.026. | 272 | Train | Ni/Al2O3 | Ni | 12 | None | 0 | Al2O3 | 88 | None | IWI | 450 | 4 | 700 | 1 | 6 | 100 | 180 | 9.6 |  |  | 0 | 0 | 0 | 0 | 3 | 79.648
1951 | Yang Lim J, McGregor J, Sederman AJ, Dennis JS. Kinetic studies of CO2 methanation over a Ni/γ-Al2O3 catalyst using a batch reactor. Chem Eng Sci 2016;141:28–45. https://doi.org/10.1016/j.ces.2015.10.026. | 272 | Train | Ni/Al2O3 | Ni | 12 | None | 0 | Al2O3 | 88 | None | IWI | 450 | 4 | 700 | 1 | 6 | 100 | 200 | 9.6 |  |  | 0 | 0 | 0 | 0 | 3 | 80.151
1952 | Yang Lim J, McGregor J, Sederman AJ, Dennis JS. Kinetic studies of CO2 methanation over a Ni/γ-Al2O3 catalyst using a batch reactor. Chem Eng Sci 2016;141:28–45. https://doi.org/10.1016/j.ces.2015.10.026. | 272 | Train | Ni/Al2O3 | Ni | 12 | None | 0 | Al2O3 | 88 | None | IWI | 450 | 4 | 700 | 1 | 6 | 100 | 210 | 9.6 |  |  | 0 | 0 | 0 | 0 | 3 | 79.397
1953 | Yang Lim J, McGregor J, Sederman AJ, Dennis JS. Kinetic studies of CO2 methanation over a Ni/γ-Al2O3 catalyst using a batch reactor. Chem Eng Sci 2016;141:28–45. https://doi.org/10.1016/j.ces.2015.10.026. | 273 | Train | Ni/Al2O3 | Ni | 12 | None | 0 | Al2O3 | 88 | None | IWI | 450 | 4 | 700 | 1 | 6 | 100 | 190 | 12.6 |  |  | 0 | 24 | 0 | 0 | 3 | 77.3
1954 | Yang Lim J, McGregor J, Sederman AJ, Dennis JS. Kinetic studies of CO2 methanation over a Ni/γ-Al2O3 catalyst using a batch reactor. Chem Eng Sci 2016;141:28–45. https://doi.org/10.1016/j.ces.2015.10.026. | 274 | Train | Ni/Al2O3 | Ni | 12 | None | 0 | Al2O3 | 88 | None | IWI | 450 | 4 | 700 | 1 | 6 | 100 | 190 | 15.6 |  |  | 0 | 38.4 | 0 | 0 | 3 | 75.7
1955 | Yang Lim J, McGregor J, Sederman AJ, Dennis JS. Kinetic studies of CO2 methanation over a Ni/γ-Al2O3 catalyst using a batch reactor. Chem Eng Sci 2016;141:28–45. https://doi.org/10.1016/j.ces.2015.10.026. | 275 | Train | Ni/Al2O3 | Ni | 12 | None | 0 | Al2O3 | 88 | None | IWI | 450 | 4 | 700 | 1 | 6 | 100 | 190 | 13.6 |  |  | 0 | 0 | 0 | 0 | 4.68 | 98.867
1956 | Yang Lim J, McGregor J, Sederman AJ, Dennis JS. Kinetic studies of CO2 methanation over a Ni/γ-Al2O3 catalyst using a batch reactor. Chem Eng Sci 2016;141:28–45. https://doi.org/10.1016/j.ces.2015.10.026. | 276 | Train | Ni/Al2O3 | Ni | 12 | None | 0 | Al2O3 | 88 | None | IWI | 450 | 4 | 700 | 1 | 6 | 100 | 190 | 17.6 |  |  | 0 | 0 | 0 | 0 | 6.35 | 97.45
1957 | Yang Lim J, McGregor J, Sederman AJ, Dennis JS. Kinetic studies of CO2 methanation over a Ni/γ-Al2O3 catalyst using a batch reactor. Chem Eng Sci 2016;141:28–45. https://doi.org/10.1016/j.ces.2015.10.026. | 277 | Train | Ni/Al2O3 | Ni | 12 | None | 0 | Al2O3 | 88 | None | IWI | 450 | 4 | 700 | 1 | 6 | 100 | 190 | 18.1 |  |  | 0 | 0 | 0 | 0 | 5.24 | 99.686
1958 | Yang Lim J, McGregor J, Sederman AJ, Dennis JS. Kinetic studies of CO2 methanation over a Ni/γ-Al2O3 catalyst using a batch reactor. Chem Eng Sci 2016;141:28–45. https://doi.org/10.1016/j.ces.2015.10.026. | 277 | Train | Ni/Al2O3 | Ni | 12 | None | 0 | Al2O3 | 88 | None | IWI | 450 | 4 | 700 | 1 | 6 | 100 | 190 | 18.6 |  |  | 0 | 0 | 0 | 0 | 5.41 | 99.371
1959 | Liu J, Bing W, Xue X, Wang F, Wang B, He S, et al. Alkaline-assisted Ni nanocatalysts with largely enhanced low-temperature activity toward CO2 methanation. Catal Sci Technol 2016;6:3976–83. https://doi.org/10.1039/c5cy02026c. | 278 | Train | Ni/MgO-Al2O3 | Ni | 37 | None | 0 | MgO |  | Al2O3 | CP | 400 | 3 | 500 | 1 | 4 | 10 | 110 | 1 | 12.5 | 100 | 0 | 25 | 0 | 0 | 4 | 0.532
1960 | Liu J, Bing W, Xue X, Wang F, Wang B, He S, et al. Alkaline-assisted Ni nanocatalysts with largely enhanced low-temperature activity toward CO2 methanation. Catal Sci Technol 2016;6:3976–83. https://doi.org/10.1039/c5cy02026c. | 278 | Train | Ni/MgO-Al2O3 | Ni | 37 | None | 0 | MgO |  | Al2O3 | CP | 400 | 3 | 500 | 1 | 4 | 10 | 150 | 1 | 12.5 | 100 | 0 | 25 | 0 | 0 | 4 | 9.043
1961 | Liu J, Bing W, Xue X, Wang F, Wang B, He S, et al. Alkaline-assisted Ni nanocatalysts with largely enhanced low-temperature activity toward CO2 methanation. Catal Sci Technol 2016;6:3976–83. https://doi.org/10.1039/c5cy02026c. | 278 | Train | Ni/MgO-Al2O3 | Ni | 37 | None | 0 | MgO |  | Al2O3 | CP | 400 | 3 | 500 | 1 | 4 | 10 | 170 | 1 | 12.5 | 100 | 0 | 25 | 0 | 0 | 4 | 18.883
1962 | Liu J, Bing W, Xue X, Wang F, Wang B, He S, et al. Alkaline-assisted Ni nanocatalysts with largely enhanced low-temperature activity toward CO2 methanation. Catal Sci Technol 2016;6:3976–83. https://doi.org/10.1039/c5cy02026c. | 278 | Train | Ni/MgO-Al2O3 | Ni | 37 | None | 0 | MgO |  | Al2O3 | CP | 400 | 3 | 500 | 1 | 4 | 10 | 200 | 1 | 12.5 | 100 | 0 | 25 | 0 | 0 | 4 | 57.447
1963 | Liu J, Bing W, Xue X, Wang F, Wang B, He S, et al. Alkaline-assisted Ni nanocatalysts with largely enhanced low-temperature activity toward CO2 methanation. Catal Sci Technol 2016;6:3976–83. https://doi.org/10.1039/c5cy02026c. | 278 | Train | Ni/MgO-Al2O3 | Ni | 37 | None | 0 | MgO |  | Al2O3 | CP | 400 | 3 | 500 | 1 | 4 | 10 | 230 | 1 | 12.5 | 100 | 0 | 25 | 0 | 0 | 4 | 87.766
1964 | Liu J, Bing W, Xue X, Wang F, Wang B, He S, et al. Alkaline-assisted Ni nanocatalysts with largely enhanced low-temperature activity toward CO2 methanation. Catal Sci Technol 2016;6:3976–83. https://doi.org/10.1039/c5cy02026c. | 278 | Train | Ni/MgO-Al2O3 | Ni | 37 | None | 0 | MgO |  | Al2O3 | CP | 400 | 3 | 500 | 1 | 4 | 10 | 250 | 1 | 12.5 | 100 | 0 | 25 | 0 | 0 | 4 | 95.745
1965 | Liu J, Bing W, Xue X, Wang F, Wang B, He S, et al. Alkaline-assisted Ni nanocatalysts with largely enhanced low-temperature activity toward CO2 methanation. Catal Sci Technol 2016;6:3976–83. https://doi.org/10.1039/c5cy02026c. | 278 | Train | Ni/MgO-Al2O3 | Ni | 37 | None | 0 | MgO |  | Al2O3 | CP | 400 | 3 | 500 | 1 | 4 | 10 | 275 | 1 | 12.5 | 100 | 0 | 25 | 0 | 0 | 4 | 94.947
1966 | Liu J, Bing W, Xue X, Wang F, Wang B, He S, et al. Alkaline-assisted Ni nanocatalysts with largely enhanced low-temperature activity toward CO2 methanation. Catal Sci Technol 2016;6:3976–83. https://doi.org/10.1039/c5cy02026c. | 278 | Train | Ni/MgO-Al2O3 | Ni | 17 | None | 0 | MgO |  | Al2O3 | CP | 400 | 3 | 500 | 1 | 4 | 10 | 300 | 1 | 12.5 | 100 | 0 | 25 | 0 | 0 | 4 | 95.1
1967 | Liu J, Bing W, Xue X, Wang F, Wang B, He S, et al. Alkaline-assisted Ni nanocatalysts with largely enhanced low-temperature activity toward CO2 methanation. Catal Sci Technol 2016;6:3976–83. https://doi.org/10.1039/c5cy02026c. | 278 | Train | Ni/MgO-Al2O3 | Ni | 27 | None | 0 | MgO |  | Al2O3 | CP | 400 | 3 | 500 | 1 | 4 | 10 | 280 | 1 | 12.5 | 100 | 0 | 25 | 0 | 0 | 4 | 96.7
1968 | Liu J, Bing W, Xue X, Wang F, Wang B, He S, et al. Alkaline-assisted Ni nanocatalysts with largely enhanced low-temperature activity toward CO2 methanation. Catal Sci Technol 2016;6:3976–83. https://doi.org/10.1039/c5cy02026c. | 278 | Train | Ni/MgO-Al2O3 | Ni | 58 | None | 0 | MgO |  | Al2O3 | CP | 400 | 3 | 500 | 1 | 4 | 10 | 270 | 1 | 12.5 | 100 | 0 | 25 | 0 | 0 | 4 | 96.5
1969 | Liu J, Bing W, Xue X, Wang F, Wang B, He S, et al. Alkaline-assisted Ni nanocatalysts with largely enhanced low-temperature activity toward CO2 methanation. Catal Sci Technol 2016;6:3976–83. https://doi.org/10.1039/c5cy02026c. | 279 | Train | Ni/MgO | Ni | 37 | None | 0 | MgO | 63 | None | WI | 400 | 3 | 500 | 1 | 4 | 10 | 110 | 1 | 12.5 | 100 | 0 | 25 | 0 | 0 | 4 | 0.532
1970 | Liu J, Bing W, Xue X, Wang F, Wang B, He S, et al. Alkaline-assisted Ni nanocatalysts with largely enhanced low-temperature activity toward CO2 methanation. Catal Sci Technol 2016;6:3976–83. https://doi.org/10.1039/c5cy02026c. | 279 | Train | Ni/MgO | Ni | 37 | None | 0 | MgO | 63 | None | WI | 400 | 3 | 500 | 1 | 4 | 10 | 150 | 1 | 12.5 | 100 | 0 | 25 | 0 | 0 | 4 | 2.128
1971 | Liu J, Bing W, Xue X, Wang F, Wang B, He S, et al. Alkaline-assisted Ni nanocatalysts with largely enhanced low-temperature activity toward CO2 methanation. Catal Sci Technol 2016;6:3976–83. https://doi.org/10.1039/c5cy02026c. | 279 | Train | Ni/MgO | Ni | 37 | None | 0 | MgO | 63 | None | WI | 400 | 3 | 500 | 1 | 4 | 10 | 170 | 1 | 12.5 | 100 | 0 | 25 | 0 | 0 | 4 | 5.851
1972 | Liu J, Bing W, Xue X, Wang F, Wang B, He S, et al. Alkaline-assisted Ni nanocatalysts with largely enhanced low-temperature activity toward CO2 methanation. Catal Sci Technol 2016;6:3976–83. https://doi.org/10.1039/c5cy02026c. | 279 | Train | Ni/MgO | Ni | 37 | None | 0 | MgO | 63 | None | WI | 400 | 3 | 500 | 1 | 4 | 10 | 195 | 1 | 12.5 | 100 | 0 | 25 | 0 | 0 | 4 | 10.638
1973 | Liu J, Bing W, Xue X, Wang F, Wang B, He S, et al. Alkaline-assisted Ni nanocatalysts with largely enhanced low-temperature activity toward CO2 methanation. Catal Sci Technol 2016;6:3976–83. https://doi.org/10.1039/c5cy02026c. | 279 | Train | Ni/MgO | Ni | 37 | None | 0 | MgO | 63 | None | WI | 400 | 3 | 500 | 1 | 4 | 10 | 220 | 1 | 12.5 | 100 | 0 | 25 | 0 | 0 | 4 | 18.085
1974 | Liu J, Bing W, Xue X, Wang F, Wang B, He S, et al. Alkaline-assisted Ni nanocatalysts with largely enhanced low-temperature activity toward CO2 methanation. Catal Sci Technol 2016;6:3976–83. https://doi.org/10.1039/c5cy02026c. | 279 | Train | Ni/MgO | Ni | 37 | None | 0 | MgO | 63 | None | WI | 400 | 3 | 500 | 1 | 4 | 10 | 240 | 1 | 12.5 | 100 | 0 | 25 | 0 | 0 | 4 | 28.723
1975 | Liu J, Bing W, Xue X, Wang F, Wang B, He S, et al. Alkaline-assisted Ni nanocatalysts with largely enhanced low-temperature activity toward CO2 methanation. Catal Sci Technol 2016;6:3976–83. https://doi.org/10.1039/c5cy02026c. | 279 | Train | Ni/MgO | Ni | 37 | None | 0 | MgO | 63 | None | WI | 400 | 3 | 500 | 1 | 4 | 10 | 270 | 1 | 12.5 | 100 | 0 | 25 | 0 | 0 | 4 | 57.181
1976 | Liu J, Bing W, Xue X, Wang F, Wang B, He S, et al. Alkaline-assisted Ni nanocatalysts with largely enhanced low-temperature activity toward CO2 methanation. Catal Sci Technol 2016;6:3976–83. https://doi.org/10.1039/c5cy02026c. | 279 | Train | Ni/MgO | Ni | 37 | None | 0 | MgO | 63 | None | WI | 400 | 3 | 500 | 1 | 4 | 10 | 300 | 1 | 12.5 | 100 | 0 | 25 | 0 | 0 | 4 | 81.117
1977 | Liu J, Bing W, Xue X, Wang F, Wang B, He S, et al. Alkaline-assisted Ni nanocatalysts with largely enhanced low-temperature activity toward CO2 methanation. Catal Sci Technol 2016;6:3976–83. https://doi.org/10.1039/c5cy02026c. | 279 | Train | Ni/MgO | Ni | 37 | None | 0 | MgO | 63 | None | WI | 400 | 3 | 500 | 1 | 4 | 10 | 320 | 1 | 12.5 | 100 | 0 | 25 | 0 | 0 | 4 | 86.702
1978 | Liu J, Bing W, Xue X, Wang F, Wang B, He S, et al. Alkaline-assisted Ni nanocatalysts with largely enhanced low-temperature activity toward CO2 methanation. Catal Sci Technol 2016;6:3976–83. https://doi.org/10.1039/c5cy02026c. | 279 | Train | Ni/MgO | Ni | 37 | None | 0 | MgO | 63 | None | WI | 400 | 3 | 500 | 1 | 4 | 10 | 345 | 1 | 12.5 | 100 | 0 | 25 | 0 | 0 | 4 | 88.032
1979 | Liu J, Bing W, Xue X, Wang F, Wang B, He S, et al. Alkaline-assisted Ni nanocatalysts with largely enhanced low-temperature activity toward CO2 methanation. Catal Sci Technol 2016;6:3976–83. https://doi.org/10.1039/c5cy02026c. | 279 | Train | Ni/MgO | Ni | 37 | None | 0 | MgO | 63 | None | WI | 400 | 3 | 500 | 1 | 4 | 10 | 370 | 1 | 12.5 | 100 | 0 | 25 | 0 | 0 | 4 | 85.106
1980 | Liu J, Bing W, Xue X, Wang F, Wang B, He S, et al. Alkaline-assisted Ni nanocatalysts with largely enhanced low-temperature activity toward CO2 methanation. Catal Sci Technol 2016;6:3976–83. https://doi.org/10.1039/c5cy02026c. | 280 | Train | Ni/Al2O3 | Ni | 37 | None | 0 | Al2O3 | 63 | None | WI | 400 | 3 | 500 | 1 | 4 | 10 | 110 | 1 | 12.5 | 100 | 0 | 25 | 0 | 0 | 4 | 0.532
1981 | Liu J, Bing W, Xue X, Wang F, Wang B, He S, et al. Alkaline-assisted Ni nanocatalysts with largely enhanced low-temperature activity toward CO2 methanation. Catal Sci Technol 2016;6:3976–83. https://doi.org/10.1039/c5cy02026c. | 280 | Train | Ni/Al2O3 | Ni | 37 | None | 0 | Al2O3 | 63 | None | WI | 400 | 3 | 500 | 1 | 4 | 10 | 145 | 1 | 12.5 | 100 | 0 | 25 | 0 | 0 | 4 | 0.532
1982 | Liu J, Bing W, Xue X, Wang F, Wang B, He S, et al. Alkaline-assisted Ni nanocatalysts with largely enhanced low-temperature activity toward CO2 methanation. Catal Sci Technol 2016;6:3976–83. https://doi.org/10.1039/c5cy02026c. | 280 | Train | Ni/Al2O3 | Ni | 37 | None | 0 | Al2O3 | 63 | None | WI | 400 | 3 | 500 | 1 | 4 | 10 | 170 | 1 | 12.5 | 100 | 0 | 25 | 0 | 0 | 4 | 1.064
1983 | Liu J, Bing W, Xue X, Wang F, Wang B, He S, et al. Alkaline-assisted Ni nanocatalysts with largely enhanced low-temperature activity toward CO2 methanation. Catal Sci Technol 2016;6:3976–83. https://doi.org/10.1039/c5cy02026c. | 280 | Train | Ni/Al2O3 | Ni | 37 | None | 0 | Al2O3 | 63 | None | WI | 400 | 3 | 500 | 1 | 4 | 10 | 200 | 1 | 12.5 | 100 | 0 | 25 | 0 | 0 | 4 | 3.723
1984 | Liu J, Bing W, Xue X, Wang F, Wang B, He S, et al. Alkaline-assisted Ni nanocatalysts with largely enhanced low-temperature activity toward CO2 methanation. Catal Sci Technol 2016;6:3976–83. https://doi.org/10.1039/c5cy02026c. | 280 | Train | Ni/Al2O3 | Ni | 37 | None | 0 | Al2O3 | 63 | None | WI | 400 | 3 | 500 | 1 | 4 | 10 | 230 | 1 | 12.5 | 100 | 0 | 25 | 0 | 0 | 4 | 7.713
1985 | Liu J, Bing W, Xue X, Wang F, Wang B, He S, et al. Alkaline-assisted Ni nanocatalysts with largely enhanced low-temperature activity toward CO2 methanation. Catal Sci Technol 2016;6:3976–83. https://doi.org/10.1039/c5cy02026c. | 280 | Train | Ni/Al2O3 | Ni | 37 | None | 0 | Al2O3 | 63 | None | WI | 400 | 3 | 500 | 1 | 4 | 10 | 255 | 1 | 12.5 | 100 | 0 | 25 | 0 | 0 | 4 | 14.362
1986 | Liu J, Bing W, Xue X, Wang F, Wang B, He S, et al. Alkaline-assisted Ni nanocatalysts with largely enhanced low-temperature activity toward CO2 methanation. Catal Sci Technol 2016;6:3976–83. https://doi.org/10.1039/c5cy02026c. | 280 | Train | Ni/Al2O3 | Ni | 37 | None | 0 | Al2O3 | 63 | None | WI | 400 | 3 | 500 | 1 | 4 | 10 | 280 | 1 | 12.5 | 100 | 0 | 25 | 0 | 0 | 4 | 28.723
1987 | Liu J, Bing W, Xue X, Wang F, Wang B, He S, et al. Alkaline-assisted Ni nanocatalysts with largely enhanced low-temperature activity toward CO2 methanation. Catal Sci Technol 2016;6:3976–83. https://doi.org/10.1039/c5cy02026c. | 280 | Train | Ni/Al2O3 | Ni | 37 | None | 0 | Al2O3 | 63 | None | WI | 400 | 3 | 500 | 1 | 4 | 10 | 305 | 1 | 12.5 | 100 | 0 | 25 | 0 | 0 | 4 | 48.67
1988 | Liu J, Bing W, Xue X, Wang F, Wang B, He S, et al. Alkaline-assisted Ni nanocatalysts with largely enhanced low-temperature activity toward CO2 methanation. Catal Sci Technol 2016;6:3976–83. https://doi.org/10.1039/c5cy02026c. | 280 | Train | Ni/Al2O3 | Ni | 37 | None | 0 | Al2O3 | 63 | None | WI | 400 | 3 | 500 | 1 | 4 | 10 | 330 | 1 | 12.5 | 100 | 0 | 25 | 0 | 0 | 4 | 73.67
1989 | Liu J, Bing W, Xue X, Wang F, Wang B, He S, et al. Alkaline-assisted Ni nanocatalysts with largely enhanced low-temperature activity toward CO2 methanation. Catal Sci Technol 2016;6:3976–83. https://doi.org/10.1039/c5cy02026c. | 280 | Train | Ni/Al2O3 | Ni | 37 | None | 0 | Al2O3 | 63 | None | WI | 400 | 3 | 500 | 1 | 4 | 10 | 350 | 1 | 12.5 | 100 | 0 | 25 | 0 | 0 | 4 | 78.191
1990 | Liu J, Bing W, Xue X, Wang F, Wang B, He S, et al. Alkaline-assisted Ni nanocatalysts with largely enhanced low-temperature activity toward CO2 methanation. Catal Sci Technol 2016;6:3976–83. https://doi.org/10.1039/c5cy02026c. | 280 | Train | Ni/Al2O3 | Ni | 37 | None | 0 | Al2O3 | 63 | None | WI | 400 | 3 | 500 | 1 | 4 | 10 | 370 | 1 | 12.5 | 100 | 0 | 25 | 0 | 0 | 4 | 74.734
1991 | Liu J, Bing W, Xue X, Wang F, Wang B, He S, et al. Alkaline-assisted Ni nanocatalysts with largely enhanced low-temperature activity toward CO2 methanation. Catal Sci Technol 2016;6:3976–83. https://doi.org/10.1039/c5cy02026c. | 281 | Train | Ni/CNT | Ni | 37 | None | 0 | NC | 63 | None | WI | 400 | 3 | 500 | 1 | 4 | 10 | 110 | 1 | 12.5 | 100 | 0 | 25 | 0 | 0 | 4 | 0.532
1992 | Liu J, Bing W, Xue X, Wang F, Wang B, He S, et al. Alkaline-assisted Ni nanocatalysts with largely enhanced low-temperature activity toward CO2 methanation. Catal Sci Technol 2016;6:3976–83. https://doi.org/10.1039/c5cy02026c. | 281 | Train | Ni/CNT | Ni | 37 | None | 0 | NC | 63 | None | WI | 400 | 3 | 500 | 1 | 4 | 10 | 140 | 1 | 12.5 | 100 | 0 | 25 | 0 | 0 | 4 | 1.064
1993 | Liu J, Bing W, Xue X, Wang F, Wang B, He S, et al. Alkaline-assisted Ni nanocatalysts with largely enhanced low-temperature activity toward CO2 methanation. Catal Sci Technol 2016;6:3976–83. https://doi.org/10.1039/c5cy02026c. | 281 | Train | Ni/CNT | Ni | 37 | None | 0 | NC | 63 | None | WI | 400 | 3 | 500 | 1 | 4 | 10 | 190 | 1 | 12.5 | 100 | 0 | 25 | 0 | 0 | 4 | 1.064
1994 | Liu J, Bing W, Xue X, Wang F, Wang B, He S, et al. Alkaline-assisted Ni nanocatalysts with largely enhanced low-temperature activity toward CO2 methanation. Catal Sci Technol 2016;6:3976–83. https://doi.org/10.1039/c5cy02026c. | 281 | Train | Ni/CNT | Ni | 37 | None | 0 | NC | 63 | None | WI | 400 | 3 | 500 | 1 | 4 | 10 | 230 | 1 | 12.5 | 100 | 0 | 25 | 0 | 0 | 4 | 1.33
1995 | Liu J, Bing W, Xue X, Wang F, Wang B, He S, et al. Alkaline-assisted Ni nanocatalysts with largely enhanced low-temperature activity toward CO2 methanation. Catal Sci Technol 2016;6:3976–83. https://doi.org/10.1039/c5cy02026c. | 281 | Train | Ni/CNT | Ni | 37 | None | 0 | NC | 63 | None | WI | 400 | 3 | 500 | 1 | 4 | 10 | 280 | 1 | 12.5 | 100 | 0 | 25 | 0 | 0 | 4 | 1.862
1996 | Liu J, Bing W, Xue X, Wang F, Wang B, He S, et al. Alkaline-assisted Ni nanocatalysts with largely enhanced low-temperature activity toward CO2 methanation. Catal Sci Technol 2016;6:3976–83. https://doi.org/10.1039/c5cy02026c. | 281 | Train | Ni/CNT | Ni | 37 | None | 0 | NC | 63 | None | WI | 400 | 3 | 500 | 1 | 4 | 10 | 330 | 1 | 12.5 | 100 | 0 | 25 | 0 | 0 | 4 | 2.128
1997 | Liu J, Bing W, Xue X, Wang F, Wang B, He S, et al. Alkaline-assisted Ni nanocatalysts with largely enhanced low-temperature activity toward CO2 methanation. Catal Sci Technol 2016;6:3976–83. https://doi.org/10.1039/c5cy02026c. | 281 | Train | Ni/CNT | Ni | 37 | None | 0 | NC | 63 | None | WI | 400 | 3 | 500 | 1 | 4 | 10 | 380 | 1 | 12.5 | 100 | 0 | 25 | 0 | 0 | 4 | 2.926
1998 | Liu J, Bing W, Xue X, Wang F, Wang B, He S, et al. Alkaline-assisted Ni nanocatalysts with largely enhanced low-temperature activity toward CO2 methanation. Catal Sci Technol 2016;6:3976–83. https://doi.org/10.1039/c5cy02026c. | 281 | Train | Ni/CNT | Ni | 37 | None | 0 | NC | 63 | None | WI | 400 | 3 | 500 | 1 | 4 | 10 | 420 | 1 | 12.5 | 100 | 0 | 25 | 0 | 0 | 4 | 3.989
1999 | Roldán L, Marco Y, García-Bordejé E. Origin of the Excellent Performance of Ru on Nitrogen-Doped Carbon Nanofibers for CO2 Hydrogenation to CH4. ChemSusChem 2017;10:1139–44. https://doi.org/10.1002/cssc.201601217. | 282 | Test | Ru/Al2O3 | Ru | 5 | None | 0 | Al2O3 | 95 | None | IWI | 500 |  | 425 | 1 | 1 | 50 | 200 | 1 | 4.167 | 20 | 0 | 80 | 0 | 0 | 3 | 3.094
2000 | Roldán L, Marco Y, García-Bordejé E. Origin of the Excellent Performance of Ru on Nitrogen-Doped Carbon Nanofibers for CO2 Hydrogenation to CH4. ChemSusChem 2017;10:1139–44. https://doi.org/10.1002/cssc.201601217. | 282 | Test | Ru/Al2O3 | Ru | 5 | None | 0 | Al2O3 | 95 | None | IWI | 500 |  | 425 | 1 | 1 | 50 | 225 | 1 | 4.167 | 20 | 0 | 80 | 0 | 0 | 3 | 4.199
2001 | Roldán L, Marco Y, García-Bordejé E. Origin of the Excellent Performance of Ru on Nitrogen-Doped Carbon Nanofibers for CO2 Hydrogenation to CH4. ChemSusChem 2017;10:1139–44. https://doi.org/10.1002/cssc.201601217. | 282 | Test | Ru/Al2O3 | Ru | 5 | None | 0 | Al2O3 | 95 | None | IWI | 500 |  | 425 | 1 | 1 | 50 | 250 | 1 | 4.167 | 20 | 0 | 80 | 0 | 0 | 3 | 8.398
2002 | Roldán L, Marco Y, García-Bordejé E. Origin of the Excellent Performance of Ru on Nitrogen-Doped Carbon Nanofibers for CO2 Hydrogenation to CH4. ChemSusChem 2017;10:1139–44. https://doi.org/10.1002/cssc.201601217. | 282 | Test | Ru/Al2O3 | Ru | 5 | None | 0 | Al2O3 | 95 | None | IWI | 500 |  | 425 | 1 | 1 | 50 | 275 | 1 | 4.167 | 20 | 0 | 80 | 0 | 0 | 3 | 15.912
2003 | Roldán L, Marco Y, García-Bordejé E. Origin of the Excellent Performance of Ru on Nitrogen-Doped Carbon Nanofibers for CO2 Hydrogenation to CH4. ChemSusChem 2017;10:1139–44. https://doi.org/10.1002/cssc.201601217. | 282 | Test | Ru/Al2O3 | Ru | 5 | None | 0 | Al2O3 | 95 | None | IWI | 500 |  | 425 | 1 | 1 | 50 | 300 | 1 | 4.167 | 20 | 0 | 80 | 0 | 0 | 3 | 28.729
2004 | Roldán L, Marco Y, García-Bordejé E. Origin of the Excellent Performance of Ru on Nitrogen-Doped Carbon Nanofibers for CO2 Hydrogenation to CH4. ChemSusChem 2017;10:1139–44. https://doi.org/10.1002/cssc.201601217. | 282 | Test | Ru/Al2O3 | Ru | 5 | None | 0 | Al2O3 | 95 | None | IWI | 500 |  | 425 | 1 | 1 | 50 | 325 | 1 | 4.167 | 20 | 0 | 80 | 0 | 0 | 3 | 46.851
2005 | Roldán L, Marco Y, García-Bordejé E. Origin of the Excellent Performance of Ru on Nitrogen-Doped Carbon Nanofibers for CO2 Hydrogenation to CH4. ChemSusChem 2017;10:1139–44. https://doi.org/10.1002/cssc.201601217. | 282 | Test | Ru/Al2O3 | Ru | 5 | None | 0 | Al2O3 | 95 | None | IWI | 500 |  | 425 | 1 | 1 | 50 | 350 | 1 | 4.167 | 20 | 0 | 80 | 0 | 0 | 3 | 58.122
2006 | Roldán L, Marco Y, García-Bordejé E. Origin of the Excellent Performance of Ru on Nitrogen-Doped Carbon Nanofibers for CO2 Hydrogenation to CH4. ChemSusChem 2017;10:1139–44. https://doi.org/10.1002/cssc.201601217. | 282 | Test | Ru/Al2O3 | Ru | 5 | None | 0 | Al2O3 | 95 | None | IWI | 500 |  | 425 | 1 | 1 | 50 | 375 | 1 | 4.167 | 20 | 0 | 80 | 0 | 0 | 3 | 60.773
2007 | Roldán L, Marco Y, García-Bordejé E. Origin of the Excellent Performance of Ru on Nitrogen-Doped Carbon Nanofibers for CO2 Hydrogenation to CH4. ChemSusChem 2017;10:1139–44. https://doi.org/10.1002/cssc.201601217. | 282 | Test | Ru/Al2O3 | Ru | 5 | None | 0 | Al2O3 | 95 | None | IWI | 500 |  | 425 | 1 | 1 | 50 | 400 | 1 | 4.167 | 20 | 0 | 80 | 0 | 0 | 3 | 58.785
2008 | Roldán L, Marco Y, García-Bordejé E. Origin of the Excellent Performance of Ru on Nitrogen-Doped Carbon Nanofibers for CO2 Hydrogenation to CH4. ChemSusChem 2017;10:1139–44. https://doi.org/10.1002/cssc.201601217. | 283 | Train | Ru/CNT | Ru | 5 | None | 0 | NC | 95 | None | IWI | 500 |  | 425 | 1 | 1 | 50 | 425 | 1 | 4.167 | 20 | 0 | 80 | 0 | 0 | 3 | 54.365
2009 | Roldán L, Marco Y, García-Bordejé E. Origin of the Excellent Performance of Ru on Nitrogen-Doped Carbon Nanofibers for CO2 Hydrogenation to CH4. ChemSusChem 2017;10:1139–44. https://doi.org/10.1002/cssc.201601217. | 283 | Train | Ru/CNT | Ru | 5 | None | 0 | NC | 95 | None | IWI | 500 |  | 425 | 1 | 1 | 50 | 450 | 1 | 4.167 | 20 | 0 | 80 | 0 | 0 | 3 | 51.602
2010 | Roldán L, Marco Y, García-Bordejé E. Origin of the Excellent Performance of Ru on Nitrogen-Doped Carbon Nanofibers for CO2 Hydrogenation to CH4. ChemSusChem 2017;10:1139–44. https://doi.org/10.1002/cssc.201601217. | 283 | Train | Ru/NCNF | Ru | 5 | None | 0 | NC | 95 | None | IWI | 500 |  | 425 | 1 | 1 | 50 | 200 | 1 | 4.167 | 20 | 0 | 80 | 0 | 0 | 3 | 1.51
2011 | Roldán L, Marco Y, García-Bordejé E. Origin of the Excellent Performance of Ru on Nitrogen-Doped Carbon Nanofibers for CO2 Hydrogenation to CH4. ChemSusChem 2017;10:1139–44. https://doi.org/10.1002/cssc.201601217. | 283 | Train | Ru/NCNF | Ru | 5 | None | 0 | NC | 95 | None | IWI | 500 |  | 425 | 1 | 1 | 50 | 225 | 1 | 4.167 | 20 | 0 | 80 | 0 | 0 | 3 | 2.431
2012 | Roldán L, Marco Y, García-Bordejé E. Origin of the Excellent Performance of Ru on Nitrogen-Doped Carbon Nanofibers for CO2 Hydrogenation to CH4. ChemSusChem 2017;10:1139–44. https://doi.org/10.1002/cssc.201601217. | 283 | Train | Ru/NCNF | Ru | 5 | None | 0 | NC | 95 | None | IWI | 500 |  | 425 | 1 | 1 | 50 | 250 | 1 | 4.167 | 20 | 0 | 80 | 0 | 0 | 3 | 3.904
2013 | Roldán L, Marco Y, García-Bordejé E. Origin of the Excellent Performance of Ru on Nitrogen-Doped Carbon Nanofibers for CO2 Hydrogenation to CH4. ChemSusChem 2017;10:1139–44. https://doi.org/10.1002/cssc.201601217. | 283 | Train | Ru/NCNF | Ru | 5 | None | 0 | NC | 95 | None | IWI | 500 |  | 425 | 1 | 1 | 50 | 275 | 1 | 4.167 | 20 | 0 | 80 | 0 | 0 | 3 | 13.112
2014 | Roldán L, Marco Y, García-Bordejé E. Origin of the Excellent Performance of Ru on Nitrogen-Doped Carbon Nanofibers for CO2 Hydrogenation to CH4. ChemSusChem 2017;10:1139–44. https://doi.org/10.1002/cssc.201601217. | 283 | Train | Ru/NCNF | Ru | 5 | None | 0 | NC | 95 | None | IWI | 500 |  | 425 | 1 | 1 | 50 | 300 | 1 | 4.167 | 20 | 0 | 80 | 0 | 0 | 3 | 28.029
2015 | Roldán L, Marco Y, García-Bordejé E. Origin of the Excellent Performance of Ru on Nitrogen-Doped Carbon Nanofibers for CO2 Hydrogenation to CH4. ChemSusChem 2017;10:1139–44. https://doi.org/10.1002/cssc.201601217. | 283 | Train | Ru/NCNF | Ru | 5 | None | 0 | NC | 95 | None | IWI | 500 |  | 425 | 1 | 1 | 50 | 325 | 1 | 4.167 | 20 | 0 | 80 | 0 | 0 | 3 | 46.63
2016 | Roldán L, Marco Y, García-Bordejé E. Origin of the Excellent Performance of Ru on Nitrogen-Doped Carbon Nanofibers for CO2 Hydrogenation to CH4. ChemSusChem 2017;10:1139–44. https://doi.org/10.1002/cssc.201601217. | 283 | Train | Ru/NCNF | Ru | 5 | None | 0 | NC | 95 | None | IWI | 500 |  | 425 | 1 | 1 | 50 | 350 | 1 | 4.167 | 20 | 0 | 80 | 0 | 0 | 3 | 57.311
2017 | Roldán L, Marco Y, García-Bordejé E. Origin of the Excellent Performance of Ru on Nitrogen-Doped Carbon Nanofibers for CO2 Hydrogenation to CH4. ChemSusChem 2017;10:1139–44. https://doi.org/10.1002/cssc.201601217. | 283 | Train | Ru/NCNF | Ru | 5 | None | 0 | NC | 95 | None | IWI | 500 |  | 425 | 1 | 1 | 50 | 375 | 1 | 4.167 | 20 | 0 | 80 | 0 | 0 | 3 | 61.363
2018 | Roldán L, Marco Y, García-Bordejé E. Origin of the Excellent Performance of Ru on Nitrogen-Doped Carbon Nanofibers for CO2 Hydrogenation to CH4. ChemSusChem 2017;10:1139–44. https://doi.org/10.1002/cssc.201601217. | 283 | Train | Ru/NCNF | Ru | 5 | None | 0 | NC | 95 | None | IWI | 500 |  | 425 | 1 | 1 | 50 | 400 | 1 | 4.167 | 20 | 0 | 80 | 0 | 0 | 3 | 59.153
2019 | Zhao K, Li Z, Bian L. CO2 methanation and co-methanation of CO and CO2 over Mn-promoted Ni/Al2O3 catalysts. Front Chem Sci Eng 2016;10:273–80. https://doi.org/10.1007/s11705-016-1563-5. | 284 | Train | Ni/Al2O3 | Ni | 15 | None | 0 | Al2O3 | 85 | None | IWI | 500 | 4 | 500 | 1 | 2 | 50 | 250 | 1 | 1.25 |  | 0 | 10 | 0 | 0 | 4 | 3.662
2020 | Zhao K, Li Z, Bian L. CO2 methanation and co-methanation of CO and CO2 over Mn-promoted Ni/Al2O3 catalysts. Front Chem Sci Eng 2016;10:273–80. https://doi.org/10.1007/s11705-016-1563-5. | 284 | Train | Ni/Al2O3 | Ni | 15 | None | 0 | Al2O3 | 85 | None | IWI | 500 | 4 | 500 | 1 | 2 | 50 | 300 | 1 | 1.25 |  | 0 | 10 | 0 | 0 | 4 | 23.146
2021 | Zhao K, Li Z, Bian L. CO2 methanation and co-methanation of CO and CO2 over Mn-promoted Ni/Al2O3 catalysts. Front Chem Sci Eng 2016;10:273–80. https://doi.org/10.1007/s11705-016-1563-5. | 284 | Train | Ni/Al2O3 | Ni | 15 | None | 0 | Al2O3 | 85 | None | IWI | 500 | 4 | 500 | 1 | 2 | 50 | 350 | 1 | 1.25 |  | 0 | 10 | 0 | 0 | 4 | 67.042
2022 | Zhao K, Li Z, Bian L. CO2 methanation and co-methanation of CO and CO2 over Mn-promoted Ni/Al2O3 catalysts. Front Chem Sci Eng 2016;10:273–80. https://doi.org/10.1007/s11705-016-1563-5. | 284 | Train | Ni/Al2O3 | Ni | 15 | None | 0 | Al2O3 | 85 | None | IWI | 500 | 4 | 500 | 1 | 2 | 50 | 400 | 1 | 1.25 |  | 0 | 10 | 0 | 0 | 4 | 79.249
2023 | Zhao K, Li Z, Bian L. CO2 methanation and co-methanation of CO and CO2 over Mn-promoted Ni/Al2O3 catalysts. Front Chem Sci Eng 2016;10:273–80. https://doi.org/10.1007/s11705-016-1563-5. | 284 | Train | Ni/Al2O3 | Ni | 15 | None | 0 | Al2O3 | 85 | None | IWI | 500 | 4 | 500 | 1 | 2 | 50 | 450 | 1 | 1.25 |  | 0 | 10 | 0 | 0 | 4 | 83.239
2024 | Zhao K, Li Z, Bian L. CO2 methanation and co-methanation of CO and CO2 over Mn-promoted Ni/Al2O3 catalysts. Front Chem Sci Eng 2016;10:273–80. https://doi.org/10.1007/s11705-016-1563-5. | 284 | Train | Ni/Al2O3 | Ni | 15 | None | 0 | Al2O3 | 85 | None | IWI | 500 | 4 | 500 | 1 | 2 | 50 | 500 | 1 | 1.25 |  | 0 | 10 | 0 | 0 | 4 | 79.718
2025 | Zhao K, Li Z, Bian L. CO2 methanation and co-methanation of CO and CO2 over Mn-promoted Ni/Al2O3 catalysts. Front Chem Sci Eng 2016;10:273–80. https://doi.org/10.1007/s11705-016-1563-5. | 284 | Train | Ni/Al2O3 | Ni | 15 | None | 0 | Al2O3 | 85 | None | IWI | 500 | 4 | 500 | 1 | 2 | 50 | 550 | 1 | 1.25 |  | 0 | 10 | 0 | 0 | 4 | 70.111
2026 | Zhao K, Li Z, Bian L. CO2 methanation and co-methanation of CO and CO2 over Mn-promoted Ni/Al2O3 catalysts. Front Chem Sci Eng 2016;10:273–80. https://doi.org/10.1007/s11705-016-1563-5. | 284 | Train | Ni/Al2O3 | Ni | 15 | None | 0 | Al2O3 | 85 | None | IWI | 500 | 4 | 500 | 1 | 2 | 50 | 600 | 1 | 1.25 |  | 0 | 10 | 0 | 0 | 4 | 46.963
2027 | Zhao K, Li Z, Bian L. CO2 methanation and co-methanation of CO and CO2 over Mn-promoted Ni/Al2O3 catalysts. Front Chem Sci Eng 2016;10:273–80. https://doi.org/10.1007/s11705-016-1563-5. | 285 | Train | Ni-Mn/Al2O3 | Ni | 15 | Mn | 0.86 | Al2O3 | 84.14 | None | IWI | 500 | 4 | 500 | 1 | 2 | 50 | 250 | 1 | 1.25 |  | 0 | 10 | 0 | 0 | 4 | 5.54
2028 | Zhao K, Li Z, Bian L. CO2 methanation and co-methanation of CO and CO2 over Mn-promoted Ni/Al2O3 catalysts. Front Chem Sci Eng 2016;10:273–80. https://doi.org/10.1007/s11705-016-1563-5. | 285 | Train | Ni-Mn/Al2O3 | Ni | 15 | Mn | 0.86 | Al2O3 | 84.14 | None | IWI | 500 | 4 | 500 | 1 | 2 | 50 | 300 | 1 | 1.25 |  | 0 | 10 | 0 | 0 | 4 | 56.009
2029 | Zhao K, Li Z, Bian L. CO2 methanation and co-methanation of CO and CO2 over Mn-promoted Ni/Al2O3 catalysts. Front Chem Sci Eng 2016;10:273–80. https://doi.org/10.1007/s11705-016-1563-5. | 285 | Train | Ni-Mn/Al2O3 | Ni | 15 | Mn | 0.86 | Al2O3 | 84.14 | None | IWI | 500 | 4 | 500 | 1 | 2 | 50 | 350 | 1 | 1.25 |  | 0 | 10 | 0 | 0 | 4 | 75.258
2030 | Zhao K, Li Z, Bian L. CO2 methanation and co-methanation of CO and CO2 over Mn-promoted Ni/Al2O3 catalysts. Front Chem Sci Eng 2016;10:273–80. https://doi.org/10.1007/s11705-016-1563-5. | 285 | Train | Ni-Mn/Al2O3 | Ni | 15 | Mn | 0.86 | Al2O3 | 84.14 | None | IWI | 500 | 4 | 500 | 1 | 2 | 50 | 400 | 1 | 1.25 |  | 0 | 10 | 0 | 0 | 4 | 83.474
2031 | Zhao K, Li Z, Bian L. CO2 methanation and co-methanation of CO and CO2 over Mn-promoted Ni/Al2O3 catalysts. Front Chem Sci Eng 2016;10:273–80. https://doi.org/10.1007/s11705-016-1563-5. | 285 | Train | Ni-Mn/Al2O3 | Ni | 15 | Mn | 0.86 | Al2O3 | 84.14 | None | IWI | 500 | 4 | 500 | 1 | 2 | 50 | 450 | 1 | 1.25 |  | 0 | 10 | 0 | 0 | 4 | 83.474
2032 | Zhao K, Li Z, Bian L. CO2 methanation and co-methanation of CO and CO2 over Mn-promoted Ni/Al2O3 catalysts. Front Chem Sci Eng 2016;10:273–80. https://doi.org/10.1007/s11705-016-1563-5. | 285 | Train | Ni-Mn/Al2O3 | Ni | 15 | Mn | 0.86 | Al2O3 | 84.14 | None | IWI | 500 | 4 | 500 | 1 | 2 | 50 | 500 | 1 | 1.25 |  | 0 | 10 | 0 | 0 | 4 | 64.695
2033 | Zhao K, Li Z, Bian L. CO2 methanation and co-methanation of CO and CO2 over Mn-promoted Ni/Al2O3 catalysts. Front Chem Sci Eng 2016;10:273–80. https://doi.org/10.1007/s11705-016-1563-5. | 286 | Train | Ni-Mn/Al2O3 | Ni | 15 | Mn | 1.71 | Al2O3 | 83.29 | None | IWI | 500 | 4 | 500 | 1 | 2 | 50 | 250 | 1 | 1.25 |  | 0 | 10 | 0 | 0 | 4 | 7.887
2034 | Zhao K, Li Z, Bian L. CO2 methanation and co-methanation of CO and CO2 over Mn-promoted Ni/Al2O3 catalysts. Front Chem Sci Eng 2016;10:273–80. https://doi.org/10.1007/s11705-016-1563-5. | 286 | Train | Ni-Mn/Al2O3 | Ni | 15 | Mn | 1.71 | Al2O3 | 83.29 | None | IWI | 500 | 4 | 500 | 1 | 2 | 50 | 300 | 1 | 1.25 |  | 0 | 10 | 0 | 0 | 4 | 66.103
2035 | Zhao K, Li Z, Bian L. CO2 methanation and co-methanation of CO and CO2 over Mn-promoted Ni/Al2O3 catalysts. Front Chem Sci Eng 2016;10:273–80. https://doi.org/10.1007/s11705-016-1563-5. | 286 | Train | Ni-Mn/Al2O3 | Ni | 15 | Mn | 1.71 | Al2O3 | 83.29 | None | IWI | 500 | 4 | 500 | 1 | 2 | 50 | 350 | 1 | 1.25 |  | 0 | 10 | 0 | 0 | 4 | 79.718
2036 | Zhao K, Li Z, Bian L. CO2 methanation and co-methanation of CO and CO2 over Mn-promoted Ni/Al2O3 catalysts. Front Chem Sci Eng 2016;10:273–80. https://doi.org/10.1007/s11705-016-1563-5. | 286 | Train | Ni-Mn/Al2O3 | Ni | 15 | Mn | 1.71 | Al2O3 | 83.29 | None | IWI | 500 | 4 | 500 | 1 | 2 | 50 | 400 | 1 | 1.25 |  | 0 | 10 | 0 | 0 | 4 | 85.117
2037 | Zhao K, Li Z, Bian L. CO2 methanation and co-methanation of CO and CO2 over Mn-promoted Ni/Al2O3 catalysts. Front Chem Sci Eng 2016;10:273–80. https://doi.org/10.1007/s11705-016-1563-5. | 286 | Train | Ni-Mn/Al2O3 | Ni | 15 | Mn | 1.71 | Al2O3 | 83.29 | None | IWI | 500 | 4 | 500 | 1 | 2 | 50 | 500 | 1 | 1.25 |  | 0 | 10 | 0 | 0 | 4 | 77.136
2038 | Zhao K, Li Z, Bian L. CO2 methanation and co-methanation of CO and CO2 over Mn-promoted Ni/Al2O3 catalysts. Front Chem Sci Eng 2016;10:273–80. https://doi.org/10.1007/s11705-016-1563-5. | 286 | Train | Ni-Mn/Al2O3 | Ni | 15 | Mn | 1.71 | Al2O3 | 83.29 | None | IWI | 500 | 4 | 500 | 1 | 2 | 50 | 550 | 1 | 1.25 |  | 0 | 10 | 0 | 0 | 4 | 72.426
2039 | Zhao K, Li Z, Bian L. CO2 methanation and co-methanation of CO and CO2 over Mn-promoted Ni/Al2O3 catalysts. Front Chem Sci Eng 2016;10:273–80. https://doi.org/10.1007/s11705-016-1563-5. | 286 | Train | Ni-Mn/Al2O3 | Ni | 15 | Mn | 1.71 | Al2O3 | 83.29 | None | IWI | 500 | 4 | 500 | 1 | 2 | 50 | 600 | 1 | 1.25 |  | 0 | 10 | 0 | 0 | 4 | 47.426
2040 | Zhao K, Li Z, Bian L. CO2 methanation and co-methanation of CO and CO2 over Mn-promoted Ni/Al2O3 catalysts. Front Chem Sci Eng 2016;10:273–80. https://doi.org/10.1007/s11705-016-1563-5. | 286 | Train | Ni-Mn/Al2O3 | Ni | 15 | Mn | 1.71 | Al2O3 | 83.29 | None | IWI | 500 | 4 | 500 | 1 | 2 | 50 | 450 | 1 | 5 |  | 0 | 10 | 0 | 0 | 4 | 100
2041 | Zhao K, Li Z, Bian L. CO2 methanation and co-methanation of CO and CO2 over Mn-promoted Ni/Al2O3 catalysts. Front Chem Sci Eng 2016;10:273–80. https://doi.org/10.1007/s11705-016-1563-5. | 286 | Train | Ni-Mn/Al2O3 | Ni | 15 | Mn | 1.71 | Al2O3 | 83.29 | None | IWI | 500 | 4 | 500 | 1 | 2 | 50 | 450 | 1 | 2.5 |  | 0 | 10 | 0 | 0 | 4 | 99.744
2042 | Zhao K, Li Z, Bian L. CO2 methanation and co-methanation of CO and CO2 over Mn-promoted Ni/Al2O3 catalysts. Front Chem Sci Eng 2016;10:273–80. https://doi.org/10.1007/s11705-016-1563-5. | 286 | Train | Ni-Mn/Al2O3 | Ni | 15 | Mn | 1.71 | Al2O3 | 83.29 | None | IWI | 500 | 4 | 500 | 1 | 2 | 50 | 450 | 1 | 1.667 |  | 0 | 10 | 0 | 0 | 4 | 100
2043 | Zhao K, Li Z, Bian L. CO2 methanation and co-methanation of CO and CO2 over Mn-promoted Ni/Al2O3 catalysts. Front Chem Sci Eng 2016;10:273–80. https://doi.org/10.1007/s11705-016-1563-5. | 286 | Train | Ni-Mn/Al2O3 | Ni | 15 | Mn | 1.71 | Al2O3 | 83.29 | None | IWI | 500 | 4 | 500 | 1 | 2 | 50 | 450 | 1 | 1.25 |  | 0 | 10 | 0 | 0 | 4 | 100
2044 | Zhao K, Li Z, Bian L. CO2 methanation and co-methanation of CO and CO2 over Mn-promoted Ni/Al2O3 catalysts. Front Chem Sci Eng 2016;10:273–80. https://doi.org/10.1007/s11705-016-1563-5. | 286 | Train | Ni-Mn/Al2O3 | Ni | 15 | Mn | 1.71 | Al2O3 | 83.29 | None | IWI | 500 | 4 | 500 | 1 | 2 | 50 | 450 | 1 | 1 |  | 0 | 10 | 0 | 0 | 4 | 86.667
2045 | Zhao K, Li Z, Bian L. CO2 methanation and co-methanation of CO and CO2 over Mn-promoted Ni/Al2O3 catalysts. Front Chem Sci Eng 2016;10:273–80. https://doi.org/10.1007/s11705-016-1563-5. | 286 | Train | Ni-Mn/Al2O3 | Ni | 15 | Mn | 1.71 | Al2O3 | 83.29 | None | IWI | 500 | 4 | 500 | 1 | 2 | 50 | 450 | 1 | 0.833 |  | 0 | 10 | 0 | 0 | 4 | 82.051
2046 | Zhao K, Li Z, Bian L. CO2 methanation and co-methanation of CO and CO2 over Mn-promoted Ni/Al2O3 catalysts. Front Chem Sci Eng 2016;10:273–80. https://doi.org/10.1007/s11705-016-1563-5. | 286 | Train | Ni-Mn/Al2O3 | Ni | 15 | Mn | 1.71 | Al2O3 | 83.29 | None | IWI | 500 | 4 | 500 | 1 | 2 | 50 | 450 | 1 | 0.714 |  | 0 | 10 | 0 | 0 | 4 | 76.667
2047 | Zhao K, Li Z, Bian L. CO2 methanation and co-methanation of CO and CO2 over Mn-promoted Ni/Al2O3 catalysts. Front Chem Sci Eng 2016;10:273–80. https://doi.org/10.1007/s11705-016-1563-5. | 287 | Train | Ni-Mn/Al2O3 | Ni | 15 | Mn | 2.54 | Al2O3 | 82.46 | None | IWI | 500 | 4 | 500 | 1 | 2 | 50 | 250 | 1 | 1.25 |  | 0 | 10 | 0 | 0 | 4 | 9.765
2048 | Zhao K, Li Z, Bian L. CO2 methanation and co-methanation of CO and CO2 over Mn-promoted Ni/Al2O3 catalysts. Front Chem Sci Eng 2016;10:273–80. https://doi.org/10.1007/s11705-016-1563-5. | 287 | Train | Ni-Mn/Al2O3 | Ni | 15 | Mn | 2.54 | Al2O3 | 82.46 | None | IWI | 500 | 4 | 500 | 1 | 2 | 50 | 300 | 1 | 1.25 |  | 0 | 10 | 0 | 0 | 4 | 49.671
2049 | Zhao K, Li Z, Bian L. CO2 methanation and co-methanation of CO and CO2 over Mn-promoted Ni/Al2O3 catalysts. Front Chem Sci Eng 2016;10:273–80. https://doi.org/10.1007/s11705-016-1563-5. | 287 | Train | Ni-Mn/Al2O3 | Ni | 15 | Mn | 2.54 | Al2O3 | 82.46 | None | IWI | 500 | 4 | 500 | 1 | 2 | 50 | 350 | 1 | 1.25 |  | 0 | 10 | 0 | 0 | 4 | 72.441
2050 | Zhao K, Li Z, Bian L. CO2 methanation and co-methanation of CO and CO2 over Mn-promoted Ni/Al2O3 catalysts. Front Chem Sci Eng 2016;10:273–80. https://doi.org/10.1007/s11705-016-1563-5. | 287 | Train | Ni-Mn/Al2O3 | Ni | 15 | Mn | 2.54 | Al2O3 | 82.46 | None | IWI | 500 | 4 | 500 | 1 | 2 | 50 | 400 | 1 | 1.25 |  | 0 | 10 | 0 | 0 | 4 | 83.944
2051 | Zhao K, Li Z, Bian L. CO2 methanation and co-methanation of CO and CO2 over Mn-promoted Ni/Al2O3 catalysts. Front Chem Sci Eng 2016;10:273–80. https://doi.org/10.1007/s11705-016-1563-5. | 287 | Train | Ni-Mn/Al2O3 | Ni | 15 | Mn | 2.54 | Al2O3 | 82.46 | None | IWI | 500 | 4 | 500 | 1 | 2 | 50 | 450 | 1 | 1.25 |  | 0 | 10 | 0 | 0 | 4 | 84.413
2052 | Zhao K, Li Z, Bian L. CO2 methanation and co-methanation of CO and CO2 over Mn-promoted Ni/Al2O3 catalysts. Front Chem Sci Eng 2016;10:273–80. https://doi.org/10.1007/s11705-016-1563-5. | 287 | Train | Ni-Mn/Al2O3 | Ni | 15 | Mn | 2.54 | Al2O3 | 82.46 | None | IWI | 500 | 4 | 500 | 1 | 2 | 50 | 500 | 1 | 1.25 |  | 0 | 10 | 0 | 0 | 4 | 80.657
2053 | Zhao K, Li Z, Bian L. CO2 methanation and co-methanation of CO and CO2 over Mn-promoted Ni/Al2O3 catalysts. Front Chem Sci Eng 2016;10:273–80. https://doi.org/10.1007/s11705-016-1563-5. | 288 | Train | Ni/Al2O3 | Ni | 15 | None | 0 | Al2O3 | 85 | None | IWI | 500 | 4 | 500 | 1 | 2 | 50 | 450 | 1 | 5 |  | 0 | 10 | 0 | 0 | 4 | 100
2054 | Zhao K, Li Z, Bian L. CO2 methanation and co-methanation of CO and CO2 over Mn-promoted Ni/Al2O3 catalysts. Front Chem Sci Eng 2016;10:273–80. https://doi.org/10.1007/s11705-016-1563-5. | 288 | Train | Ni/Al2O3 | Ni | 15 | None | 0 | Al2O3 | 85 | None | IWI | 500 | 4 | 500 | 1 | 2 | 50 | 450 | 1 | 2.5 |  | 0 | 10 | 0 | 0 | 4 | 100
2055 | Zhao K, Li Z, Bian L. CO2 methanation and co-methanation of CO and CO2 over Mn-promoted Ni/Al2O3 catalysts. Front Chem Sci Eng 2016;10:273–80. https://doi.org/10.1007/s11705-016-1563-5. | 288 | Train | Ni/Al2O3 | Ni | 15 | None | 0 | Al2O3 | 85 | None | IWI | 500 | 4 | 500 | 1 | 2 | 50 | 450 | 1 | 1.667 |  | 0 | 10 | 0 | 0 | 4 | 90.256
2056 | Zhao K, Li Z, Bian L. CO2 methanation and co-methanation of CO and CO2 over Mn-promoted Ni/Al2O3 catalysts. Front Chem Sci Eng 2016;10:273–80. https://doi.org/10.1007/s11705-016-1563-5. | 288 | Train | Ni/Al2O3 | Ni | 15 | None | 0 | Al2O3 | 85 | None | IWI | 500 | 4 | 500 | 1 | 2 | 50 | 450 | 1 | 1 |  | 0 | 10 | 0 | 0 | 4 | 74.615
2057 | Zhao K, Li Z, Bian L. CO2 methanation and co-methanation of CO and CO2 over Mn-promoted Ni/Al2O3 catalysts. Front Chem Sci Eng 2016;10:273–80. https://doi.org/10.1007/s11705-016-1563-5. | 288 | Train | Ni/Al2O3 | Ni | 15 | None | 0 | Al2O3 | 85 | None | IWI | 500 | 4 | 500 | 1 | 2 | 50 | 450 | 1 | 0.833 |  | 0 | 10 | 0 | 0 | 4 | 67.692
2058 | Zhao K, Li Z, Bian L. CO2 methanation and co-methanation of CO and CO2 over Mn-promoted Ni/Al2O3 catalysts. Front Chem Sci Eng 2016;10:273–80. https://doi.org/10.1007/s11705-016-1563-5. | 288 | Train | Ni/Al2O3 | Ni | 15 | None | 0 | Al2O3 | 85 | None | IWI | 500 | 4 | 500 | 1 | 2 | 50 | 450 | 1 | 0.714 |  | 0 | 10 | 0 | 0 | 4 | 62.564
2059 | Ahmad W, Younis MN, Shawabkeh R, Ahmed S. Synthesis of lanthanide series (La, Ce, Pr, Eu & Gd) promoted Ni/Γ-Al2O3 catalysts for methanation of CO2 at low temperature under atmospheric pressure. Catal Commun 2017;100:121–6. https://doi.org/10.1016/j.catcom.2017.06.044. | 289 | Train | Ni/Al2O3 | Ni | 6 | None | 0 | Al2O3 | 94 | None | IWI | 450 | 0.5 | 750 | 1 | 1 | 10 | 200 | 1 | 10 | 48 | 0 | 0 | 0 | 0 | 4 | 16.65
2060 | Ahmad W, Younis MN, Shawabkeh R, Ahmed S. Synthesis of lanthanide series (La, Ce, Pr, Eu & Gd) promoted Ni/Γ-Al2O3 catalysts for methanation of CO2 at low temperature under atmospheric pressure. Catal Commun 2017;100:121–6. https://doi.org/10.1016/j.catcom.2017.06.044. | 289 | Train | Ni/Al2O3 | Ni | 6 | None | 0 | Al2O3 | 94 | None | IWI | 450 | 0.5 | 750 | 1 | 1 | 10 | 225 | 1 | 10 | 48 | 0 | 0 | 0 | 0 | 4 | 46.1
2061 | Ahmad W, Younis MN, Shawabkeh R, Ahmed S. Synthesis of lanthanide series (La, Ce, Pr, Eu & Gd) promoted Ni/Γ-Al2O3 catalysts for methanation of CO2 at low temperature under atmospheric pressure. Catal Commun 2017;100:121–6. https://doi.org/10.1016/j.catcom.2017.06.044. | 289 | Train | Ni/Al2O3 | Ni | 6 | None | 0 | Al2O3 | 94 | None | IWI | 450 | 0.5 | 750 | 1 | 1 | 10 | 250 | 1 | 10 | 48 | 0 | 0 | 0 | 0 | 4 | 65.15
2062 | Ahmad W, Younis MN, Shawabkeh R, Ahmed S. Synthesis of lanthanide series (La, Ce, Pr, Eu & Gd) promoted Ni/Γ-Al2O3 catalysts for methanation of CO2 at low temperature under atmospheric pressure. Catal Commun 2017;100:121–6. https://doi.org/10.1016/j.catcom.2017.06.044. | 289 | Train | Ni/Al2O3 | Ni | 6 | None | 0 | Al2O3 | 94 | None | IWI | 450 | 0.5 | 750 | 1 | 1 | 10 | 275 | 1 | 10 | 48 | 0 | 0 | 0 | 0 | 4 | 75.45
2063 | Ahmad W, Younis MN, Shawabkeh R, Ahmed S. Synthesis of lanthanide series (La, Ce, Pr, Eu & Gd) promoted Ni/Γ-Al2O3 catalysts for methanation of CO2 at low temperature under atmospheric pressure. Catal Commun 2017;100:121–6. https://doi.org/10.1016/j.catcom.2017.06.044. | 289 | Train | Ni/Al2O3 | Ni | 6 | None | 0 | Al2O3 | 94 | None | IWI | 450 | 0.5 | 750 | 1 | 1 | 10 | 300 | 1 | 10 | 48 | 0 | 0 | 0 | 0 | 4 | 84.75
2064 | Ahmad W, Younis MN, Shawabkeh R, Ahmed S. Synthesis of lanthanide series (La, Ce, Pr, Eu & Gd) promoted Ni/Γ-Al2O3 catalysts for methanation of CO2 at low temperature under atmospheric pressure. Catal Commun 2017;100:121–6. https://doi.org/10.1016/j.catcom.2017.06.044. | 289 | Train | Ni/Al2O3 | Ni | 6 | None | 0 | Al2O3 | 94 | None | IWI | 450 | 0.5 | 750 | 1 | 1 | 10 | 325 | 1 | 10 | 48 | 0 | 0 | 0 | 0 | 4 | 81.7
2065 | Ahmad W, Younis MN, Shawabkeh R, Ahmed S. Synthesis of lanthanide series (La, Ce, Pr, Eu & Gd) promoted Ni/Γ-Al2O3 catalysts for methanation of CO2 at low temperature under atmospheric pressure. Catal Commun 2017;100:121–6. https://doi.org/10.1016/j.catcom.2017.06.044. | 289 | Train | Ni/Al2O3 | Ni | 6 | None | 0 | Al2O3 | 94 | None | IWI | 450 | 0.5 | 750 | 1 | 1 | 10 | 350 | 1 | 10 | 48 | 0 | 0 | 0 | 0 | 4 | 79.25
2066 | Ahmad W, Younis MN, Shawabkeh R, Ahmed S. Synthesis of lanthanide series (La, Ce, Pr, Eu & Gd) promoted Ni/Γ-Al2O3 catalysts for methanation of CO2 at low temperature under atmospheric pressure. Catal Commun 2017;100:121–6. https://doi.org/10.1016/j.catcom.2017.06.044. | 290 | Train | Ni/Al2O3 | Ni | 12 | None | 0 | Al2O3 | 88 | None | IWI | 450 | 0.5 | 750 | 1 | 1 | 10 | 200 | 1 | 10 | 48 | 0 | 0 | 0 | 0 | 4 | 20.8
2067 | Ahmad W, Younis MN, Shawabkeh R, Ahmed S. Synthesis of lanthanide series (La, Ce, Pr, Eu & Gd) promoted Ni/Γ-Al2O3 catalysts for methanation of CO2 at low temperature under atmospheric pressure. Catal Commun 2017;100:121–6. https://doi.org/10.1016/j.catcom.2017.06.044. | 290 | Train | Ni/Al2O3 | Ni | 12 | None | 0 | Al2O3 | 88 | None | IWI | 450 | 0.5 | 750 | 1 | 1 | 10 | 225 | 1 | 10 | 48 | 0 | 0 | 0 | 0 | 4 | 48.8
2068 | Ahmad W, Younis MN, Shawabkeh R, Ahmed S. Synthesis of lanthanide series (La, Ce, Pr, Eu & Gd) promoted Ni/Γ-Al2O3 catalysts for methanation of CO2 at low temperature under atmospheric pressure. Catal Commun 2017;100:121–6. https://doi.org/10.1016/j.catcom.2017.06.044. | 290 | Train | Ni/Al2O3 | Ni | 12 | None | 0 | Al2O3 | 88 | None | IWI | 450 | 0.5 | 750 | 1 | 1 | 10 | 250 | 1 | 10 | 48 | 0 | 0 | 0 | 0 | 4 | 70.1
2069 | Ahmad W, Younis MN, Shawabkeh R, Ahmed S. Synthesis of lanthanide series (La, Ce, Pr, Eu & Gd) promoted Ni/Γ-Al2O3 catalysts for methanation of CO2 at low temperature under atmospheric pressure. Catal Commun 2017;100:121–6. https://doi.org/10.1016/j.catcom.2017.06.044. | 290 | Train | Ni/Al2O3 | Ni | 12 | None | 0 | Al2O3 | 88 | None | IWI | 450 | 0.5 | 750 | 1 | 1 | 10 | 275 | 1 | 10 | 48 | 0 | 0 | 0 | 0 | 4 | 80.4
2070 | Ahmad W, Younis MN, Shawabkeh R, Ahmed S. Synthesis of lanthanide series (La, Ce, Pr, Eu & Gd) promoted Ni/Γ-Al2O3 catalysts for methanation of CO2 at low temperature under atmospheric pressure. Catal Commun 2017;100:121–6. https://doi.org/10.1016/j.catcom.2017.06.044. | 290 | Train | Ni/Al2O3 | Ni | 12 | None | 0 | Al2O3 | 88 | None | IWI | 450 | 0.5 | 750 | 1 | 1 | 10 | 300 | 1 | 10 | 48 | 0 | 0 | 0 | 0 | 4 | 87.5
2071 | Ahmad W, Younis MN, Shawabkeh R, Ahmed S. Synthesis of lanthanide series (La, Ce, Pr, Eu & Gd) promoted Ni/Γ-Al2O3 catalysts for methanation of CO2 at low temperature under atmospheric pressure. Catal Commun 2017;100:121–6. https://doi.org/10.1016/j.catcom.2017.06.044. | 290 | Train | Ni/Al2O3 | Ni | 12 | None | 0 | Al2O3 | 88 | None | IWI | 450 | 0.5 | 750 | 1 | 1 | 10 | 325 | 1 | 10 | 48 | 0 | 0 | 0 | 0 | 4 | 85.55
2072 | Ahmad W, Younis MN, Shawabkeh R, Ahmed S. Synthesis of lanthanide series (La, Ce, Pr, Eu & Gd) promoted Ni/Γ-Al2O3 catalysts for methanation of CO2 at low temperature under atmospheric pressure. Catal Commun 2017;100:121–6. https://doi.org/10.1016/j.catcom.2017.06.044. | 290 | Train | Ni/Al2O3 | Ni | 12 | None | 0 | Al2O3 | 88 | None | IWI | 450 | 0.5 | 750 | 1 | 1 | 10 | 350 | 1 | 10 | 48 | 0 | 0 | 0 | 0 | 4 | 81.6
2073 | Ahmad W, Younis MN, Shawabkeh R, Ahmed S. Synthesis of lanthanide series (La, Ce, Pr, Eu & Gd) promoted Ni/Γ-Al2O3 catalysts for methanation of CO2 at low temperature under atmospheric pressure. Catal Commun 2017;100:121–6. https://doi.org/10.1016/j.catcom.2017.06.044. | 291 | Train | Ni/Al2O3 | Ni | 18 | None | 0 | Al2O3 | 82 | None | IWI | 450 | 0.5 | 750 | 1 | 1 | 10 | 200 | 1 | 10 | 48 | 0 | 0 | 0 | 0 | 4 | 31.65
2074 | Ahmad W, Younis MN, Shawabkeh R, Ahmed S. Synthesis of lanthanide series (La, Ce, Pr, Eu & Gd) promoted Ni/Γ-Al2O3 catalysts for methanation of CO2 at low temperature under atmospheric pressure. Catal Commun 2017;100:121–6. https://doi.org/10.1016/j.catcom.2017.06.044. | 291 | Train | Ni/Al2O3 | Ni | 18 | None | 0 | Al2O3 | 82 | None | IWI | 450 | 0.5 | 750 | 1 | 1 | 10 | 225 | 1 | 10 | 48 | 0 | 0 | 0 | 0 | 4 | 49.05
2075 | Ahmad W, Younis MN, Shawabkeh R, Ahmed S. Synthesis of lanthanide series (La, Ce, Pr, Eu & Gd) promoted Ni/Γ-Al2O3 catalysts for methanation of CO2 at low temperature under atmospheric pressure. Catal Commun 2017;100:121–6. https://doi.org/10.1016/j.catcom.2017.06.044. | 291 | Train | Ni/Al2O3 | Ni | 18 | None | 0 | Al2O3 | 82 | None | IWI | 450 | 0.5 | 750 | 1 | 1 | 10 | 250 | 1 | 10 | 48 | 0 | 0 | 0 | 0 | 4 | 68.55
2076 | Ahmad W, Younis MN, Shawabkeh R, Ahmed S. Synthesis of lanthanide series (La, Ce, Pr, Eu & Gd) promoted Ni/Γ-Al2O3 catalysts for methanation of CO2 at low temperature under atmospheric pressure. Catal Commun 2017;100:121–6. https://doi.org/10.1016/j.catcom.2017.06.044. | 291 | Train | Ni/Al2O3 | Ni | 18 | None | 0 | Al2O3 | 82 | None | IWI | 450 | 0.5 | 750 | 1 | 1 | 10 | 275 | 1 | 10 | 48 | 0 | 0 | 0 | 0 | 4 | 81.8
2077 | Ahmad W, Younis MN, Shawabkeh R, Ahmed S. Synthesis of lanthanide series (La, Ce, Pr, Eu & Gd) promoted Ni/Γ-Al2O3 catalysts for methanation of CO2 at low temperature under atmospheric pressure. Catal Commun 2017;100:121–6. https://doi.org/10.1016/j.catcom.2017.06.044. | 291 | Train | Ni/Al2O3 | Ni | 18 | None | 0 | Al2O3 | 82 | None | IWI | 450 | 0.5 | 750 | 1 | 1 | 10 | 300 | 1 | 10 | 48 | 0 | 0 | 0 | 0 | 4 | 88.05
2078 | Ahmad W, Younis MN, Shawabkeh R, Ahmed S. Synthesis of lanthanide series (La, Ce, Pr, Eu & Gd) promoted Ni/Γ-Al2O3 catalysts for methanation of CO2 at low temperature under atmospheric pressure. Catal Commun 2017;100:121–6. https://doi.org/10.1016/j.catcom.2017.06.044. | 291 | Train | Ni/Al2O3 | Ni | 18 | None | 0 | Al2O3 | 82 | None | IWI | 450 | 0.5 | 750 | 1 | 1 | 10 | 325 | 1 | 10 | 48 | 0 | 0 | 0 | 0 | 4 | 86.95
2079 | Ahmad W, Younis MN, Shawabkeh R, Ahmed S. Synthesis of lanthanide series (La, Ce, Pr, Eu & Gd) promoted Ni/Γ-Al2O3 catalysts for methanation of CO2 at low temperature under atmospheric pressure. Catal Commun 2017;100:121–6. https://doi.org/10.1016/j.catcom.2017.06.044. | 291 | Train | Ni/Al2O3 | Ni | 18 | None | 0 | Al2O3 | 82 | None | IWI | 450 | 0.5 | 750 | 1 | 1 | 10 | 350 | 1 | 10 | 48 | 0 | 0 | 0 | 0 | 4 | 80.6
2080 | Ahmad W, Younis MN, Shawabkeh R, Ahmed S. Synthesis of lanthanide series (La, Ce, Pr, Eu & Gd) promoted Ni/Γ-Al2O3 catalysts for methanation of CO2 at low temperature under atmospheric pressure. Catal Commun 2017;100:121–6. https://doi.org/10.1016/j.catcom.2017.06.044. | 292 | Test | Ni-La/Al2O3 | Ni | 12 | La | 5 | Al2O3 | 83 | None | IWI | 450 | 0.5 | 750 | 1 | 1 | 10 | 200 | 1 | 10 | 48 | 0 | 0 | 0 | 0 | 4 | 34.85
2081 | Ahmad W, Younis MN, Shawabkeh R, Ahmed S. Synthesis of lanthanide series (La, Ce, Pr, Eu & Gd) promoted Ni/Γ-Al2O3 catalysts for methanation of CO2 at low temperature under atmospheric pressure. Catal Commun 2017;100:121–6. https://doi.org/10.1016/j.catcom.2017.06.044. | 292 | Test | Ni-La/Al2O3 | Ni | 12 | La | 5 | Al2O3 | 83 | None | IWI | 450 | 0.5 | 750 | 1 | 1 | 10 | 225 | 1 | 10 | 48 | 0 | 0 | 0 | 0 | 4 | 63.25
2082 | Ahmad W, Younis MN, Shawabkeh R, Ahmed S. Synthesis of lanthanide series (La, Ce, Pr, Eu & Gd) promoted Ni/Γ-Al2O3 catalysts for methanation of CO2 at low temperature under atmospheric pressure. Catal Commun 2017;100:121–6. https://doi.org/10.1016/j.catcom.2017.06.044. | 292 | Test | Ni-La/Al2O3 | Ni | 12 | La | 5 | Al2O3 | 83 | None | IWI | 450 | 0.5 | 750 | 1 | 1 | 10 | 250 | 1 | 10 | 48 | 0 | 0 | 0 | 0 | 4 | 75.3
2083 | Ahmad W, Younis MN, Shawabkeh R, Ahmed S. Synthesis of lanthanide series (La, Ce, Pr, Eu & Gd) promoted Ni/Γ-Al2O3 catalysts for methanation of CO2 at low temperature under atmospheric pressure. Catal Commun 2017;100:121–6. https://doi.org/10.1016/j.catcom.2017.06.044. | 292 | Test | Ni-La/Al2O3 | Ni | 12 | La | 5 | Al2O3 | 83 | None | IWI | 450 | 0.5 | 750 | 1 | 1 | 10 | 275 | 1 | 10 | 48 | 0 | 0 | 0 | 0 | 4 | 81.1
2084 | Ahmad W, Younis MN, Shawabkeh R, Ahmed S. Synthesis of lanthanide series (La, Ce, Pr, Eu & Gd) promoted Ni/Γ-Al2O3 catalysts for methanation of CO2 at low temperature under atmospheric pressure. Catal Commun 2017;100:121–6. https://doi.org/10.1016/j.catcom.2017.06.044. | 292 | Test | Ni-La/Al2O3 | Ni | 12 | La | 5 | Al2O3 | 83 | None | IWI | 450 | 0.5 | 750 | 1 | 1 | 10 | 300 | 1 | 10 | 48 | 0 | 0 | 0 | 0 | 4 | 84.9
2085 | Ahmad W, Younis MN, Shawabkeh R, Ahmed S. Synthesis of lanthanide series (La, Ce, Pr, Eu & Gd) promoted Ni/Γ-Al2O3 catalysts for methanation of CO2 at low temperature under atmospheric pressure. Catal Commun 2017;100:121–6. https://doi.org/10.1016/j.catcom.2017.06.044. | 292 | Test | Ni-La/Al2O3 | Ni | 12 | La | 5 | Al2O3 | 83 | None | IWI | 450 | 0.5 | 750 | 1 | 1 | 10 | 325 | 1 | 10 | 48 | 0 | 0 | 0 | 0 | 4 | 82.85
2086 | Ahmad W, Younis MN, Shawabkeh R, Ahmed S. Synthesis of lanthanide series (La, Ce, Pr, Eu & Gd) promoted Ni/Γ-Al2O3 catalysts for methanation of CO2 at low temperature under atmospheric pressure. Catal Commun 2017;100:121–6. https://doi.org/10.1016/j.catcom.2017.06.044. | 292 | Test | Ni-La/Al2O3 | Ni | 12 | La | 5 | Al2O3 | 83 | None | IWI | 450 | 0.5 | 750 | 1 | 1 | 10 | 350 | 1 | 10 | 48 | 0 | 0 | 0 | 0 | 4 | 80.6
2087 | Ahmad W, Younis MN, Shawabkeh R, Ahmed S. Synthesis of lanthanide series (La, Ce, Pr, Eu & Gd) promoted Ni/Γ-Al2O3 catalysts for methanation of CO2 at low temperature under atmospheric pressure. Catal Commun 2017;100:121–6. https://doi.org/10.1016/j.catcom.2017.06.044. | 293 | Test | Ni-Ce/Al2O3 | Ni | 12 | Ce | 5 | Al2O3 | 83 | None | IWI | 450 | 0.5 | 750 | 1 | 1 | 10 | 200 | 1 | 10 | 48 | 0 | 0 | 0 | 0 | 4 | 39.8
2088 | Ahmad W, Younis MN, Shawabkeh R, Ahmed S. Synthesis of lanthanide series (La, Ce, Pr, Eu & Gd) promoted Ni/Γ-Al2O3 catalysts for methanation of CO2 at low temperature under atmospheric pressure. Catal Commun 2017;100:121–6. https://doi.org/10.1016/j.catcom.2017.06.044. | 293 | Test | Ni-Ce/Al2O3 | Ni | 12 | Ce | 5 | Al2O3 | 83 | None | IWI | 450 | 0.5 | 750 | 1 | 1 | 10 | 225 | 1 | 10 | 48 | 0 | 0 | 0 | 0 | 4 | 56.45
2089 | Ahmad W, Younis MN, Shawabkeh R, Ahmed S. Synthesis of lanthanide series (La, Ce, Pr, Eu & Gd) promoted Ni/Γ-Al2O3 catalysts for methanation of CO2 at low temperature under atmospheric pressure. Catal Commun 2017;100:121–6. https://doi.org/10.1016/j.catcom.2017.06.044. | 293 | Test | Ni-Ce/Al2O3 | Ni | 12 | Ce | 5 | Al2O3 | 83 | None | IWI | 450 | 0.5 | 750 | 1 | 1 | 10 | 250 | 1 | 10 | 48 | 0 | 0 | 0 | 0 | 4 | 77.6
2090 | Ahmad W, Younis MN, Shawabkeh R, Ahmed S. Synthesis of lanthanide series (La, Ce, Pr, Eu & Gd) promoted Ni/Γ-Al2O3 catalysts for methanation of CO2 at low temperature under atmospheric pressure. Catal Commun 2017;100:121–6. https://doi.org/10.1016/j.catcom.2017.06.044. | 293 | Test | Ni-Ce/Al2O3 | Ni | 12 | Ce | 5 | Al2O3 | 83 | None | IWI | 450 | 0.5 | 750 | 1 | 1 | 10 | 275 | 1 | 10 | 48 | 0 | 0 | 0 | 0 | 4 | 85.55
2091 | Ahmad W, Younis MN, Shawabkeh R, Ahmed S. Synthesis of lanthanide series (La, Ce, Pr, Eu & Gd) promoted Ni/Γ-Al2O3 catalysts for methanation of CO2 at low temperature under atmospheric pressure. Catal Commun 2017;100:121–6. https://doi.org/10.1016/j.catcom.2017.06.044. | 293 | Test | Ni-Ce/Al2O3 | Ni | 12 | Ce | 5 | Al2O3 | 83 | None | IWI | 450 | 0.5 | 750 | 1 | 1 | 10 | 300 | 1 | 10 | 48 | 0 | 0 | 0 | 0 | 4 | 90.1
2092 | Ahmad W, Younis MN, Shawabkeh R, Ahmed S. Synthesis of lanthanide series (La, Ce, Pr, Eu & Gd) promoted Ni/Γ-Al2O3 catalysts for methanation of CO2 at low temperature under atmospheric pressure. Catal Commun 2017;100:121–6. https://doi.org/10.1016/j.catcom.2017.06.044. | 293 | Test | Ni-Ce/Al2O3 | Ni | 12 | Ce | 5 | Al2O3 | 83 | None | IWI | 450 | 0.5 | 750 | 1 | 1 | 10 | 325 | 1 | 10 | 48 | 0 | 0 | 0 | 0 | 4 | 84.75
2093 | Ahmad W, Younis MN, Shawabkeh R, Ahmed S. Synthesis of lanthanide series (La, Ce, Pr, Eu & Gd) promoted Ni/Γ-Al2O3 catalysts for methanation of CO2 at low temperature under atmospheric pressure. Catal Commun 2017;100:121–6. https://doi.org/10.1016/j.catcom.2017.06.044. | 293 | Test | Ni-Ce/Al2O3 | Ni | 12 | Ce | 5 | Al2O3 | 83 | None | IWI | 450 | 0.5 | 750 | 1 | 1 | 10 | 350 | 1 | 10 | 48 | 0 | 0 | 0 | 0 | 4 | 79.85
2094 | Ahmad W, Younis MN, Shawabkeh R, Ahmed S. Synthesis of lanthanide series (La, Ce, Pr, Eu & Gd) promoted Ni/Γ-Al2O3 catalysts for methanation of CO2 at low temperature under atmospheric pressure. Catal Commun 2017;100:121–6. https://doi.org/10.1016/j.catcom.2017.06.044. | 294 | Train | Ni-Pr/Al2O3 | Ni | 12 | Pr | 5 | Al2O3 | 83 | None | IWI | 450 | 0.5 | 750 | 1 | 1 | 10 | 200 | 1 | 10 | 48 | 0 | 0 | 0 | 0 | 4 | 47.9
2095 | Ahmad W, Younis MN, Shawabkeh R, Ahmed S. Synthesis of lanthanide series (La, Ce, Pr, Eu & Gd) promoted Ni/Γ-Al2O3 catalysts for methanation of CO2 at low temperature under atmospheric pressure. Catal Commun 2017;100:121–6. https://doi.org/10.1016/j.catcom.2017.06.044. | 294 | Train | Ni-Pr/Al2O3 | Ni | 12 | Pr | 5 | Al2O3 | 83 | None | IWI | 450 | 0.5 | 750 | 1 | 1 | 10 | 225 | 1 | 10 | 48 | 0 | 0 | 0 | 0 | 4 | 70.5
2096 | Ahmad W, Younis MN, Shawabkeh R, Ahmed S. Synthesis of lanthanide series (La, Ce, Pr, Eu & Gd) promoted Ni/Γ-Al2O3 catalysts for methanation of CO2 at low temperature under atmospheric pressure. Catal Commun 2017;100:121–6. https://doi.org/10.1016/j.catcom.2017.06.044. | 294 | Train | Ni-Pr/Al2O3 | Ni | 12 | Pr | 5 | Al2O3 | 83 | None | IWI | 450 | 0.5 | 750 | 1 | 1 | 10 | 250 | 1 | 10 | 48 | 0 | 0 | 0 | 0 | 4 | 91.95
2097 | Ahmad W, Younis MN, Shawabkeh R, Ahmed S. Synthesis of lanthanide series (La, Ce, Pr, Eu & Gd) promoted Ni/Γ-Al2O3 catalysts for methanation of CO2 at low temperature under atmospheric pressure. Catal Commun 2017;100:121–6. https://doi.org/10.1016/j.catcom.2017.06.044. | 294 | Train | Ni-Pr/Al2O3 | Ni | 12 | Pr | 5 | Al2O3 | 83 | None | IWI | 450 | 0.5 | 750 | 1 | 1 | 10 | 275 | 1 | 10 | 48 | 0 | 0 | 0 | 0 | 4 | 95.45
2098 | Ahmad W, Younis MN, Shawabkeh R, Ahmed S. Synthesis of lanthanide series (La, Ce, Pr, Eu & Gd) promoted Ni/Γ-Al2O3 catalysts for methanation of CO2 at low temperature under atmospheric pressure. Catal Commun 2017;100:121–6. https://doi.org/10.1016/j.catcom.2017.06.044. | 294 | Train | Ni-Pr/Al2O3 | Ni | 12 | Pr | 5 | Al2O3 | 83 | None | IWI | 450 | 0.5 | 750 | 1 | 1 | 10 | 300 | 1 | 10 | 48 | 0 | 0 | 0 | 0 | 4 | 98.2
2099 | Ahmad W, Younis MN, Shawabkeh R, Ahmed S. Synthesis of lanthanide series (La, Ce, Pr, Eu & Gd) promoted Ni/Γ-Al2O3 catalysts for methanation of CO2 at low temperature under atmospheric pressure. Catal Commun 2017;100:121–6. https://doi.org/10.1016/j.catcom.2017.06.044. | 294 | Train | Ni-Pr/Al2O3 | Ni | 12 | Pr | 5 | Al2O3 | 83 | None | IWI | 450 | 0.5 | 750 | 1 | 1 | 10 | 325 | 1 | 10 | 48 | 0 | 0 | 0 | 0 | 4 | 95.55
2100 | Ahmad W, Younis MN, Shawabkeh R, Ahmed S. Synthesis of lanthanide series (La, Ce, Pr, Eu & Gd) promoted Ni/Γ-Al2O3 catalysts for methanation of CO2 at low temperature under atmospheric pressure. Catal Commun 2017;100:121–6. https://doi.org/10.1016/j.catcom.2017.06.044. | 294 | Train | Ni-Pr/Al2O3 | Ni | 12 | Pr | 5 | Al2O3 | 83 | None | IWI | 450 | 0.5 | 750 | 1 | 1 | 10 | 350 | 1 | 10 | 48 | 0 | 0 | 0 | 0 | 4 | 89.7
2101 | Ahmad W, Younis MN, Shawabkeh R, Ahmed S. Synthesis of lanthanide series (La, Ce, Pr, Eu & Gd) promoted Ni/Γ-Al2O3 catalysts for methanation of CO2 at low temperature under atmospheric pressure. Catal Commun 2017;100:121–6. https://doi.org/10.1016/j.catcom.2017.06.044. | 295 | Train | Ni-Eu/Al2O3 | Ni | 12 | Eu | 5 | Al2O3 | 83 | None | IWI | 450 | 0.5 | 750 | 1 | 1 | 10 | 200 | 1 | 10 | 48 | 0 | 0 | 0 | 0 | 4 | 35.2
2102 | Ahmad W, Younis MN, Shawabkeh R, Ahmed S. Synthesis of lanthanide series (La, Ce, Pr, Eu & Gd) promoted Ni/Γ-Al2O3 catalysts for methanation of CO2 at low temperature under atmospheric pressure. Catal Commun 2017;100:121–6. https://doi.org/10.1016/j.catcom.2017.06.044. | 295 | Train | Ni-Eu/Al2O3 | Ni | 12 | Eu | 5 | Al2O3 | 83 | None | IWI | 450 | 0.5 | 750 | 1 | 1 | 10 | 225 | 1 | 10 | 48 | 0 | 0 | 0 | 0 | 4 | 53.45
2103 | Ahmad W, Younis MN, Shawabkeh R, Ahmed S. Synthesis of lanthanide series (La, Ce, Pr, Eu & Gd) promoted Ni/Γ-Al2O3 catalysts for methanation of CO2 at low temperature under atmospheric pressure. Catal Commun 2017;100:121–6. https://doi.org/10.1016/j.catcom.2017.06.044. | 295 | Train | Ni-Eu/Al2O3 | Ni | 12 | Eu | 5 | Al2O3 | 83 | None | IWI | 450 | 0.5 | 750 | 1 | 1 | 10 | 250 | 1 | 10 | 48 | 0 | 0 | 0 | 0 | 4 | 75.7
2104 | Ahmad W, Younis MN, Shawabkeh R, Ahmed S. Synthesis of lanthanide series (La, Ce, Pr, Eu & Gd) promoted Ni/Γ-Al2O3 catalysts for methanation of CO2 at low temperature under atmospheric pressure. Catal Commun 2017;100:121–6. https://doi.org/10.1016/j.catcom.2017.06.044. | 295 | Train | Ni-Eu/Al2O3 | Ni | 12 | Eu | 5 | Al2O3 | 83 | None | IWI | 450 | 0.5 | 750 | 1 | 1 | 10 | 275 | 1 | 10 | 48 | 0 | 0 | 0 | 0 | 4 | 85.35
2105 | Ahmad W, Younis MN, Shawabkeh R, Ahmed S. Synthesis of lanthanide series (La, Ce, Pr, Eu & Gd) promoted Ni/Γ-Al2O3 catalysts for methanation of CO2 at low temperature under atmospheric pressure. Catal Commun 2017;100:121–6. https://doi.org/10.1016/j.catcom.2017.06.044. | 295 | Train | Ni-Eu/Al2O3 | Ni | 12 | Eu | 5 | Al2O3 | 83 | None | IWI | 450 | 0.5 | 750 | 1 | 1 | 10 | 300 | 1 | 10 | 48 | 0 | 0 | 0 | 0 | 4 | 88.3
2106 | Ahmad W, Younis MN, Shawabkeh R, Ahmed S. Synthesis of lanthanide series (La, Ce, Pr, Eu & Gd) promoted Ni/Γ-Al2O3 catalysts for methanation of CO2 at low temperature under atmospheric pressure. Catal Commun 2017;100:121–6. https://doi.org/10.1016/j.catcom.2017.06.044. | 295 | Train | Ni-Eu/Al2O3 | Ni | 12 | Eu | 5 | Al2O3 | 83 | None | IWI | 450 | 0.5 | 750 | 1 | 1 | 10 | 325 | 1 | 10 | 48 | 0 | 0 | 0 | 0 | 4 | 86.1
2107 | Ahmad W, Younis MN, Shawabkeh R, Ahmed S. Synthesis of lanthanide series (La, Ce, Pr, Eu & Gd) promoted Ni/Γ-Al2O3 catalysts for methanation of CO2 at low temperature under atmospheric pressure. Catal Commun 2017;100:121–6. https://doi.org/10.1016/j.catcom.2017.06.044. | 295 | Train | Ni-Eu/Al2O3 | Ni | 12 | Eu | 5 | Al2O3 | 83 | None | IWI | 450 | 0.5 | 750 | 1 | 1 | 10 | 350 | 1 | 10 | 48 | 0 | 0 | 0 | 0 | 4 | 81.95
2108 | Ahmad W, Younis MN, Shawabkeh R, Ahmed S. Synthesis of lanthanide series (La, Ce, Pr, Eu & Gd) promoted Ni/Γ-Al2O3 catalysts for methanation of CO2 at low temperature under atmospheric pressure. Catal Commun 2017;100:121–6. https://doi.org/10.1016/j.catcom.2017.06.044. | 296 | Train | Ni-Gd/Al2O3 | Ni | 12 | Gd | 5 | Al2O3 | 83 | None | IWI | 450 | 0.5 | 750 | 1 | 1 | 10 | 200 | 1 | 10 | 48 | 0 | 0 | 0 | 0 | 4 | 42.85
2109 | Ahmad W, Younis MN, Shawabkeh R, Ahmed S. Synthesis of lanthanide series (La, Ce, Pr, Eu & Gd) promoted Ni/Γ-Al2O3 catalysts for methanation of CO2 at low temperature under atmospheric pressure. Catal Commun 2017;100:121–6. https://doi.org/10.1016/j.catcom.2017.06.044. | 296 | Train | Ni-Gd/Al2O3 | Ni | 12 | Gd | 5 | Al2O3 | 83 | None | IWI | 450 | 0.5 | 750 | 1 | 1 | 10 | 225 | 1 | 10 | 48 | 0 | 0 | 0 | 0 | 4 | 57.7
2110 | Ahmad W, Younis MN, Shawabkeh R, Ahmed S. Synthesis of lanthanide series (La, Ce, Pr, Eu & Gd) promoted Ni/Γ-Al2O3 catalysts for methanation of CO2 at low temperature under atmospheric pressure. Catal Commun 2017;100:121–6. https://doi.org/10.1016/j.catcom.2017.06.044. | 296 | Train | Ni-Gd/Al2O3 | Ni | 12 | Gd | 5 | Al2O3 | 83 | None | IWI | 450 | 0.5 | 750 | 1 | 1 | 10 | 250 | 1 | 10 | 48 | 0 | 0 | 0 | 0 | 4 | 80.75
2111 | Ahmad W, Younis MN, Shawabkeh R, Ahmed S. Synthesis of lanthanide series (La, Ce, Pr, Eu & Gd) promoted Ni/Γ-Al2O3 catalysts for methanation of CO2 at low temperature under atmospheric pressure. Catal Commun 2017;100:121–6. https://doi.org/10.1016/j.catcom.2017.06.044. | 296 | Train | Ni-Gd/Al2O3 | Ni | 12 | Gd | 5 | Al2O3 | 83 | None | IWI | 450 | 0.5 | 750 | 1 | 1 | 10 | 275 | 1 | 10 | 48 | 0 | 0 | 0 | 0 | 4 | 83.6
2112 | Ahmad W, Younis MN, Shawabkeh R, Ahmed S. Synthesis of lanthanide series (La, Ce, Pr, Eu & Gd) promoted Ni/Γ-Al2O3 catalysts for methanation of CO2 at low temperature under atmospheric pressure. Catal Commun 2017;100:121–6. https://doi.org/10.1016/j.catcom.2017.06.044. | 296 | Train | Ni-Gd/Al2O3 | Ni | 12 | Gd | 5 | Al2O3 | 83 | None | IWI | 450 | 0.5 | 750 | 1 | 1 | 10 | 300 | 1 | 10 | 48 | 0 | 0 | 0 | 0 | 4 | 88.45
2113 | Ahmad W, Younis MN, Shawabkeh R, Ahmed S. Synthesis of lanthanide series (La, Ce, Pr, Eu & Gd) promoted Ni/Γ-Al2O3 catalysts for methanation of CO2 at low temperature under atmospheric pressure. Catal Commun 2017;100:121–6. https://doi.org/10.1016/j.catcom.2017.06.044. | 296 | Train | Ni-Gd/Al2O3 | Ni | 12 | Gd | 5 | Al2O3 | 83 | None | IWI | 450 | 0.5 | 750 | 1 | 1 | 10 | 325 | 1 | 10 | 48 | 0 | 0 | 0 | 0 | 4 | 87.75
2114 | Ahmad W, Younis MN, Shawabkeh R, Ahmed S. Synthesis of lanthanide series (La, Ce, Pr, Eu & Gd) promoted Ni/Γ-Al2O3 catalysts for methanation of CO2 at low temperature under atmospheric pressure. Catal Commun 2017;100:121–6. https://doi.org/10.1016/j.catcom.2017.06.044. | 296 | Train | Ni-Gd/Al2O3 | Ni | 12 | Gd | 5 | Al2O3 | 83 | None | IWI | 450 | 0.5 | 750 | 1 | 1 | 10 | 350 | 1 | 10 | 48 | 0 | 0 | 0 | 0 | 4 | 82.6
2115 | Li W, Zhang A, Jiang X, Chen C, Liu Z, Song C, et al. Low Temperature CO2 Methanation: ZIF-67-Derived Co-Based Porous Carbon Catalysts with Controlled Crystal Morphology and Size. ACS Sustain Chem Eng 2017;5:7824–31. https://doi.org/10.1021/acssuschemeng.7b01306. | 297 | Train | Co/PC | Co | 33.5 | None | 0 | PC | 66.5 | None | WI | 600 | 2 | 400 | 30 | 8 | 100 | 250 | 30 | 0.833 | 10 | 0 | 0 | 0 | 0 | 4 | 25
2116 | Li W, Zhang A, Jiang X, Chen C, Liu Z, Song C, et al. Low Temperature CO2 Methanation: ZIF-67-Derived Co-Based Porous Carbon Catalysts with Controlled Crystal Morphology and Size. ACS Sustain Chem Eng 2017;5:7824–31. https://doi.org/10.1021/acssuschemeng.7b01306. | 297 | Train | Co/PC | Co | 33.5 | None | 0 | PC | 66.5 | None | WI | 600 | 2 | 400 | 30 | 8 | 100 | 270 | 30 | 0.833 | 10 | 0 | 0 | 0 | 0 | 4 | 30.6
2117 | Li W, Zhang A, Jiang X, Chen C, Liu Z, Song C, et al. Low Temperature CO2 Methanation: ZIF-67-Derived Co-Based Porous Carbon Catalysts with Controlled Crystal Morphology and Size. ACS Sustain Chem Eng 2017;5:7824–31. https://doi.org/10.1021/acssuschemeng.7b01306. | 297 | Train | Co/PC | Co | 33.5 | None | 0 | PC | 66.5 | None | WI | 600 | 2 | 400 | 30 | 8 | 100 | 300 | 30 | 0.833 | 10 | 0 | 0 | 0 | 0 | 4 | 67.6
2118 | Li W, Zhang A, Jiang X, Chen C, Liu Z, Song C, et al. Low Temperature CO2 Methanation: ZIF-67-Derived Co-Based Porous Carbon Catalysts with Controlled Crystal Morphology and Size. ACS Sustain Chem Eng 2017;5:7824–31. https://doi.org/10.1021/acssuschemeng.7b01306. | 297 | Train | Co/PC | Co | 33.5 | None | 0 | PC | 66.5 | None | WI | 600 | 2 | 400 | 30 | 8 | 100 | 350 | 30 | 0.833 | 10 | 0 | 0 | 0 | 0 | 4 | 79.8
2119 | Li W, Zhang A, Jiang X, Chen C, Liu Z, Song C, et al. Low Temperature CO2 Methanation: ZIF-67-Derived Co-Based Porous Carbon Catalysts with Controlled Crystal Morphology and Size. ACS Sustain Chem Eng 2017;5:7824–31. https://doi.org/10.1021/acssuschemeng.7b01306. | 297 | Train | Co/PC | Co | 33.5 | None | 0 | PC | 66.5 | None | WI | 600 | 2 | 400 | 30 | 8 | 100 | 400 | 30 | 0.833 | 10 | 0 | 0 | 0 | 0 | 4 | 83.8
2120 | Li W, Zhang A, Jiang X, Chen C, Liu Z, Song C, et al. Low Temperature CO2 Methanation: ZIF-67-Derived Co-Based Porous Carbon Catalysts with Controlled Crystal Morphology and Size. ACS Sustain Chem Eng 2017;5:7824–31. https://doi.org/10.1021/acssuschemeng.7b01306. | 298 | Test | Co/PC-CTAB | Co | 33.5 | None | 0 | PC | 66.5 | CTAB | WI | 600 | 2 | 400 | 30 | 8 | 100 | 250 | 30 | 0.833 | 10 | 0 | 0 | 0 | 0 | 4 | 30.4
2121 | Li W, Zhang A, Jiang X, Chen C, Liu Z, Song C, et al. Low Temperature CO2 Methanation: ZIF-67-Derived Co-Based Porous Carbon Catalysts with Controlled Crystal Morphology and Size. ACS Sustain Chem Eng 2017;5:7824–31. https://doi.org/10.1021/acssuschemeng.7b01306. | 298 | Test | Co/PC-CTAB | Co | 33.5 | None | 0 | PC | 66.5 | CTAB | WI | 600 | 2 | 400 | 30 | 8 | 100 | 270 | 30 | 0.833 | 10 | 0 | 0 | 0 | 0 | 4 | 35.6
2122 | Li W, Zhang A, Jiang X, Chen C, Liu Z, Song C, et al. Low Temperature CO2 Methanation: ZIF-67-Derived Co-Based Porous Carbon Catalysts with Controlled Crystal Morphology and Size. ACS Sustain Chem Eng 2017;5:7824–31. https://doi.org/10.1021/acssuschemeng.7b01306. | 298 | Test | Co/PC-CTAB | Co | 33.5 | None | 0 | PC | 66.5 | CTAB | WI | 600 | 2 | 400 | 30 | 8 | 100 | 300 | 30 | 0.833 | 10 | 0 | 0 | 0 | 0 | 4 | 74.6
2123 | Li W, Zhang A, Jiang X, Chen C, Liu Z, Song C, et al. Low Temperature CO2 Methanation: ZIF-67-Derived Co-Based Porous Carbon Catalysts with Controlled Crystal Morphology and Size. ACS Sustain Chem Eng 2017;5:7824–31. https://doi.org/10.1021/acssuschemeng.7b01306. | 298 | Test | Co/PC-CTAB | Co | 33.5 | None | 0 | PC | 66.5 | CTAB | WI | 600 | 2 | 400 | 30 | 8 | 100 | 350 | 30 | 0.833 | 10 | 0 | 0 | 0 | 0 | 4 | 81.2
2124 | Li W, Zhang A, Jiang X, Chen C, Liu Z, Song C, et al. Low Temperature CO2 Methanation: ZIF-67-Derived Co-Based Porous Carbon Catalysts with Controlled Crystal Morphology and Size. ACS Sustain Chem Eng 2017;5:7824–31. https://doi.org/10.1021/acssuschemeng.7b01306. | 298 | Test | Co/PC-CTAB | Co | 33.5 | None | 0 | PC | 66.5 | CTAB | WI | 600 | 2 | 400 | 30 | 8 | 100 | 400 | 30 | 0.833 | 10 | 0 | 0 | 0 | 0 | 4 | 84.4
2125 | Li W, Zhang A, Jiang X, Chen C, Liu Z, Song C, et al. Low Temperature CO2 Methanation: ZIF-67-Derived Co-Based Porous Carbon Catalysts with Controlled Crystal Morphology and Size. ACS Sustain Chem Eng 2017;5:7824–31. https://doi.org/10.1021/acssuschemeng.7b01306. | 299 | Test | Co/PC-CTAB | Co | 33.5 | None | 0 | PC | 66.5 | CTAB | WI | 600 | 2 | 400 | 30 | 8 | 100 | 250 | 30 | 0.833 | 10 | 0 | 0 | 0 | 0 | 4 | 33.6
2126 | Li W, Zhang A, Jiang X, Chen C, Liu Z, Song C, et al. Low Temperature CO2 Methanation: ZIF-67-Derived Co-Based Porous Carbon Catalysts with Controlled Crystal Morphology and Size. ACS Sustain Chem Eng 2017;5:7824–31. https://doi.org/10.1021/acssuschemeng.7b01306. | 299 | Test | Co/PC-CTAB | Co | 33.5 | None | 0 | PC | 66.5 | CTAB | WI | 600 | 2 | 400 | 30 | 8 | 100 | 270 | 30 | 0.833 | 10 | 0 | 0 | 0 | 0 | 4 | 52.4
2127 | Li W, Zhang A, Jiang X, Chen C, Liu Z, Song C, et al. Low Temperature CO2 Methanation: ZIF-67-Derived Co-Based Porous Carbon Catalysts with Controlled Crystal Morphology and Size. ACS Sustain Chem Eng 2017;5:7824–31. https://doi.org/10.1021/acssuschemeng.7b01306. | 299 | Test | Co/PC-CTAB | Co | 33.5 | None | 0 | PC | 66.5 | CTAB | WI | 600 | 2 | 400 | 30 | 8 | 100 | 300 | 30 | 0.833 | 10 | 0 | 0 | 0 | 0 | 4 | 80.8
2128 | Li W, Zhang A, Jiang X, Chen C, Liu Z, Song C, et al. Low Temperature CO2 Methanation: ZIF-67-Derived Co-Based Porous Carbon Catalysts with Controlled Crystal Morphology and Size. ACS Sustain Chem Eng 2017;5:7824–31. https://doi.org/10.1021/acssuschemeng.7b01306. | 299 | Test | Co/PC-CTAB | Co | 33.5 | None | 0 | PC | 66.5 | CTAB | WI | 600 | 2 | 400 | 30 | 8 | 100 | 350 | 30 | 0.833 | 10 | 0 | 0 | 0 | 0 | 4 | 85.8
2129 | Li W, Zhang A, Jiang X, Chen C, Liu Z, Song C, et al. Low Temperature CO2 Methanation: ZIF-67-Derived Co-Based Porous Carbon Catalysts with Controlled Crystal Morphology and Size. ACS Sustain Chem Eng 2017;5:7824–31. https://doi.org/10.1021/acssuschemeng.7b01306. | 299 | Test | Co/PC-CTAB | Co | 33.5 | None | 0 | PC | 66.5 | CTAB | WI | 600 | 2 | 400 | 30 | 8 | 100 | 400 | 30 | 0.833 | 10 | 0 | 0 | 0 | 0 | 4 | 91.4
2130 | Li W, Zhang A, Jiang X, Chen C, Liu Z, Song C, et al. Low Temperature CO2 Methanation: ZIF-67-Derived Co-Based Porous Carbon Catalysts with Controlled Crystal Morphology and Size. ACS Sustain Chem Eng 2017;5:7824–31. https://doi.org/10.1021/acssuschemeng.7b01306. | 300 | Train | Co/PC-CTAB | Co | 33.5 | None | 0 | PC | 66.5 | CTAB | WI | 600 | 2 | 400 | 30 | 8 | 100 | 250 | 30 | 0.833 | 10 | 0 | 0 | 0 | 0 | 4 | 31
2131 | Li W, Zhang A, Jiang X, Chen C, Liu Z, Song C, et al. Low Temperature CO2 Methanation: ZIF-67-Derived Co-Based Porous Carbon Catalysts with Controlled Crystal Morphology and Size. ACS Sustain Chem Eng 2017;5:7824–31. https://doi.org/10.1021/acssuschemeng.7b01306. | 300 | Train | Co/PC-CTAB | Co | 33.5 | None | 0 | PC | 66.5 | CTAB | WI | 600 | 2 | 400 | 30 | 8 | 100 | 270 | 30 | 0.833 | 10 | 0 | 0 | 0 | 0 | 4 | 41.4
2132 | Li W, Zhang A, Jiang X, Chen C, Liu Z, Song C, et al. Low Temperature CO2 Methanation: ZIF-67-Derived Co-Based Porous Carbon Catalysts with Controlled Crystal Morphology and Size. ACS Sustain Chem Eng 2017;5:7824–31. https://doi.org/10.1021/acssuschemeng.7b01306. | 300 | Train | Co/PC-CTAB | Co | 33.5 | None | 0 | PC | 66.5 | CTAB | WI | 600 | 2 | 400 | 30 | 8 | 100 | 300 | 30 | 0.833 | 10 | 0 | 0 | 0 | 0 | 4 | 77.8
2133 | Li W, Zhang A, Jiang X, Chen C, Liu Z, Song C, et al. Low Temperature CO2 Methanation: ZIF-67-Derived Co-Based Porous Carbon Catalysts with Controlled Crystal Morphology and Size. ACS Sustain Chem Eng 2017;5:7824–31. https://doi.org/10.1021/acssuschemeng.7b01306. | 300 | Train | Co/PC-CTAB | Co | 33.5 | None | 0 | PC | 66.5 | CTAB | WI | 600 | 2 | 400 | 30 | 8 | 100 | 350 | 30 | 0.833 | 10 | 0 | 0 | 0 | 0 | 4 | 83.4
2134 | Li W, Zhang A, Jiang X, Chen C, Liu Z, Song C, et al. Low Temperature CO2 Methanation: ZIF-67-Derived Co-Based Porous Carbon Catalysts with Controlled Crystal Morphology and Size. ACS Sustain Chem Eng 2017;5:7824–31. https://doi.org/10.1021/acssuschemeng.7b01306. | 300 | Train | Co/PC-CTAB | Co | 33.5 | None | 0 | PC | 66.5 | CTAB | WI | 600 | 2 | 400 | 30 | 8 | 100 | 400 | 30 | 0.833 | 10 | 0 | 0 | 0 | 0 | 4 | 86.2
2135 | Li W, Zhang A, Jiang X, Chen C, Liu Z, Song C, et al. Low Temperature CO2 Methanation: ZIF-67-Derived Co-Based Porous Carbon Catalysts with Controlled Crystal Morphology and Size. ACS Sustain Chem Eng 2017;5:7824–31. https://doi.org/10.1021/acssuschemeng.7b01306. | 301 | Test | Co/PC-CTAB | Co | 48.1 | None | 0 | PC | 51.9 | CTAB | WI | 700 | 2 | 400 | 30 | 8 | 100 | 250 | 30 | 0.833 | 10 | 0 | 0 | 0 | 0 | 4 | 29.4
2136 | Li W, Zhang A, Jiang X, Chen C, Liu Z, Song C, et al. Low Temperature CO2 Methanation: ZIF-67-Derived Co-Based Porous Carbon Catalysts with Controlled Crystal Morphology and Size. ACS Sustain Chem Eng 2017;5:7824–31. https://doi.org/10.1021/acssuschemeng.7b01306. | 301 | Test | Co/PC-CTAB | Co | 48.1 | None | 0 | PC | 51.9 | CTAB | WI | 700 | 2 | 400 | 30 | 8 | 100 | 270 | 30 | 0.833 | 10 | 0 | 0 | 0 | 0 | 4 | 39.4
2137 | Li W, Zhang A, Jiang X, Chen C, Liu Z, Song C, et al. Low Temperature CO2 Methanation: ZIF-67-Derived Co-Based Porous Carbon Catalysts with Controlled Crystal Morphology and Size. ACS Sustain Chem Eng 2017;5:7824–31. https://doi.org/10.1021/acssuschemeng.7b01306. | 301 | Test | Co/PC-CTAB | Co | 48.1 | None | 0 | PC | 51.9 | CTAB | WI | 700 | 2 | 400 | 30 | 8 | 100 | 300 | 30 | 0.833 | 10 | 0 | 0 | 0 | 0 | 4 | 70.4
2138 | Li W, Zhang A, Jiang X, Chen C, Liu Z, Song C, et al. Low Temperature CO2 Methanation: ZIF-67-Derived Co-Based Porous Carbon Catalysts with Controlled Crystal Morphology and Size. ACS Sustain Chem Eng 2017;5:7824–31. https://doi.org/10.1021/acssuschemeng.7b01306. | 301 | Test | Co/PC-CTAB | Co | 48.1 | None | 0 | PC | 51.9 | CTAB | WI | 700 | 2 | 400 | 30 | 8 | 100 | 350 | 30 | 0.833 | 10 | 0 | 0 | 0 | 0 | 4 | 75.6
2139 | Li W, Zhang A, Jiang X, Chen C, Liu Z, Song C, et al. Low Temperature CO2 Methanation: ZIF-67-Derived Co-Based Porous Carbon Catalysts with Controlled Crystal Morphology and Size. ACS Sustain Chem Eng 2017;5:7824–31. https://doi.org/10.1021/acssuschemeng.7b01306. | 301 | Train | Co/PC-CTAB | Co | 48.1 | None | 0 | PC | 51.9 | CTAB | WI | 700 | 2 | 400 | 30 | 8 | 100 | 400 | 30 | 0.833 | 10 | 0 | 0 | 0 | 0 | 4 | 80
2140 | Li W, Zhang A, Jiang X, Chen C, Liu Z, Song C, et al. Low Temperature CO2 Methanation: ZIF-67-Derived Co-Based Porous Carbon Catalysts with Controlled Crystal Morphology and Size. ACS Sustain Chem Eng 2017;5:7824–31. https://doi.org/10.1021/acssuschemeng.7b01306. | 302 | Train | Co/PC-CTAB | Co | 50.5 | None | 0 | PC | 49.5 | CTAB | WI | 800 | 2 | 400 | 30 | 8 | 100 | 250 | 30 | 0.833 | 10 | 0 | 0 | 0 | 0 | 4 | 21.6
2141 | Li W, Zhang A, Jiang X, Chen C, Liu Z, Song C, et al. Low Temperature CO2 Methanation: ZIF-67-Derived Co-Based Porous Carbon Catalysts with Controlled Crystal Morphology and Size. ACS Sustain Chem Eng 2017;5:7824–31. https://doi.org/10.1021/acssuschemeng.7b01306. | 302 | Train | Co/PC-CTAB | Co | 50.5 | None | 0 | PC | 49.5 | CTAB | WI | 800 | 2 | 400 | 30 | 8 | 100 | 270 | 30 | 0.833 | 10 | 0 | 0 | 0 | 0 | 4 | 27.8
2142 | Li W, Zhang A, Jiang X, Chen C, Liu Z, Song C, et al. Low Temperature CO2 Methanation: ZIF-67-Derived Co-Based Porous Carbon Catalysts with Controlled Crystal Morphology and Size. ACS Sustain Chem Eng 2017;5:7824–31. https://doi.org/10.1021/acssuschemeng.7b01306. | 302 | Train | Co/PC-CTAB | Co | 50.5 | None | 0 | PC | 49.5 | CTAB | WI | 800 | 2 | 400 | 30 | 8 | 100 | 300 | 30 | 0.833 | 10 | 0 | 0 | 0 | 0 | 4 | 47.6
2143 | Li W, Zhang A, Jiang X, Chen C, Liu Z, Song C, et al. Low Temperature CO2 Methanation: ZIF-67-Derived Co-Based Porous Carbon Catalysts with Controlled Crystal Morphology and Size. ACS Sustain Chem Eng 2017;5:7824–31. https://doi.org/10.1021/acssuschemeng.7b01306. | 302 | Train | Co/PC-CTAB | Co | 50.5 | None | 0 | PC | 49.5 | CTAB | WI | 800 | 2 | 400 | 30 | 8 | 100 | 350 | 30 | 0.833 | 10 | 0 | 0 | 0 | 0 | 4 | 53.2
2144 | Li W, Zhang A, Jiang X, Chen C, Liu Z, Song C, et al. Low Temperature CO2 Methanation: ZIF-67-Derived Co-Based Porous Carbon Catalysts with Controlled Crystal Morphology and Size. ACS Sustain Chem Eng 2017;5:7824–31. https://doi.org/10.1021/acssuschemeng.7b01306. | 302 | Train | Co/PC-CTAB | Co | 50.5 | None | 0 | PC | 49.5 | CTAB | WI | 800 | 2 | 400 | 30 | 8 | 100 | 400 | 30 | 0.833 | 10 | 0 | 0 | 0 | 0 | 4 | 60.8
2145 | Bacariza MC, Graça I, Lopes JM, Henriques C. Ni-Ce/Zeolites for CO2 Hydrogenation to CH4: Effect of the Metal Incorporation Order. ChemCatChem 2018;10:2773–81. https://doi.org/10.1002/cctc.201800204. | 303 | Test | Ni/Na-USY | Ni | 5 | None | 0 | Na-Zeolite | 95 | None | WI | 500 | 6 | 470 | 1 | 1 | 80 | 250 | 1 | 1.664 | 10 | 0 | 18.2 | 0 | 0 | 4 | 2.667
2146 | Bacariza MC, Graça I, Lopes JM, Henriques C. Ni-Ce/Zeolites for CO2 Hydrogenation to CH4: Effect of the Metal Incorporation Order. ChemCatChem 2018;10:2773–81. https://doi.org/10.1002/cctc.201800204. | 303 | Test | Ni/Na-USY | Ni | 5 | None | 0 | Na-Zeolite | 95 | None | WI | 500 | 6 | 470 | 1 | 1 | 80 | 300 | 1 | 1.664 | 10 | 0 | 18.2 | 0 | 0 | 4 | 3.667
2147 | Bacariza MC, Graça I, Lopes JM, Henriques C. Ni-Ce/Zeolites for CO2 Hydrogenation to CH4: Effect of the Metal Incorporation Order. ChemCatChem 2018;10:2773–81. https://doi.org/10.1002/cctc.201800204. | 303 | Test | Ni/Na-USY | Ni | 5 | None | 0 | Na-Zeolite | 95 | None | WI | 500 | 6 | 470 | 1 | 1 | 80 | 350 | 1 | 1.664 | 10 | 0 | 18.2 | 0 | 0 | 4 | 8.333
2148 | Bacariza MC, Graça I, Lopes JM, Henriques C. Ni-Ce/Zeolites for CO2 Hydrogenation to CH4: Effect of the Metal Incorporation Order. ChemCatChem 2018;10:2773–81. https://doi.org/10.1002/cctc.201800204. | 303 | Test | Ni/Na-USY | Ni | 5 | None | 0 | Na-Zeolite | 95 | None | WI | 500 | 6 | 470 | 1 | 1 | 80 | 400 | 1 | 1.664 | 10 | 0 | 18.2 | 0 | 0 | 4 | 20.167
2149 | Bacariza MC, Graça I, Lopes JM, Henriques C. Ni-Ce/Zeolites for CO2 Hydrogenation to CH4: Effect of the Metal Incorporation Order. ChemCatChem 2018;10:2773–81. https://doi.org/10.1002/cctc.201800204. | 303 | Test | Ni/Na-USY | Ni | 5 | None | 0 | Na-Zeolite | 95 | None | WI | 500 | 6 | 470 | 1 | 1 | 80 | 450 | 1 | 1.664 | 10 | 0 | 18.2 | 0 | 0 | 4 | 36.333
2150 | Bacariza MC, Graça I, Lopes JM, Henriques C. Ni-Ce/Zeolites for CO2 Hydrogenation to CH4: Effect of the Metal Incorporation Order. ChemCatChem 2018;10:2773–81. https://doi.org/10.1002/cctc.201800204. | 304 | Train | Ce/Ni/Na-USY | Ni | 5 | Ce | 3 | Na-Zeolite | 92 | None | WI | 500 | 6 | 470 | 1 | 1 | 80 | 250 | 1 | 1.664 | 10 | 0 | 18.2 | 0 | 0 | 4 | 0.167
2151 | Bacariza MC, Graça I, Lopes JM, Henriques C. Ni-Ce/Zeolites for CO2 Hydrogenation to CH4: Effect of the Metal Incorporation Order. ChemCatChem 2018;10:2773–81. https://doi.org/10.1002/cctc.201800204. | 304 | Train | Ce/Ni/Na-USY | Ni | 5 | Ce | 3 | Na-Zeolite | 92 | None | WI | 500 | 6 | 470 | 1 | 1 | 80 | 300 | 1 | 1.664 | 10 | 0 | 18.2 | 0 | 0 | 4 | 3.333
2152 | Bacariza MC, Graça I, Lopes JM, Henriques C. Ni-Ce/Zeolites for CO2 Hydrogenation to CH4: Effect of the Metal Incorporation Order. ChemCatChem 2018;10:2773–81. https://doi.org/10.1002/cctc.201800204. | 304 | Train | Ce/Ni/Na-USY | Ni | 5 | Ce | 3 | Na-Zeolite | 92 | None | WI | 500 | 6 | 470 | 1 | 1 | 80 | 350 | 1 | 1.664 | 10 | 0 | 18.2 | 0 | 0 | 4 | 13
2153 | Bacariza MC, Graça I, Lopes JM, Henriques C. Ni-Ce/Zeolites for CO2 Hydrogenation to CH4: Effect of the Metal Incorporation Order. ChemCatChem 2018;10:2773–81. https://doi.org/10.1002/cctc.201800204. | 304 | Train | Ce/Ni/Na-USY | Ni | 5 | Ce | 3 | Na-Zeolite | 92 | None | WI | 500 | 6 | 470 | 1 | 1 | 80 | 400 | 1 | 1.664 | 10 | 0 | 18.2 | 0 | 0 | 4 | 37.667
2154 | Bacariza MC, Graça I, Lopes JM, Henriques C. Ni-Ce/Zeolites for CO2 Hydrogenation to CH4: Effect of the Metal Incorporation Order. ChemCatChem 2018;10:2773–81. https://doi.org/10.1002/cctc.201800204. | 304 | Train | Ce/Ni/Na-USY | Ni | 5 | Ce | 3 | Na-Zeolite | 92 | None | WI | 500 | 6 | 470 | 1 | 1 | 80 | 450 | 1 | 1.664 | 10 | 0 | 18.2 | 0 | 0 | 4 | 55.667
2155 | Bacariza MC, Graça I, Lopes JM, Henriques C. Ni-Ce/Zeolites for CO2 Hydrogenation to CH4: Effect of the Metal Incorporation Order. ChemCatChem 2018;10:2773–81. https://doi.org/10.1002/cctc.201800204. | 305 | Train | Ce-Ni/Na-USY | Ni | 5 | Ce | 3 | Na-Zeolite | 92 | None | CI | 500 | 6 | 470 | 1 | 1 | 80 | 250 | 1 | 1.664 | 10 | 0 | 18.2 | 0 | 0 | 4 | 2.667
2156 | Bacariza MC, Graça I, Lopes JM, Henriques C. Ni-Ce/Zeolites for CO2 Hydrogenation to CH4: Effect of the Metal Incorporation Order. ChemCatChem 2018;10:2773–81. https://doi.org/10.1002/cctc.201800204. | 305 | Train | Ce-Ni/Na-USY | Ni | 5 | Ce | 3 | Na-Zeolite | 92 | None | CI | 500 | 6 | 470 | 1 | 1 | 80 | 300 | 1 | 1.664 | 10 | 0 | 18.2 | 0 | 0 | 4 | 7.667
2157 | Bacariza MC, Graça I, Lopes JM, Henriques C. Ni-Ce/Zeolites for CO2 Hydrogenation to CH4: Effect of the Metal Incorporation Order. ChemCatChem 2018;10:2773–81. https://doi.org/10.1002/cctc.201800204. | 305 | Train | Ce-Ni/Na-USY | Ni | 5 | Ce | 3 | Na-Zeolite | 92 | None | CI | 500 | 6 | 470 | 1 | 1 | 80 | 350 | 1 | 1.664 | 10 | 0 | 18.2 | 0 | 0 | 4 | 22.167
2158 | Bacariza MC, Graça I, Lopes JM, Henriques C. Ni-Ce/Zeolites for CO2 Hydrogenation to CH4: Effect of the Metal Incorporation Order. ChemCatChem 2018;10:2773–81. https://doi.org/10.1002/cctc.201800204. | 305 | Train | Ce-Ni/Na-USY | Ni | 5 | Ce | 3 | Na-Zeolite | 92 | None | CI | 500 | 6 | 470 | 1 | 1 | 80 | 400 | 1 | 1.664 | 10 | 0 | 18.2 | 0 | 0 | 4 | 40.333
2159 | Bacariza MC, Graça I, Lopes JM, Henriques C. Ni-Ce/Zeolites for CO2 Hydrogenation to CH4: Effect of the Metal Incorporation Order. ChemCatChem 2018;10:2773–81. https://doi.org/10.1002/cctc.201800204. | 305 | Train | Ce-Ni/Na-USY | Ni | 5 | Ce | 3 | Na-Zeolite | 92 | None | CI | 500 | 6 | 470 | 1 | 1 | 80 | 450 | 1 | 1.664 | 10 | 0 | 18.2 | 0 | 0 | 4 | 52.667
2160 | Bacariza MC, Graça I, Lopes JM, Henriques C. Ni-Ce/Zeolites for CO2 Hydrogenation to CH4: Effect of the Metal Incorporation Order. ChemCatChem 2018;10:2773–81. https://doi.org/10.1002/cctc.201800204. | 306 | Train | Ni/Cs-USY | Ni | 15 | None | 0 | Cs-Zeolite | 85 | None | WI | 500 | 6 | 470 | 1 | 1 | 80 | 250 | 1 | 1.664 | 10 | 0 | 18.2 | 0 | 0 | 4 | 10.286
2161 | Bacariza MC, Graça I, Lopes JM, Henriques C. Ni-Ce/Zeolites for CO2 Hydrogenation to CH4: Effect of the Metal Incorporation Order. ChemCatChem 2018;10:2773–81. https://doi.org/10.1002/cctc.201800204. | 306 | Train | Ni/Cs-USY | Ni | 15 | None | 0 | Cs-Zeolite | 85 | None | WI | 500 | 6 | 470 | 1 | 1 | 80 | 300 | 1 | 1.664 | 10 | 0 | 18.2 | 0 | 0 | 4 | 21.429
2162 | Bacariza MC, Graça I, Lopes JM, Henriques C. Ni-Ce/Zeolites for CO2 Hydrogenation to CH4: Effect of the Metal Incorporation Order. ChemCatChem 2018;10:2773–81. https://doi.org/10.1002/cctc.201800204. | 306 | Train | Ni/Cs-USY | Ni | 15 | None | 0 | Cs-Zeolite | 85 | None | WI | 500 | 6 | 470 | 1 | 1 | 80 | 350 | 1 | 1.664 | 10 | 0 | 18.2 | 0 | 0 | 4 | 56
2163 | Bacariza MC, Graça I, Lopes JM, Henriques C. Ni-Ce/Zeolites for CO2 Hydrogenation to CH4: Effect of the Metal Incorporation Order. ChemCatChem 2018;10:2773–81. https://doi.org/10.1002/cctc.201800204. | 306 | Train | Ni/Cs-USY | Ni | 15 | None | 0 | Cs-Zeolite | 85 | None | WI | 500 | 6 | 470 | 1 | 1 | 80 | 375 | 1 | 1.664 | 10 | 0 | 18.2 | 0 | 0 | 4 | 69.429
2164 | Bacariza MC, Graça I, Lopes JM, Henriques C. Ni-Ce/Zeolites for CO2 Hydrogenation to CH4: Effect of the Metal Incorporation Order. ChemCatChem 2018;10:2773–81. https://doi.org/10.1002/cctc.201800204. | 306 | Train | Ni/Cs-USY | Ni | 15 | None | 0 | Cs-Zeolite | 85 | None | WI | 500 | 6 | 470 | 1 | 1 | 80 | 400 | 1 | 1.664 | 10 | 0 | 18.2 | 0 | 0 | 4 | 73.429
2165 | Bacariza MC, Graça I, Lopes JM, Henriques C. Ni-Ce/Zeolites for CO2 Hydrogenation to CH4: Effect of the Metal Incorporation Order. ChemCatChem 2018;10:2773–81. https://doi.org/10.1002/cctc.201800204. | 306 | Train | Ni/Cs-USY | Ni | 15 | None | 0 | Cs-Zeolite | 85 | None | WI | 500 | 6 | 470 | 1 | 1 | 80 | 450 | 1 | 1.664 | 10 | 0 | 18.2 | 0 | 0 | 4 | 74.857
2166 | Bacariza MC, Graça I, Lopes JM, Henriques C. Ni-Ce/Zeolites for CO2 Hydrogenation to CH4: Effect of the Metal Incorporation Order. ChemCatChem 2018;10:2773–81. https://doi.org/10.1002/cctc.201800204. | 307 | Train | Ce/Ni/Cs-USY | Ce | 20 | Ni | 15 | Cs-Zeolite | 65 | None | WI | 500 | 6 | 470 | 1 | 1 | 80 | 250 | 1 | 1.664 | 10 | 0 | 18.2 | 0 | 0 | 4 | 21.143
2167 | Bacariza MC, Graça I, Lopes JM, Henriques C. Ni-Ce/Zeolites for CO2 Hydrogenation to CH4: Effect of the Metal Incorporation Order. ChemCatChem 2018;10:2773–81. https://doi.org/10.1002/cctc.201800204. | 307 | Train | Ce/Ni/Cs-USY | Ce | 20 | Ni | 15 | Cs-Zeolite | 65 | None | WI | 500 | 6 | 470 | 1 | 1 | 80 | 300 | 1 | 1.664 | 10 | 0 | 18.2 | 0 | 0 | 4 | 68
2168 | Bacariza MC, Graça I, Lopes JM, Henriques C. Ni-Ce/Zeolites for CO2 Hydrogenation to CH4: Effect of the Metal Incorporation Order. ChemCatChem 2018;10:2773–81. https://doi.org/10.1002/cctc.201800204. | 307 | Train | Ce/Ni/Cs-USY | Ce | 20 | Ni | 15 | Cs-Zeolite | 65 | None | WI | 500 | 6 | 470 | 1 | 1 | 80 | 350 | 1 | 1.664 | 10 | 0 | 18.2 | 0 | 0 | 4 | 72.571
2169 | Bacariza MC, Graça I, Lopes JM, Henriques C. Ni-Ce/Zeolites for CO2 Hydrogenation to CH4: Effect of the Metal Incorporation Order. ChemCatChem 2018;10:2773–81. https://doi.org/10.1002/cctc.201800204. | 307 | Train | Ce/Ni/Cs-USY | Ce | 20 | Ni | 15 | Cs-Zeolite | 65 | None | WI | 500 | 6 | 470 | 1 | 1 | 80 | 400 | 1 | 1.664 | 10 | 0 | 18.2 | 0 | 0 | 4 | 77.714
2170 | Bacariza MC, Graça I, Lopes JM, Henriques C. Ni-Ce/Zeolites for CO2 Hydrogenation to CH4: Effect of the Metal Incorporation Order. ChemCatChem 2018;10:2773–81. https://doi.org/10.1002/cctc.201800204. | 307 | Train | Ce/Ni/Cs-USY | Ce | 20 | Ni | 15 | Cs-Zeolite | 65 | None | WI | 500 | 6 | 470 | 1 | 1 | 80 | 450 | 1 | 1.664 | 10 | 0 | 18.2 | 0 | 0 | 4 | 76.571
2171 | Bacariza MC, Graça I, Lopes JM, Henriques C. Ni-Ce/Zeolites for CO2 Hydrogenation to CH4: Effect of the Metal Incorporation Order. ChemCatChem 2018;10:2773–81. https://doi.org/10.1002/cctc.201800204. | 308 | Train | Ni-Ce/Na-USY | Ce | 20 | Ni | 15 | Cs-Zeolite | 65 | None | CI | 500 | 6 | 470 | 1 | 1 | 80 | 200 | 1 | 1.664 | 10 | 0 | 18.2 | 0 | 0 | 4 | 4.286
2172 | Bacariza MC, Graça I, Lopes JM, Henriques C. Ni-Ce/Zeolites for CO2 Hydrogenation to CH4: Effect of the Metal Incorporation Order. ChemCatChem 2018;10:2773–81. https://doi.org/10.1002/cctc.201800204. | 308 | Train | Ni-Ce/Na-USY | Ce | 20 | Ni | 15 | Cs-Zeolite | 65 | None | CI | 500 | 6 | 470 | 1 | 1 | 80 | 225 | 1 | 1.664 | 10 | 0 | 18.2 | 0 | 0 | 4 | 8
2173 | Bacariza MC, Graça I, Lopes JM, Henriques C. Ni-Ce/Zeolites for CO2 Hydrogenation to CH4: Effect of the Metal Incorporation Order. ChemCatChem 2018;10:2773–81. https://doi.org/10.1002/cctc.201800204. | 308 | Train | Ni-Ce/Na-USY | Ce | 20 | Ni | 15 | Cs-Zeolite | 65 | None | CI | 500 | 6 | 470 | 1 | 1 | 80 | 240 | 1 | 1.664 | 10 | 0 | 18.2 | 0 | 0 | 4 | 14.286
2174 | Bacariza MC, Graça I, Lopes JM, Henriques C. Ni-Ce/Zeolites for CO2 Hydrogenation to CH4: Effect of the Metal Incorporation Order. ChemCatChem 2018;10:2773–81. https://doi.org/10.1002/cctc.201800204. | 308 | Train | Ni-Ce/Na-USY | Ce | 20 | Ni | 15 | Cs-Zeolite | 65 | None | CI | 500 | 6 | 470 | 1 | 1 | 80 | 275 | 1 | 1.664 | 10 | 0 | 18.2 | 0 | 0 | 4 | 62.286
2175 | Bacariza MC, Graça I, Lopes JM, Henriques C. Ni-Ce/Zeolites for CO2 Hydrogenation to CH4: Effect of the Metal Incorporation Order. ChemCatChem 2018;10:2773–81. https://doi.org/10.1002/cctc.201800204. | 308 | Train | Ni-Ce/Na-USY | Ce | 20 | Ni | 15 | Cs-Zeolite | 65 | None | CI | 500 | 6 | 470 | 1 | 1 | 80 | 280 | 1 | 1.664 | 10 | 0 | 18.2 | 0 | 0 | 4 | 74
2176 | Bacariza MC, Graça I, Lopes JM, Henriques C. Ni-Ce/Zeolites for CO2 Hydrogenation to CH4: Effect of the Metal Incorporation Order. ChemCatChem 2018;10:2773–81. https://doi.org/10.1002/cctc.201800204. | 308 | Train | Ni-Ce/Na-USY | Ce | 20 | Ni | 15 | Cs-Zeolite | 65 | None | CI | 500 | 6 | 470 | 1 | 1 | 80 | 300 | 1 | 1.664 | 10 | 0 | 18.2 | 0 | 0 | 4 | 77.714
2177 | Bacariza MC, Graça I, Lopes JM, Henriques C. Ni-Ce/Zeolites for CO2 Hydrogenation to CH4: Effect of the Metal Incorporation Order. ChemCatChem 2018;10:2773–81. https://doi.org/10.1002/cctc.201800204. | 308 | Train | Ni-Ce/Na-USY | Ce | 20 | Ni | 15 | Cs-Zeolite | 65 | None | CI | 500 | 6 | 470 | 1 | 1 | 80 | 350 | 1 | 1.664 | 10 | 0 | 18.2 | 0 | 0 | 4 | 78.286
2178 | Bacariza MC, Graça I, Lopes JM, Henriques C. Ni-Ce/Zeolites for CO2 Hydrogenation to CH4: Effect of the Metal Incorporation Order. ChemCatChem 2018;10:2773–81. https://doi.org/10.1002/cctc.201800204. | 308 | Train | Ni-Ce/Na-USY | Ce | 20 | Ni | 15 | Cs-Zeolite | 65 | None | CI | 500 | 6 | 470 | 1 | 1 | 80 | 400 | 1 | 1.664 | 10 | 0 | 18.2 | 0 | 0 | 4 | 80.571
2179 | Bacariza MC, Graça I, Lopes JM, Henriques C. Ni-Ce/Zeolites for CO2 Hydrogenation to CH4: Effect of the Metal Incorporation Order. ChemCatChem 2018;10:2773–81. https://doi.org/10.1002/cctc.201800204. | 308 | Train | Ni-Ce/Na-USY | Ce | 20 | Ni | 15 | Cs-Zeolite | 65 | None | CI | 500 | 6 | 470 | 1 | 1 | 80 | 450 | 1 | 1.664 | 10 | 0 | 18.2 | 0 | 0 | 4 | 77.714
2180 | Le TA, Kim TW, Lee SH, Park ED. Effects of Na content in Na/Ni/SiO2 and Na/Ni/CeO2 catalysts for CO and CO2 methanation. Catal Today 2018;303:159–67. https://doi.org/10.1016/j.cattod.2017.09.031. | 309 | Train | Ni/SiO2 | Ni | 33 | None | 0 | SiO2 | 67 | None | WI | 500 | 3 | 500 | 1 | 1 | 100 | 190 | 1 | 1 | 10 | 0 | 49 | 0 | 0 | 50 | 2.687
2181 | Le TA, Kim TW, Lee SH, Park ED. Effects of Na content in Na/Ni/SiO2 and Na/Ni/CeO2 catalysts for CO and CO2 methanation. Catal Today 2018;303:159–67. https://doi.org/10.1016/j.cattod.2017.09.031. | 309 | Train | Ni/SiO2 | Ni | 33 | None | 0 | SiO2 | 67 | None | WI | 500 | 3 | 500 | 1 | 1 | 100 | 200 | 1 | 1 | 10 | 0 | 49 | 0 | 0 | 50 | 4.478
2182 | Le TA, Kim TW, Lee SH, Park ED. Effects of Na content in Na/Ni/SiO2 and Na/Ni/CeO2 catalysts for CO and CO2 methanation. Catal Today 2018;303:159–67. https://doi.org/10.1016/j.cattod.2017.09.031. | 309 | Train | Ni/SiO2 | Ni | 33 | None | 0 | SiO2 | 67 | None | WI | 500 | 3 | 500 | 1 | 1 | 100 | 210 | 1 | 1 | 10 | 0 | 49 | 0 | 0 | 50 | 8.06
2183 | Le TA, Kim TW, Lee SH, Park ED. Effects of Na content in Na/Ni/SiO2 and Na/Ni/CeO2 catalysts for CO and CO2 methanation. Catal Today 2018;303:159–67. https://doi.org/10.1016/j.cattod.2017.09.031. | 309 | Train | Ni/SiO2 | Ni | 33 | None | 0 | SiO2 | 67 | None | WI | 500 | 3 | 500 | 1 | 1 | 100 | 220 | 1 | 1 | 10 | 0 | 49 | 0 | 0 | 50 | 12.537
2184 | Le TA, Kim TW, Lee SH, Park ED. Effects of Na content in Na/Ni/SiO2 and Na/Ni/CeO2 catalysts for CO and CO2 methanation. Catal Today 2018;303:159–67. https://doi.org/10.1016/j.cattod.2017.09.031. | 309 | Train | Ni/SiO2 | Ni | 33 | None | 0 | SiO2 | 67 | None | WI | 500 | 3 | 500 | 1 | 1 | 100 | 230 | 1 | 1 | 10 | 0 | 49 | 0 | 0 | 50 | 15.224
2185 | Le TA, Kim TW, Lee SH, Park ED. Effects of Na content in Na/Ni/SiO2 and Na/Ni/CeO2 catalysts for CO and CO2 methanation. Catal Today 2018;303:159–67. https://doi.org/10.1016/j.cattod.2017.09.031. | 309 | Train | Ni/SiO2 | Ni | 33 | None | 0 | SiO2 | 67 | None | WI | 500 | 3 | 500 | 1 | 1 | 100 | 240 | 1 | 1 | 10 | 0 | 49 | 0 | 0 | 50 | 22.687
2186 | Le TA, Kim TW, Lee SH, Park ED. Effects of Na content in Na/Ni/SiO2 and Na/Ni/CeO2 catalysts for CO and CO2 methanation. Catal Today 2018;303:159–67. https://doi.org/10.1016/j.cattod.2017.09.031. | 309 | Train | Ni/SiO2 | Ni | 33 | None | 0 | SiO2 | 67 | None | WI | 500 | 3 | 500 | 1 | 1 | 100 | 250 | 1 | 1 | 10 | 0 | 49 | 0 | 0 | 50 | 30.149
2187 | Le TA, Kim TW, Lee SH, Park ED. Effects of Na content in Na/Ni/SiO2 and Na/Ni/CeO2 catalysts for CO and CO2 methanation. Catal Today 2018;303:159–67. https://doi.org/10.1016/j.cattod.2017.09.031. | 309 | Train | Ni/SiO2 | Ni | 33 | None | 0 | SiO2 | 67 | None | WI | 500 | 3 | 500 | 1 | 1 | 100 | 260 | 1 | 1 | 10 | 0 | 49 | 0 | 0 | 50 | 46.269
2188 | Le TA, Kim TW, Lee SH, Park ED. Effects of Na content in Na/Ni/SiO2 and Na/Ni/CeO2 catalysts for CO and CO2 methanation. Catal Today 2018;303:159–67. https://doi.org/10.1016/j.cattod.2017.09.031. | 309 | Train | Ni/SiO2 | Ni | 33 | None | 0 | SiO2 | 67 | None | WI | 500 | 3 | 500 | 1 | 1 | 100 | 270 | 1 | 1 | 10 | 0 | 49 | 0 | 0 | 50 | 66.269
2189 | Le TA, Kim TW, Lee SH, Park ED. Effects of Na content in Na/Ni/SiO2 and Na/Ni/CeO2 catalysts for CO and CO2 methanation. Catal Today 2018;303:159–67. https://doi.org/10.1016/j.cattod.2017.09.031. | 309 | Train | Ni/SiO2 | Ni | 33 | None | 0 | SiO2 | 67 | None | WI | 500 | 3 | 500 | 1 | 1 | 100 | 280 | 1 | 1 | 10 | 0 | 49 | 0 | 0 | 50 | 77.91
2190 | Le TA, Kim TW, Lee SH, Park ED. Effects of Na content in Na/Ni/SiO2 and Na/Ni/CeO2 catalysts for CO and CO2 methanation. Catal Today 2018;303:159–67. https://doi.org/10.1016/j.cattod.2017.09.031. | 309 | Train | Ni/SiO2 | Ni | 33 | None | 0 | SiO2 | 67 | None | WI | 500 | 3 | 500 | 1 | 1 | 100 | 290 | 1 | 1 | 10 | 0 | 49 | 0 | 0 | 50 | 86.866
2191 | Le TA, Kim TW, Lee SH, Park ED. Effects of Na content in Na/Ni/SiO2 and Na/Ni/CeO2 catalysts for CO and CO2 methanation. Catal Today 2018;303:159–67. https://doi.org/10.1016/j.cattod.2017.09.031. | 309 | Train | Ni/SiO2 | Ni | 33 | None | 0 | SiO2 | 67 | None | WI | 500 | 3 | 500 | 1 | 1 | 100 | 300 | 1 | 1 | 10 | 0 | 49 | 0 | 0 | 50 | 93.433
2192 | Le TA, Kim TW, Lee SH, Park ED. Effects of Na content in Na/Ni/SiO2 and Na/Ni/CeO2 catalysts for CO and CO2 methanation. Catal Today 2018;303:159–67. https://doi.org/10.1016/j.cattod.2017.09.031. | 309 | Train | Ni/SiO2 | Ni | 33 | None | 0 | SiO2 | 67 | None | WI | 500 | 3 | 500 | 1 | 1 | 100 | 310 | 1 | 1 | 10 | 0 | 49 | 0 | 0 | 50 | 96.418
2193 | Le TA, Kim TW, Lee SH, Park ED. Effects of Na content in Na/Ni/SiO2 and Na/Ni/CeO2 catalysts for CO and CO2 methanation. Catal Today 2018;303:159–67. https://doi.org/10.1016/j.cattod.2017.09.031. | 309 | Train | Ni/SiO2 | Ni | 33 | None | 0 | SiO2 | 67 | None | WI | 500 | 3 | 500 | 1 | 1 | 100 | 320 | 1 | 1 | 10 | 0 | 49 | 0 | 0 | 50 | 100
2194 | Le TA, Kim TW, Lee SH, Park ED. Effects of Na content in Na/Ni/SiO2 and Na/Ni/CeO2 catalysts for CO and CO2 methanation. Catal Today 2018;303:159–67. https://doi.org/10.1016/j.cattod.2017.09.031. | 309 | Train | Ni/SiO2 | Ni | 33 | None | 0 | SiO2 | 67 | None | WI | 500 | 3 | 500 | 1 | 1 | 100 | 330 | 1 | 1 | 10 | 0 | 49 | 0 | 0 | 50 | 100
2195 | Le TA, Kim TW, Lee SH, Park ED. Effects of Na content in Na/Ni/SiO2 and Na/Ni/CeO2 catalysts for CO and CO2 methanation. Catal Today 2018;303:159–67. https://doi.org/10.1016/j.cattod.2017.09.031. | 309 | Train | Ni/SiO2 | Ni | 33 | None | 0 | SiO2 | 67 | None | WI | 500 | 3 | 500 | 1 | 1 | 100 | 340 | 1 | 1 | 10 | 0 | 49 | 0 | 0 | 50 | 100
2196 | Le TA, Kim TW, Lee SH, Park ED. Effects of Na content in Na/Ni/SiO2 and Na/Ni/CeO2 catalysts for CO and CO2 methanation. Catal Today 2018;303:159–67. https://doi.org/10.1016/j.cattod.2017.09.031. | 309 | Train | Ni/SiO2 | Ni | 33 | None | 0 | SiO2 | 67 | None | WI | 500 | 3 | 500 | 1 | 1 | 100 | 350 | 1 | 1 | 10 | 0 | 49 | 0 | 0 | 50 | 100
2197 | Le TA, Kim TW, Lee SH, Park ED. Effects of Na content in Na/Ni/SiO2 and Na/Ni/CeO2 catalysts for CO and CO2 methanation. Catal Today 2018;303:159–67. https://doi.org/10.1016/j.cattod.2017.09.031. | 310 | Test | Na/Ni/SiO2 | Ni | 33 | Na | 0.1 | SiO2 | 66.9 | None | WI | 500 | 3 | 500 | 1 | 1 | 100 | 180 | 1 | 1 | 10 | 0 | 49 | 0 | 0 | 50 | 2.09
2198 | Le TA, Kim TW, Lee SH, Park ED. Effects of Na content in Na/Ni/SiO2 and Na/Ni/CeO2 catalysts for CO and CO2 methanation. Catal Today 2018;303:159–67. https://doi.org/10.1016/j.cattod.2017.09.031. | 310 | Test | Na/Ni/SiO2 | Ni | 33 | Na | 0.1 | SiO2 | 66.9 | None | WI | 500 | 3 | 500 | 1 | 1 | 100 | 190 | 1 | 1 | 10 | 0 | 49 | 0 | 0 | 50 | 3.881
2199 | Le TA, Kim TW, Lee SH, Park ED. Effects of Na content in Na/Ni/SiO2 and Na/Ni/CeO2 catalysts for CO and CO2 methanation. Catal Today 2018;303:159–67. https://doi.org/10.1016/j.cattod.2017.09.031. | 310 | Test | Na/Ni/SiO2 | Ni | 33 | Na | 0.1 | SiO2 | 66.9 | None | WI | 500 | 3 | 500 | 1 | 1 | 100 | 200 | 1 | 1 | 10 | 0 | 49 | 0 | 0 | 50 | 7.463
2200 | Le TA, Kim TW, Lee SH, Park ED. Effects of Na content in Na/Ni/SiO2 and Na/Ni/CeO2 catalysts for CO and CO2 methanation. Catal Today 2018;303:159–67. https://doi.org/10.1016/j.cattod.2017.09.031. | 310 | Test | Na/Ni/SiO2 | Ni | 33 | Na | 0.1 | SiO2 | 66.9 | None | WI | 500 | 3 | 500 | 1 | 1 | 100 | 210 | 1 | 1 | 10 | 0 | 49 | 0 | 0 | 50 | 11.642
2201 | Le TA, Kim TW, Lee SH, Park ED. Effects of Na content in Na/Ni/SiO2 and Na/Ni/CeO2 catalysts for CO and CO2 methanation. Catal Today 2018;303:159–67. https://doi.org/10.1016/j.cattod.2017.09.031. | 310 | Test | Na/Ni/SiO2 | Ni | 33 | Na | 0.1 | SiO2 | 66.9 | None | WI | 500 | 3 | 500 | 1 | 1 | 100 | 220 | 1 | 1 | 10 | 0 | 49 | 0 | 0 | 50 | 18.507
2202 | Le TA, Kim TW, Lee SH, Park ED. Effects of Na content in Na/Ni/SiO2 and Na/Ni/CeO2 catalysts for CO and CO2 methanation. Catal Today 2018;303:159–67. https://doi.org/10.1016/j.cattod.2017.09.031. | 310 | Test | Na/Ni/SiO2 | Ni | 33 | Na | 0.1 | SiO2 | 66.9 | None | WI | 500 | 3 | 500 | 1 | 1 | 100 | 230 | 1 | 1 | 10 | 0 | 49 | 0 | 0 | 50 | 29.851
2203 | Le TA, Kim TW, Lee SH, Park ED. Effects of Na content in Na/Ni/SiO2 and Na/Ni/CeO2 catalysts for CO and CO2 methanation. Catal Today 2018;303:159–67. https://doi.org/10.1016/j.cattod.2017.09.031. | 310 | Test | Na/Ni/SiO2 | Ni | 33 | Na | 0.1 | SiO2 | 66.9 | None | WI | 500 | 3 | 500 | 1 | 1 | 100 | 240 | 1 | 1 | 10 | 0 | 49 | 0 | 0 | 50 | 43.284
2204 | Le TA, Kim TW, Lee SH, Park ED. Effects of Na content in Na/Ni/SiO2 and Na/Ni/CeO2 catalysts for CO and CO2 methanation. Catal Today 2018;303:159–67. https://doi.org/10.1016/j.cattod.2017.09.031. | 310 | Test | Na/Ni/SiO2 | Ni | 33 | Na | 0.1 | SiO2 | 66.9 | None | WI | 500 | 3 | 500 | 1 | 1 | 100 | 250 | 1 | 1 | 10 | 0 | 49 | 0 | 0 | 50 | 58.507
2205 | Le TA, Kim TW, Lee SH, Park ED. Effects of Na content in Na/Ni/SiO2 and Na/Ni/CeO2 catalysts for CO and CO2 methanation. Catal Today 2018;303:159–67. https://doi.org/10.1016/j.cattod.2017.09.031. | 310 | Test | Na/Ni/SiO2 | Ni | 33 | Na | 0.1 | SiO2 | 66.9 | None | WI | 500 | 3 | 500 | 1 | 1 | 100 | 260 | 1 | 1 | 10 | 0 | 49 | 0 | 0 | 50 | 71.045
2206 | Le TA, Kim TW, Lee SH, Park ED. Effects of Na content in Na/Ni/SiO2 and Na/Ni/CeO2 catalysts for CO and CO2 methanation. Catal Today 2018;303:159–67. https://doi.org/10.1016/j.cattod.2017.09.031. | 310 | Test | Na/Ni/SiO2 | Ni | 33 | Na | 0.1 | SiO2 | 66.9 | None | WI | 500 | 3 | 500 | 1 | 1 | 100 | 270 | 1 | 1 | 10 | 0 | 49 | 0 | 0 | 50 | 77.91
2207 | Le TA, Kim TW, Lee SH, Park ED. Effects of Na content in Na/Ni/SiO2 and Na/Ni/CeO2 catalysts for CO and CO2 methanation. Catal Today 2018;303:159–67. https://doi.org/10.1016/j.cattod.2017.09.031. | 310 | Test | Na/Ni/SiO2 | Ni | 33 | Na | 0.1 | SiO2 | 66.9 | None | WI | 500 | 3 | 500 | 1 | 1 | 100 | 280 | 1 | 1 | 10 | 0 | 49 | 0 | 0 | 50 | 86.269
2208 | Le TA, Kim TW, Lee SH, Park ED. Effects of Na content in Na/Ni/SiO2 and Na/Ni/CeO2 catalysts for CO and CO2 methanation. Catal Today 2018;303:159–67. https://doi.org/10.1016/j.cattod.2017.09.031. | 310 | Test | Na/Ni/SiO2 | Ni | 33 | Na | 0.1 | SiO2 | 66.9 | None | WI | 500 | 3 | 500 | 1 | 1 | 100 | 290 | 1 | 1 | 10 | 0 | 49 | 0 | 0 | 50 | 90.746
2209 | Le TA, Kim TW, Lee SH, Park ED. Effects of Na content in Na/Ni/SiO2 and Na/Ni/CeO2 catalysts for CO and CO2 methanation. Catal Today 2018;303:159–67. https://doi.org/10.1016/j.cattod.2017.09.031. | 310 | Test | Na/Ni/SiO2 | Ni | 33 | Na | 0.1 | SiO2 | 66.9 | None | WI | 500 | 3 | 500 | 1 | 1 | 100 | 300 | 1 | 1 | 10 | 0 | 49 | 0 | 0 | 50 | 95.821
2210 | Le TA, Kim TW, Lee SH, Park ED. Effects of Na content in Na/Ni/SiO2 and Na/Ni/CeO2 catalysts for CO and CO2 methanation. Catal Today 2018;303:159–67. https://doi.org/10.1016/j.cattod.2017.09.031. | 310 | Test | Na/Ni/SiO2 | Ni | 33 | Na | 0.1 | SiO2 | 66.9 | None | WI | 500 | 3 | 500 | 1 | 1 | 100 | 310 | 1 | 1 | 10 | 0 | 49 | 0 | 0 | 50 | 98.209
2211 | Le TA, Kim TW, Lee SH, Park ED. Effects of Na content in Na/Ni/SiO2 and Na/Ni/CeO2 catalysts for CO and CO2 methanation. Catal Today 2018;303:159–67. https://doi.org/10.1016/j.cattod.2017.09.031. | 310 | Test | Na/Ni/SiO2 | Ni | 33 | Na | 0.1 | SiO2 | 66.9 | None | WI | 500 | 3 | 500 | 1 | 1 | 100 | 320 | 1 | 1 | 10 | 0 | 49 | 0 | 0 | 50 | 100
2212 | Le TA, Kim TW, Lee SH, Park ED. Effects of Na content in Na/Ni/SiO2 and Na/Ni/CeO2 catalysts for CO and CO2 methanation. Catal Today 2018;303:159–67. https://doi.org/10.1016/j.cattod.2017.09.031. | 310 | Test | Na/Ni/SiO2 | Ni | 33 | Na | 0.1 | SiO2 | 66.9 | None | WI | 500 | 3 | 500 | 1 | 1 | 100 | 330 | 1 | 1 | 10 | 0 | 49 | 0 | 0 | 50 | 100
2213 | Le TA, Kim TW, Lee SH, Park ED. Effects of Na content in Na/Ni/SiO2 and Na/Ni/CeO2 catalysts for CO and CO2 methanation. Catal Today 2018;303:159–67. https://doi.org/10.1016/j.cattod.2017.09.031. | 310 | Test | Na/Ni/SiO2 | Ni | 33 | Na | 0.1 | SiO2 | 66.9 | None | WI | 500 | 3 | 500 | 1 | 1 | 100 | 340 | 1 | 1 | 10 | 0 | 49 | 0 | 0 | 50 | 100
2214 | Le TA, Kim TW, Lee SH, Park ED. Effects of Na content in Na/Ni/SiO2 and Na/Ni/CeO2 catalysts for CO and CO2 methanation. Catal Today 2018;303:159–67. https://doi.org/10.1016/j.cattod.2017.09.031. | 310 | Test | Na/Ni/SiO2 | Ni | 33 | Na | 0.1 | SiO2 | 66.9 | None | WI | 500 | 3 | 500 | 1 | 1 | 100 | 350 | 1 | 1 | 10 | 0 | 49 | 0 | 0 | 50 | 100
2215 | Le TA, Kim TW, Lee SH, Park ED. Effects of Na content in Na/Ni/SiO2 and Na/Ni/CeO2 catalysts for CO and CO2 methanation. Catal Today 2018;303:159–67. https://doi.org/10.1016/j.cattod.2017.09.031. | 311 | Train | Na/Ni/SiO2 | Ni | 33 | Na | 1 | SiO2 | 66 | None | WI | 500 | 3 | 500 | 1 | 1 | 100 | 190 | 1 | 1 | 10 | 0 | 49 | 0 | 0 | 50 | 2.388
2216 | Le TA, Kim TW, Lee SH, Park ED. Effects of Na content in Na/Ni/SiO2 and Na/Ni/CeO2 catalysts for CO and CO2 methanation. Catal Today 2018;303:159–67. https://doi.org/10.1016/j.cattod.2017.09.031. | 311 | Train | Na/Ni/SiO2 | Ni | 33 | Na | 1 | SiO2 | 66 | None | WI | 500 | 3 | 500 | 1 | 1 | 100 | 200 | 1 | 1 | 10 | 0 | 49 | 0 | 0 | 50 | 4.478
2217 | Le TA, Kim TW, Lee SH, Park ED. Effects of Na content in Na/Ni/SiO2 and Na/Ni/CeO2 catalysts for CO and CO2 methanation. Catal Today 2018;303:159–67. https://doi.org/10.1016/j.cattod.2017.09.031. | 311 | Train | Na/Ni/SiO2 | Ni | 33 | Na | 1 | SiO2 | 66 | None | WI | 500 | 3 | 500 | 1 | 1 | 100 | 210 | 1 | 1 | 10 | 0 | 49 | 0 | 0 | 50 | 6.866
2218 | Le TA, Kim TW, Lee SH, Park ED. Effects of Na content in Na/Ni/SiO2 and Na/Ni/CeO2 catalysts for CO and CO2 methanation. Catal Today 2018;303:159–67. https://doi.org/10.1016/j.cattod.2017.09.031. | 311 | Train | Na/Ni/SiO2 | Ni | 33 | Na | 1 | SiO2 | 66 | None | WI | 500 | 3 | 500 | 1 | 1 | 100 | 220 | 1 | 1 | 10 | 0 | 49 | 0 | 0 | 50 | 10.746
2219 | Le TA, Kim TW, Lee SH, Park ED. Effects of Na content in Na/Ni/SiO2 and Na/Ni/CeO2 catalysts for CO and CO2 methanation. Catal Today 2018;303:159–67. https://doi.org/10.1016/j.cattod.2017.09.031. | 311 | Train | Na/Ni/SiO2 | Ni | 33 | Na | 1 | SiO2 | 66 | None | WI | 500 | 3 | 500 | 1 | 1 | 100 | 230 | 1 | 1 | 10 | 0 | 49 | 0 | 0 | 50 | 20
2220 | Le TA, Kim TW, Lee SH, Park ED. Effects of Na content in Na/Ni/SiO2 and Na/Ni/CeO2 catalysts for CO and CO2 methanation. Catal Today 2018;303:159–67. https://doi.org/10.1016/j.cattod.2017.09.031. | 311 | Train | Na/Ni/SiO2 | Ni | 33 | Na | 1 | SiO2 | 66 | None | WI | 500 | 3 | 500 | 1 | 1 | 100 | 240 | 1 | 1 | 10 | 0 | 49 | 0 | 0 | 50 | 33.134
2221 | Le TA, Kim TW, Lee SH, Park ED. Effects of Na content in Na/Ni/SiO2 and Na/Ni/CeO2 catalysts for CO and CO2 methanation. Catal Today 2018;303:159–67. https://doi.org/10.1016/j.cattod.2017.09.031. | 311 | Train | Na/Ni/SiO2 | Ni | 33 | Na | 1 | SiO2 | 66 | None | WI | 500 | 3 | 500 | 1 | 1 | 100 | 250 | 1 | 1 | 10 | 0 | 49 | 0 | 0 | 50 | 46.866
2222 | Le TA, Kim TW, Lee SH, Park ED. Effects of Na content in Na/Ni/SiO2 and Na/Ni/CeO2 catalysts for CO and CO2 methanation. Catal Today 2018;303:159–67. https://doi.org/10.1016/j.cattod.2017.09.031. | 311 | Train | Na/Ni/SiO2 | Ni | 33 | Na | 1 | SiO2 | 66 | None | WI | 500 | 3 | 500 | 1 | 1 | 100 | 260 | 1 | 1 | 10 | 0 | 49 | 0 | 0 | 50 | 65.373
2223 | Le TA, Kim TW, Lee SH, Park ED. Effects of Na content in Na/Ni/SiO2 and Na/Ni/CeO2 catalysts for CO and CO2 methanation. Catal Today 2018;303:159–67. https://doi.org/10.1016/j.cattod.2017.09.031. | 311 | Train | Na/Ni/SiO2 | Ni | 33 | Na | 1 | SiO2 | 66 | None | WI | 500 | 3 | 500 | 1 | 1 | 100 | 270 | 1 | 1 | 10 | 0 | 49 | 0 | 0 | 50 | 77.313
2224 | Le TA, Kim TW, Lee SH, Park ED. Effects of Na content in Na/Ni/SiO2 and Na/Ni/CeO2 catalysts for CO and CO2 methanation. Catal Today 2018;303:159–67. https://doi.org/10.1016/j.cattod.2017.09.031. | 311 | Train | Na/Ni/SiO2 | Ni | 33 | Na | 1 | SiO2 | 66 | None | WI | 500 | 3 | 500 | 1 | 1 | 100 | 280 | 1 | 1 | 10 | 0 | 49 | 0 | 0 | 50 | 87.463
2225 | Le TA, Kim TW, Lee SH, Park ED. Effects of Na content in Na/Ni/SiO2 and Na/Ni/CeO2 catalysts for CO and CO2 methanation. Catal Today 2018;303:159–67. https://doi.org/10.1016/j.cattod.2017.09.031. | 311 | Train | Na/Ni/SiO2 | Ni | 33 | Na | 1 | SiO2 | 66 | None | WI | 500 | 3 | 500 | 1 | 1 | 100 | 290 | 1 | 1 | 10 | 0 | 49 | 0 | 0 | 50 | 92.836
2226 | Le TA, Kim TW, Lee SH, Park ED. Effects of Na content in Na/Ni/SiO2 and Na/Ni/CeO2 catalysts for CO and CO2 methanation. Catal Today 2018;303:159–67. https://doi.org/10.1016/j.cattod.2017.09.031. | 311 | Train | Na/Ni/SiO2 | Ni | 33 | Na | 1 | SiO2 | 66 | None | WI | 500 | 3 | 500 | 1 | 1 | 100 | 300 | 1 | 1 | 10 | 0 | 49 | 0 | 0 | 50 | 96.119
2227 | Le TA, Kim TW, Lee SH, Park ED. Effects of Na content in Na/Ni/SiO2 and Na/Ni/CeO2 catalysts for CO and CO2 methanation. Catal Today 2018;303:159–67. https://doi.org/10.1016/j.cattod.2017.09.031. | 311 | Train | Na/Ni/SiO2 | Ni | 33 | Na | 1 | SiO2 | 66 | None | WI | 500 | 3 | 500 | 1 | 1 | 100 | 310 | 1 | 1 | 10 | 0 | 49 | 0 | 0 | 50 | 98.209
2228 | Le TA, Kim TW, Lee SH, Park ED. Effects of Na content in Na/Ni/SiO2 and Na/Ni/CeO2 catalysts for CO and CO2 methanation. Catal Today 2018;303:159–67. https://doi.org/10.1016/j.cattod.2017.09.031. | 311 | Train | Na/Ni/SiO2 | Ni | 33 | Na | 1 | SiO2 | 66 | None | WI | 500 | 3 | 500 | 1 | 1 | 100 | 320 | 1 | 1 | 10 | 0 | 49 | 0 | 0 | 50 | 100
2229 | Le TA, Kim TW, Lee SH, Park ED. Effects of Na content in Na/Ni/SiO2 and Na/Ni/CeO2 catalysts for CO and CO2 methanation. Catal Today 2018;303:159–67. https://doi.org/10.1016/j.cattod.2017.09.031. | 311 | Train | Na/Ni/SiO2 | Ni | 33 | Na | 1 | SiO2 | 66 | None | WI | 500 | 3 | 500 | 1 | 1 | 100 | 330 | 1 | 1 | 10 | 0 | 49 | 0 | 0 | 50 | 100
2230 | Le TA, Kim TW, Lee SH, Park ED. Effects of Na content in Na/Ni/SiO2 and Na/Ni/CeO2 catalysts for CO and CO2 methanation. Catal Today 2018;303:159–67. https://doi.org/10.1016/j.cattod.2017.09.031. | 311 | Train | Na/Ni/SiO2 | Ni | 33 | Na | 1 | SiO2 | 66 | None | WI | 500 | 3 | 500 | 1 | 1 | 100 | 340 | 1 | 1 | 10 | 0 | 49 | 0 | 0 | 50 | 100
2231 | Le TA, Kim TW, Lee SH, Park ED. Effects of Na content in Na/Ni/SiO2 and Na/Ni/CeO2 catalysts for CO and CO2 methanation. Catal Today 2018;303:159–67. https://doi.org/10.1016/j.cattod.2017.09.031. | 311 | Train | Na/Ni/SiO2 | Ni | 33 | Na | 1 | SiO2 | 66 | None | WI | 500 | 3 | 500 | 1 | 1 | 100 | 350 | 1 | 1 | 10 | 0 | 49 | 0 | 0 | 50 | 100
2232 | Le TA, Kim TW, Lee SH, Park ED. Effects of Na content in Na/Ni/SiO2 and Na/Ni/CeO2 catalysts for CO and CO2 methanation. Catal Today 2018;303:159–67. https://doi.org/10.1016/j.cattod.2017.09.031. | 312 | Train | Ni/CeO2 | Ni | 13 | None | 0 | CeO2 | 87 | None | WI | 500 | 3 | 500 | 1 | 1 | 100 | 160 | 1 | 1 | 10 | 0 | 49 | 0 | 0 | 50 | 2.071
2233 | Le TA, Kim TW, Lee SH, Park ED. Effects of Na content in Na/Ni/SiO2 and Na/Ni/CeO2 catalysts for CO and CO2 methanation. Catal Today 2018;303:159–67. https://doi.org/10.1016/j.cattod.2017.09.031. | 312 | Train | Ni/CeO2 | Ni | 13 | None | 0 | CeO2 | 87 | None | WI | 500 | 3 | 500 | 1 | 1 | 100 | 170 | 1 | 1 | 10 | 0 | 49 | 0 | 0 | 50 | 3.254
2234 | Le TA, Kim TW, Lee SH, Park ED. Effects of Na content in Na/Ni/SiO2 and Na/Ni/CeO2 catalysts for CO and CO2 methanation. Catal Today 2018;303:159–67. https://doi.org/10.1016/j.cattod.2017.09.031. | 312 | Train | Ni/CeO2 | Ni | 13 | None | 0 | CeO2 | 87 | None | WI | 500 | 3 | 500 | 1 | 1 | 100 | 180 | 1 | 1 | 10 | 0 | 49 | 0 | 0 | 50 | 5.917
2235 | Le TA, Kim TW, Lee SH, Park ED. Effects of Na content in Na/Ni/SiO2 and Na/Ni/CeO2 catalysts for CO and CO2 methanation. Catal Today 2018;303:159–67. https://doi.org/10.1016/j.cattod.2017.09.031. | 312 | Train | Ni/CeO2 | Ni | 13 | None | 0 | CeO2 | 87 | None | WI | 500 | 3 | 500 | 1 | 1 | 100 | 190 | 1 | 1 | 10 | 0 | 49 | 0 | 0 | 50 | 11.538
2236 | Le TA, Kim TW, Lee SH, Park ED. Effects of Na content in Na/Ni/SiO2 and Na/Ni/CeO2 catalysts for CO and CO2 methanation. Catal Today 2018;303:159–67. https://doi.org/10.1016/j.cattod.2017.09.031. | 312 | Train | Ni/CeO2 | Ni | 13 | None | 0 | CeO2 | 87 | None | WI | 500 | 3 | 500 | 1 | 1 | 100 | 200 | 1 | 1 | 10 | 0 | 49 | 0 | 0 | 50 | 17.456
2237 | Le TA, Kim TW, Lee SH, Park ED. Effects of Na content in Na/Ni/SiO2 and Na/Ni/CeO2 catalysts for CO and CO2 methanation. Catal Today 2018;303:159–67. https://doi.org/10.1016/j.cattod.2017.09.031. | 312 | Train | Ni/CeO2 | Ni | 13 | None | 0 | CeO2 | 87 | None | WI | 500 | 3 | 500 | 1 | 1 | 100 | 210 | 1 | 1 | 10 | 0 | 49 | 0 | 0 | 50 | 30.473
2238 | Le TA, Kim TW, Lee SH, Park ED. Effects of Na content in Na/Ni/SiO2 and Na/Ni/CeO2 catalysts for CO and CO2 methanation. Catal Today 2018;303:159–67. https://doi.org/10.1016/j.cattod.2017.09.031. | 312 | Train | Ni/CeO2 | Ni | 13 | None | 0 | CeO2 | 87 | None | WI | 500 | 3 | 500 | 1 | 1 | 100 | 220 | 1 | 1 | 10 | 0 | 49 | 0 | 0 | 50 | 49.704
2239 | Le TA, Kim TW, Lee SH, Park ED. Effects of Na content in Na/Ni/SiO2 and Na/Ni/CeO2 catalysts for CO and CO2 methanation. Catal Today 2018;303:159–67. https://doi.org/10.1016/j.cattod.2017.09.031. | 312 | Train | Ni/CeO2 | Ni | 13 | None | 0 | CeO2 | 87 | None | WI | 500 | 3 | 500 | 1 | 1 | 100 | 230 | 1 | 1 | 10 | 0 | 49 | 0 | 0 | 50 | 73.964
2240 | Le TA, Kim TW, Lee SH, Park ED. Effects of Na content in Na/Ni/SiO2 and Na/Ni/CeO2 catalysts for CO and CO2 methanation. Catal Today 2018;303:159–67. https://doi.org/10.1016/j.cattod.2017.09.031. | 312 | Train | Ni/CeO2 | Ni | 13 | None | 0 | CeO2 | 87 | None | WI | 500 | 3 | 500 | 1 | 1 | 100 | 240 | 1 | 1 | 10 | 0 | 49 | 0 | 0 | 50 | 91.124
2241 | Le TA, Kim TW, Lee SH, Park ED. Effects of Na content in Na/Ni/SiO2 and Na/Ni/CeO2 catalysts for CO and CO2 methanation. Catal Today 2018;303:159–67. https://doi.org/10.1016/j.cattod.2017.09.031. | 312 | Train | Ni/CeO2 | Ni | 13 | None | 0 | CeO2 | 87 | None | WI | 500 | 3 | 500 | 1 | 1 | 100 | 250 | 1 | 1 | 10 | 0 | 49 | 0 | 0 | 50 | 94.675
2242 | Le TA, Kim TW, Lee SH, Park ED. Effects of Na content in Na/Ni/SiO2 and Na/Ni/CeO2 catalysts for CO and CO2 methanation. Catal Today 2018;303:159–67. https://doi.org/10.1016/j.cattod.2017.09.031. | 312 | Train | Ni/CeO2 | Ni | 13 | None | 0 | CeO2 | 87 | None | WI | 500 | 3 | 500 | 1 | 1 | 100 | 260 | 1 | 1 | 10 | 0 | 49 | 0 | 0 | 50 | 97.041
2243 | Le TA, Kim TW, Lee SH, Park ED. Effects of Na content in Na/Ni/SiO2 and Na/Ni/CeO2 catalysts for CO and CO2 methanation. Catal Today 2018;303:159–67. https://doi.org/10.1016/j.cattod.2017.09.031. | 312 | Train | Ni/CeO2 | Ni | 13 | None | 0 | CeO2 | 87 | None | WI | 500 | 3 | 500 | 1 | 1 | 100 | 270 | 1 | 1 | 10 | 0 | 49 | 0 | 0 | 50 | 100
2244 | Le TA, Kim TW, Lee SH, Park ED. Effects of Na content in Na/Ni/SiO2 and Na/Ni/CeO2 catalysts for CO and CO2 methanation. Catal Today 2018;303:159–67. https://doi.org/10.1016/j.cattod.2017.09.031. | 312 | Train | Ni/CeO2 | Ni | 13 | None | 0 | CeO2 | 87 | None | WI | 500 | 3 | 500 | 1 | 1 | 100 | 280 | 1 | 1 | 10 | 0 | 49 | 0 | 0 | 50 | 100
2245 | Le TA, Kim TW, Lee SH, Park ED. Effects of Na content in Na/Ni/SiO2 and Na/Ni/CeO2 catalysts for CO and CO2 methanation. Catal Today 2018;303:159–67. https://doi.org/10.1016/j.cattod.2017.09.031. | 312 | Train | Ni/CeO2 | Ni | 13 | None | 0 | CeO2 | 87 | None | WI | 500 | 3 | 500 | 1 | 1 | 100 | 290 | 1 | 1 | 10 | 0 | 49 | 0 | 0 | 50 | 100
2246 | Le TA, Kim TW, Lee SH, Park ED. Effects of Na content in Na/Ni/SiO2 and Na/Ni/CeO2 catalysts for CO and CO2 methanation. Catal Today 2018;303:159–67. https://doi.org/10.1016/j.cattod.2017.09.031. | 312 | Train | Ni/CeO2 | Ni | 13 | None | 0 | CeO2 | 87 | None | WI | 500 | 3 | 500 | 1 | 1 | 100 | 300 | 1 | 1 | 10 | 0 | 49 | 0 | 0 | 50 | 100
2247 | Le TA, Kim TW, Lee SH, Park ED. Effects of Na content in Na/Ni/SiO2 and Na/Ni/CeO2 catalysts for CO and CO2 methanation. Catal Today 2018;303:159–67. https://doi.org/10.1016/j.cattod.2017.09.031. | 312 | Train | Ni/CeO2 | Ni | 13 | None | 0 | CeO2 | 87 | None | WI | 500 | 3 | 500 | 1 | 1 | 100 | 310 | 1 | 1 | 10 | 0 | 49 | 0 | 0 | 50 | 100
2248 | Le TA, Kim TW, Lee SH, Park ED. Effects of Na content in Na/Ni/SiO2 and Na/Ni/CeO2 catalysts for CO and CO2 methanation. Catal Today 2018;303:159–67. https://doi.org/10.1016/j.cattod.2017.09.031. | 312 | Train | Ni/CeO2 | Ni | 13 | None | 0 | CeO2 | 87 | None | WI | 500 | 3 | 500 | 1 | 1 | 100 | 320 | 1 | 1 | 10 | 0 | 49 | 0 | 0 | 50 | 100
2249 | Le TA, Kim TW, Lee SH, Park ED. Effects of Na content in Na/Ni/SiO2 and Na/Ni/CeO2 catalysts for CO and CO2 methanation. Catal Today 2018;303:159–67. https://doi.org/10.1016/j.cattod.2017.09.031. | 313 | Test | Na/Ni/CeO2 | Ni | 13 | Na | 0.1 | CeO2 | 86.9 | None | WI | 500 | 3 | 500 | 1 | 1 | 100 | 160 | 1 | 1 | 10 | 0 | 49 | 0 | 0 | 50 | 1.183
2250 | Le TA, Kim TW, Lee SH, Park ED. Effects of Na content in Na/Ni/SiO2 and Na/Ni/CeO2 catalysts for CO and CO2 methanation. Catal Today 2018;303:159–67. https://doi.org/10.1016/j.cattod.2017.09.031. | 313 | Test | Na/Ni/CeO2 | Ni | 13 | Na | 0.1 | CeO2 | 86.9 | None | WI | 500 | 3 | 500 | 1 | 1 | 100 | 170 | 1 | 1 | 10 | 0 | 49 | 0 | 0 | 50 | 2.367
2251 | Le TA, Kim TW, Lee SH, Park ED. Effects of Na content in Na/Ni/SiO2 and Na/Ni/CeO2 catalysts for CO and CO2 methanation. Catal Today 2018;303:159–67. https://doi.org/10.1016/j.cattod.2017.09.031. | 313 | Test | Na/Ni/CeO2 | Ni | 13 | Na | 0.1 | CeO2 | 86.9 | None | WI | 500 | 3 | 500 | 1 | 1 | 100 | 180 | 1 | 1 | 10 | 0 | 49 | 0 | 0 | 50 | 2.367
2252 | Le TA, Kim TW, Lee SH, Park ED. Effects of Na content in Na/Ni/SiO2 and Na/Ni/CeO2 catalysts for CO and CO2 methanation. Catal Today 2018;303:159–67. https://doi.org/10.1016/j.cattod.2017.09.031. | 313 | Test | Na/Ni/CeO2 | Ni | 13 | Na | 0.1 | CeO2 | 86.9 | None | WI | 500 | 3 | 500 | 1 | 1 | 100 | 190 | 1 | 1 | 10 | 0 | 49 | 0 | 0 | 50 | 5.03
2253 | Le TA, Kim TW, Lee SH, Park ED. Effects of Na content in Na/Ni/SiO2 and Na/Ni/CeO2 catalysts for CO and CO2 methanation. Catal Today 2018;303:159–67. https://doi.org/10.1016/j.cattod.2017.09.031. | 313 | Test | Na/Ni/CeO2 | Ni | 13 | Na | 0.1 | CeO2 | 86.9 | None | WI | 500 | 3 | 500 | 1 | 1 | 100 | 200 | 1 | 1 | 10 | 0 | 49 | 0 | 0 | 50 | 8.58
2254 | Le TA, Kim TW, Lee SH, Park ED. Effects of Na content in Na/Ni/SiO2 and Na/Ni/CeO2 catalysts for CO and CO2 methanation. Catal Today 2018;303:159–67. https://doi.org/10.1016/j.cattod.2017.09.031. | 313 | Test | Na/Ni/CeO2 | Ni | 13 | Na | 0.1 | CeO2 | 86.9 | None | WI | 500 | 3 | 500 | 1 | 1 | 100 | 210 | 1 | 1 | 10 | 0 | 49 | 0 | 0 | 50 | 14.201
2255 | Le TA, Kim TW, Lee SH, Park ED. Effects of Na content in Na/Ni/SiO2 and Na/Ni/CeO2 catalysts for CO and CO2 methanation. Catal Today 2018;303:159–67. https://doi.org/10.1016/j.cattod.2017.09.031. | 313 | Test | Na/Ni/CeO2 | Ni | 13 | Na | 0.1 | CeO2 | 86.9 | None | WI | 500 | 3 | 500 | 1 | 1 | 100 | 220 | 1 | 1 | 10 | 0 | 49 | 0 | 0 | 50 | 23.373
2256 | Le TA, Kim TW, Lee SH, Park ED. Effects of Na content in Na/Ni/SiO2 and Na/Ni/CeO2 catalysts for CO and CO2 methanation. Catal Today 2018;303:159–67. https://doi.org/10.1016/j.cattod.2017.09.031. | 313 | Test | Na/Ni/CeO2 | Ni | 13 | Na | 0.1 | CeO2 | 86.9 | None | WI | 500 | 3 | 500 | 1 | 1 | 100 | 230 | 1 | 1 | 10 | 0 | 49 | 0 | 0 | 50 | 38.757
2257 | Le TA, Kim TW, Lee SH, Park ED. Effects of Na content in Na/Ni/SiO2 and Na/Ni/CeO2 catalysts for CO and CO2 methanation. Catal Today 2018;303:159–67. https://doi.org/10.1016/j.cattod.2017.09.031. | 313 | Test | Na/Ni/CeO2 | Ni | 13 | Na | 0.1 | CeO2 | 86.9 | None | WI | 500 | 3 | 500 | 1 | 1 | 100 | 240 | 1 | 1 | 10 | 0 | 49 | 0 | 0 | 50 | 60.651
2258 | Le TA, Kim TW, Lee SH, Park ED. Effects of Na content in Na/Ni/SiO2 and Na/Ni/CeO2 catalysts for CO and CO2 methanation. Catal Today 2018;303:159–67. https://doi.org/10.1016/j.cattod.2017.09.031. | 313 | Test | Na/Ni/CeO2 | Ni | 13 | Na | 0.1 | CeO2 | 86.9 | None | WI | 500 | 3 | 500 | 1 | 1 | 100 | 250 | 1 | 1 | 10 | 0 | 49 | 0 | 0 | 50 | 81.657
2259 | Le TA, Kim TW, Lee SH, Park ED. Effects of Na content in Na/Ni/SiO2 and Na/Ni/CeO2 catalysts for CO and CO2 methanation. Catal Today 2018;303:159–67. https://doi.org/10.1016/j.cattod.2017.09.031. | 313 | Test | Na/Ni/CeO2 | Ni | 13 | Na | 0.1 | CeO2 | 86.9 | None | WI | 500 | 3 | 500 | 1 | 1 | 100 | 260 | 1 | 1 | 10 | 0 | 49 | 0 | 0 | 50 | 92.899
2260 | Le TA, Kim TW, Lee SH, Park ED. Effects of Na content in Na/Ni/SiO2 and Na/Ni/CeO2 catalysts for CO and CO2 methanation. Catal Today 2018;303:159–67. https://doi.org/10.1016/j.cattod.2017.09.031. | 313 | Test | Na/Ni/CeO2 | Ni | 13 | Na | 0.1 | CeO2 | 86.9 | None | WI | 500 | 3 | 500 | 1 | 1 | 100 | 270 | 1 | 1 | 10 | 0 | 49 | 0 | 0 | 50 | 99.408
2261 | Le TA, Kim TW, Lee SH, Park ED. Effects of Na content in Na/Ni/SiO2 and Na/Ni/CeO2 catalysts for CO and CO2 methanation. Catal Today 2018;303:159–67. https://doi.org/10.1016/j.cattod.2017.09.031. | 313 | Test | Na/Ni/CeO2 | Ni | 13 | Na | 0.1 | CeO2 | 86.9 | None | WI | 500 | 3 | 500 | 1 | 1 | 100 | 280 | 1 | 1 | 10 | 0 | 49 | 0 | 0 | 50 | 100
2262 | Le TA, Kim TW, Lee SH, Park ED. Effects of Na content in Na/Ni/SiO2 and Na/Ni/CeO2 catalysts for CO and CO2 methanation. Catal Today 2018;303:159–67. https://doi.org/10.1016/j.cattod.2017.09.031. | 313 | Test | Na/Ni/CeO2 | Ni | 13 | Na | 0.1 | CeO2 | 86.9 | None | WI | 500 | 3 | 500 | 1 | 1 | 100 | 290 | 1 | 1 | 10 | 0 | 49 | 0 | 0 | 50 | 100
2263 | Le TA, Kim TW, Lee SH, Park ED. Effects of Na content in Na/Ni/SiO2 and Na/Ni/CeO2 catalysts for CO and CO2 methanation. Catal Today 2018;303:159–67. https://doi.org/10.1016/j.cattod.2017.09.031. | 313 | Test | Na/Ni/CeO2 | Ni | 13 | Na | 0.1 | CeO2 | 86.9 | None | WI | 500 | 3 | 500 | 1 | 1 | 100 | 300 | 1 | 1 | 10 | 0 | 49 | 0 | 0 | 50 | 100
2264 | Le TA, Kim TW, Lee SH, Park ED. Effects of Na content in Na/Ni/SiO2 and Na/Ni/CeO2 catalysts for CO and CO2 methanation. Catal Today 2018;303:159–67. https://doi.org/10.1016/j.cattod.2017.09.031. | 313 | Test | Na/Ni/CeO2 | Ni | 13 | Na | 0.1 | CeO2 | 86.9 | None | WI | 500 | 3 | 500 | 1 | 1 | 100 | 310 | 1 | 1 | 10 | 0 | 49 | 0 | 0 | 50 | 99.704
2265 | Le TA, Kim TW, Lee SH, Park ED. Effects of Na content in Na/Ni/SiO2 and Na/Ni/CeO2 catalysts for CO and CO2 methanation. Catal Today 2018;303:159–67. https://doi.org/10.1016/j.cattod.2017.09.031. | 313 | Test | Na/Ni/CeO2 | Ni | 13 | Na | 0.1 | CeO2 | 86.9 | None | WI | 500 | 3 | 500 | 1 | 1 | 100 | 320 | 1 | 1 | 10 | 0 | 49 | 0 | 0 | 50 | 99.704
2266 | Le TA, Kim TW, Lee SH, Park ED. Effects of Na content in Na/Ni/SiO2 and Na/Ni/CeO2 catalysts for CO and CO2 methanation. Catal Today 2018;303:159–67. https://doi.org/10.1016/j.cattod.2017.09.031. | 314 | Test | Na/Ni/CeO2 | Ni | 13 | Na | 1 | CeO2 | 86 | None | WI | 500 | 3 | 500 | 1 | 1 | 100 | 180 | 1 | 1 | 10 | 0 | 49 | 0 | 0 | 50 | 1.775
2267 | Le TA, Kim TW, Lee SH, Park ED. Effects of Na content in Na/Ni/SiO2 and Na/Ni/CeO2 catalysts for CO and CO2 methanation. Catal Today 2018;303:159–67. https://doi.org/10.1016/j.cattod.2017.09.031. | 314 | Test | Na/Ni/CeO2 | Ni | 13 | Na | 1 | CeO2 | 86 | None | WI | 500 | 3 | 500 | 1 | 1 | 100 | 190 | 1 | 1 | 10 | 0 | 49 | 0 | 0 | 50 | 3.254
2268 | Le TA, Kim TW, Lee SH, Park ED. Effects of Na content in Na/Ni/SiO2 and Na/Ni/CeO2 catalysts for CO and CO2 methanation. Catal Today 2018;303:159–67. https://doi.org/10.1016/j.cattod.2017.09.031. | 314 | Test | Na/Ni/CeO2 | Ni | 13 | Na | 1 | CeO2 | 86 | None | WI | 500 | 3 | 500 | 1 | 1 | 100 | 200 | 1 | 1 | 10 | 0 | 49 | 0 | 0 | 50 | 4.438
2269 | Le TA, Kim TW, Lee SH, Park ED. Effects of Na content in Na/Ni/SiO2 and Na/Ni/CeO2 catalysts for CO and CO2 methanation. Catal Today 2018;303:159–67. https://doi.org/10.1016/j.cattod.2017.09.031. | 314 | Test | Na/Ni/CeO2 | Ni | 13 | Na | 1 | CeO2 | 86 | None | WI | 500 | 3 | 500 | 1 | 1 | 100 | 210 | 1 | 1 | 10 | 0 | 49 | 0 | 0 | 50 | 7.101
2270 | Le TA, Kim TW, Lee SH, Park ED. Effects of Na content in Na/Ni/SiO2 and Na/Ni/CeO2 catalysts for CO and CO2 methanation. Catal Today 2018;303:159–67. https://doi.org/10.1016/j.cattod.2017.09.031. | 314 | Test | Na/Ni/CeO2 | Ni | 13 | Na | 1 | CeO2 | 86 | None | WI | 500 | 3 | 500 | 1 | 1 | 100 | 220 | 1 | 1 | 10 | 0 | 49 | 0 | 0 | 50 | 13.609
2271 | Le TA, Kim TW, Lee SH, Park ED. Effects of Na content in Na/Ni/SiO2 and Na/Ni/CeO2 catalysts for CO and CO2 methanation. Catal Today 2018;303:159–67. https://doi.org/10.1016/j.cattod.2017.09.031. | 314 | Test | Na/Ni/CeO2 | Ni | 13 | Na | 1 | CeO2 | 86 | None | WI | 500 | 3 | 500 | 1 | 1 | 100 | 230 | 1 | 1 | 10 | 0 | 49 | 0 | 0 | 50 | 19.231
2272 | Le TA, Kim TW, Lee SH, Park ED. Effects of Na content in Na/Ni/SiO2 and Na/Ni/CeO2 catalysts for CO and CO2 methanation. Catal Today 2018;303:159–67. https://doi.org/10.1016/j.cattod.2017.09.031. | 314 | Test | Na/Ni/CeO2 | Ni | 13 | Na | 1 | CeO2 | 86 | None | WI | 500 | 3 | 500 | 1 | 1 | 100 | 240 | 1 | 1 | 10 | 0 | 49 | 0 | 0 | 50 | 31.953
2273 | Le TA, Kim TW, Lee SH, Park ED. Effects of Na content in Na/Ni/SiO2 and Na/Ni/CeO2 catalysts for CO and CO2 methanation. Catal Today 2018;303:159–67. https://doi.org/10.1016/j.cattod.2017.09.031. | 314 | Test | Na/Ni/CeO2 | Ni | 13 | Na | 1 | CeO2 | 86 | None | WI | 500 | 3 | 500 | 1 | 1 | 100 | 250 | 1 | 1 | 10 | 0 | 49 | 0 | 0 | 50 | 44.675
2274 | Le TA, Kim TW, Lee SH, Park ED. Effects of Na content in Na/Ni/SiO2 and Na/Ni/CeO2 catalysts for CO and CO2 methanation. Catal Today 2018;303:159–67. https://doi.org/10.1016/j.cattod.2017.09.031. | 314 | Test | Na/Ni/CeO2 | Ni | 13 | Na | 1 | CeO2 | 86 | None | WI | 500 | 3 | 500 | 1 | 1 | 100 | 260 | 1 | 1 | 10 | 0 | 49 | 0 | 0 | 50 | 63.905
2275 | Le TA, Kim TW, Lee SH, Park ED. Effects of Na content in Na/Ni/SiO2 and Na/Ni/CeO2 catalysts for CO and CO2 methanation. Catal Today 2018;303:159–67. https://doi.org/10.1016/j.cattod.2017.09.031. | 314 | Test | Na/Ni/CeO2 | Ni | 13 | Na | 1 | CeO2 | 86 | None | WI | 500 | 3 | 500 | 1 | 1 | 100 | 270 | 1 | 1 | 10 | 0 | 49 | 0 | 0 | 50 | 76.331
2276 | Le TA, Kim TW, Lee SH, Park ED. Effects of Na content in Na/Ni/SiO2 and Na/Ni/CeO2 catalysts for CO and CO2 methanation. Catal Today 2018;303:159–67. https://doi.org/10.1016/j.cattod.2017.09.031. | 314 | Test | Na/Ni/CeO2 | Ni | 13 | Na | 1 | CeO2 | 86 | None | WI | 500 | 3 | 500 | 1 | 1 | 100 | 280 | 1 | 1 | 10 | 0 | 49 | 0 | 0 | 50 | 89.941
2277 | Le TA, Kim TW, Lee SH, Park ED. Effects of Na content in Na/Ni/SiO2 and Na/Ni/CeO2 catalysts for CO and CO2 methanation. Catal Today 2018;303:159–67. https://doi.org/10.1016/j.cattod.2017.09.031. | 314 | Test | Na/Ni/CeO2 | Ni | 13 | Na | 1 | CeO2 | 86 | None | WI | 500 | 3 | 500 | 1 | 1 | 100 | 290 | 1 | 1 | 10 | 0 | 49 | 0 | 0 | 50 | 96.746
2278 | Le TA, Kim TW, Lee SH, Park ED. Effects of Na content in Na/Ni/SiO2 and Na/Ni/CeO2 catalysts for CO and CO2 methanation. Catal Today 2018;303:159–67. https://doi.org/10.1016/j.cattod.2017.09.031. | 314 | Test | Na/Ni/CeO2 | Ni | 13 | Na | 1 | CeO2 | 86 | None | WI | 500 | 3 | 500 | 1 | 1 | 100 | 300 | 1 | 1 | 10 | 0 | 49 | 0 | 0 | 50 | 100
2279 | Le TA, Kim TW, Lee SH, Park ED. Effects of Na content in Na/Ni/SiO2 and Na/Ni/CeO2 catalysts for CO and CO2 methanation. Catal Today 2018;303:159–67. https://doi.org/10.1016/j.cattod.2017.09.031. | 314 | Test | Na/Ni/CeO2 | Ni | 13 | Na | 1 | CeO2 | 86 | None | WI | 500 | 3 | 500 | 1 | 1 | 100 | 310 | 1 | 1 | 10 | 0 | 49 | 0 | 0 | 50 | 100
2280 | Le TA, Kim TW, Lee SH, Park ED. Effects of Na content in Na/Ni/SiO2 and Na/Ni/CeO2 catalysts for CO and CO2 methanation. Catal Today 2018;303:159–67. https://doi.org/10.1016/j.cattod.2017.09.031. | 314 | Test | Na/Ni/CeO2 | Ni | 13 | Na | 1 | CeO2 | 86 | None | WI | 500 | 3 | 500 | 1 | 1 | 100 | 320 | 1 | 1 | 10 | 0 | 49 | 0 | 0 | 50 | 100
2281 | Petala A, Panagiotopoulou P. Methanation of CO2 over alkali-promoted Ru/TiO2 catalysts: I. Effect of alkali additives on catalytic activity and selectivity. Appl Catal B Environ 2018;224:919–27. https://doi.org/10.1016/j.apcatb.2017.11.048. | 315 | Train | Ru/TiO2 | Ru | 0.5 | None | 0 | TiO2 | 99.5 | None | WI | 600 | 3 | 300 | 1 | 1 | 50 | 200 | 1 | 0.667 |  | 0 | 75 | 0 | 0 | 4 | 1.147
2282 | Petala A, Panagiotopoulou P. Methanation of CO2 over alkali-promoted Ru/TiO2 catalysts: I. Effect of alkali additives on catalytic activity and selectivity. Appl Catal B Environ 2018;224:919–27. https://doi.org/10.1016/j.apcatb.2017.11.048. | 315 | Train | Ru/TiO2 | Ru | 0.5 | None | 0 | TiO2 | 99.5 | None | WI | 600 | 3 | 300 | 1 | 1 | 50 | 225 | 1 | 0.667 |  | 0 | 75 | 0 | 0 | 4 | 1.606
2283 | Petala A, Panagiotopoulou P. Methanation of CO2 over alkali-promoted Ru/TiO2 catalysts: I. Effect of alkali additives on catalytic activity and selectivity. Appl Catal B Environ 2018;224:919–27. https://doi.org/10.1016/j.apcatb.2017.11.048. | 315 | Train | Ru/TiO2 | Ru | 0.5 | None | 0 | TiO2 | 99.5 | None | WI | 600 | 3 | 300 | 1 | 1 | 50 | 250 | 1 | 0.667 |  | 0 | 75 | 0 | 0 | 4 | 2.752
2284 | Petala A, Panagiotopoulou P. Methanation of CO2 over alkali-promoted Ru/TiO2 catalysts: I. Effect of alkali additives on catalytic activity and selectivity. Appl Catal B Environ 2018;224:919–27. https://doi.org/10.1016/j.apcatb.2017.11.048. | 315 | Train | Ru/TiO2 | Ru | 0.5 | None | 0 | TiO2 | 99.5 | None | WI | 600 | 3 | 300 | 1 | 1 | 50 | 270 | 1 | 0.667 |  | 0 | 75 | 0 | 0 | 4 | 4.128
2285 | Petala A, Panagiotopoulou P. Methanation of CO2 over alkali-promoted Ru/TiO2 catalysts: I. Effect of alkali additives on catalytic activity and selectivity. Appl Catal B Environ 2018;224:919–27. https://doi.org/10.1016/j.apcatb.2017.11.048. | 315 | Train | Ru/TiO2 | Ru | 0.5 | None | 0 | TiO2 | 99.5 | None | WI | 600 | 3 | 300 | 1 | 1 | 50 | 290 | 1 | 0.667 |  | 0 | 75 | 0 | 0 | 4 | 5.963
2286 | Petala A, Panagiotopoulou P. Methanation of CO2 over alkali-promoted Ru/TiO2 catalysts: I. Effect of alkali additives on catalytic activity and selectivity. Appl Catal B Environ 2018;224:919–27. https://doi.org/10.1016/j.apcatb.2017.11.048. | 315 | Train | Ru/TiO2 | Ru | 0.5 | None | 0 | TiO2 | 99.5 | None | WI | 600 | 3 | 300 | 1 | 1 | 50 | 320 | 1 | 0.667 |  | 0 | 75 | 0 | 0 | 4 | 10.78
2287 | Petala A, Panagiotopoulou P. Methanation of CO2 over alkali-promoted Ru/TiO2 catalysts: I. Effect of alkali additives on catalytic activity and selectivity. Appl Catal B Environ 2018;224:919–27. https://doi.org/10.1016/j.apcatb.2017.11.048. | 315 | Train | Ru/TiO2 | Ru | 0.5 | None | 0 | TiO2 | 99.5 | None | WI | 600 | 3 | 300 | 1 | 1 | 50 | 350 | 1 | 0.667 |  | 0 | 75 | 0 | 0 | 4 | 18.119
2288 | Petala A, Panagiotopoulou P. Methanation of CO2 over alkali-promoted Ru/TiO2 catalysts: I. Effect of alkali additives on catalytic activity and selectivity. Appl Catal B Environ 2018;224:919–27. https://doi.org/10.1016/j.apcatb.2017.11.048. | 315 | Train | Ru/TiO2 | Ru | 0.5 | None | 0 | TiO2 | 99.5 | None | WI | 600 | 3 | 300 | 1 | 1 | 50 | 375 | 1 | 0.667 |  | 0 | 75 | 0 | 0 | 4 | 29.587
2289 | Petala A, Panagiotopoulou P. Methanation of CO2 over alkali-promoted Ru/TiO2 catalysts: I. Effect of alkali additives on catalytic activity and selectivity. Appl Catal B Environ 2018;224:919–27. https://doi.org/10.1016/j.apcatb.2017.11.048. | 315 | Train | Ru/TiO2 | Ru | 0.5 | None | 0 | TiO2 | 99.5 | None | WI | 600 | 3 | 300 | 1 | 1 | 50 | 410 | 1 | 0.667 |  | 0 | 75 | 0 | 0 | 4 | 43.578
2290 | Petala A, Panagiotopoulou P. Methanation of CO2 over alkali-promoted Ru/TiO2 catalysts: I. Effect of alkali additives on catalytic activity and selectivity. Appl Catal B Environ 2018;224:919–27. https://doi.org/10.1016/j.apcatb.2017.11.048. | 315 | Train | Ru/TiO2 | Ru | 0.5 | None | 0 | TiO2 | 99.5 | None | WI | 600 | 3 | 300 | 1 | 1 | 50 | 450 | 1 | 0.667 |  | 0 | 75 | 0 | 0 | 4 | 54.817
2291 | Petala A, Panagiotopoulou P. Methanation of CO2 over alkali-promoted Ru/TiO2 catalysts: I. Effect of alkali additives on catalytic activity and selectivity. Appl Catal B Environ 2018;224:919–27. https://doi.org/10.1016/j.apcatb.2017.11.048. | 315 | Train | Ru/TiO2 | Ru | 0.5 | None | 0 | TiO2 | 99.5 | None | WI | 600 | 3 | 300 | 1 | 1 | 50 | 460 | 1 | 0.667 |  | 0 | 75 | 0 | 0 | 4 | 55.963
2292 | Petala A, Panagiotopoulou P. Methanation of CO2 over alkali-promoted Ru/TiO2 catalysts: I. Effect of alkali additives on catalytic activity and selectivity. Appl Catal B Environ 2018;224:919–27. https://doi.org/10.1016/j.apcatb.2017.11.048. | 316 | Train | Ru-Cs/TiO2 | Ru | 0.5 | Cs | 0.2 | TiO2 | 99.3 | None | WI | 600 | 3 | 300 | 1 | 1 | 50 | 200 | 1 | 0.667 |  | 0 | 75 | 0 | 0 | 4 | 1.376
2293 | Petala A, Panagiotopoulou P. Methanation of CO2 over alkali-promoted Ru/TiO2 catalysts: I. Effect of alkali additives on catalytic activity and selectivity. Appl Catal B Environ 2018;224:919–27. https://doi.org/10.1016/j.apcatb.2017.11.048. | 316 | Train | Ru-Cs/TiO2 | Ru | 0.5 | Cs | 0.2 | TiO2 | 99.3 | None | WI | 600 | 3 | 300 | 1 | 1 | 50 | 210 | 1 | 0.667 |  | 0 | 75 | 0 | 0 | 4 | 2.294
2294 | Petala A, Panagiotopoulou P. Methanation of CO2 over alkali-promoted Ru/TiO2 catalysts: I. Effect of alkali additives on catalytic activity and selectivity. Appl Catal B Environ 2018;224:919–27. https://doi.org/10.1016/j.apcatb.2017.11.048. | 316 | Train | Ru-Cs/TiO2 | Ru | 0.5 | Cs | 0.2 | TiO2 | 99.3 | None | WI | 600 | 3 | 300 | 1 | 1 | 50 | 230 | 1 | 0.667 |  | 0 | 75 | 0 | 0 | 4 | 3.67
2295 | Petala A, Panagiotopoulou P. Methanation of CO2 over alkali-promoted Ru/TiO2 catalysts: I. Effect of alkali additives on catalytic activity and selectivity. Appl Catal B Environ 2018;224:919–27. https://doi.org/10.1016/j.apcatb.2017.11.048. | 316 | Train | Ru-Cs/TiO2 | Ru | 0.5 | Cs | 0.2 | TiO2 | 99.3 | None | WI | 600 | 3 | 300 | 1 | 1 | 50 | 250 | 1 | 0.667 |  | 0 | 75 | 0 | 0 | 4 | 5.734
2296 | Petala A, Panagiotopoulou P. Methanation of CO2 over alkali-promoted Ru/TiO2 catalysts: I. Effect of alkali additives on catalytic activity and selectivity. Appl Catal B Environ 2018;224:919–27. https://doi.org/10.1016/j.apcatb.2017.11.048. | 316 | Train | Ru-Cs/TiO2 | Ru | 0.5 | Cs | 0.2 | TiO2 | 99.3 | None | WI | 600 | 3 | 300 | 1 | 1 | 50 | 275 | 1 | 0.667 |  | 0 | 75 | 0 | 0 | 4 | 10.092
2297 | Petala A, Panagiotopoulou P. Methanation of CO2 over alkali-promoted Ru/TiO2 catalysts: I. Effect of alkali additives on catalytic activity and selectivity. Appl Catal B Environ 2018;224:919–27. https://doi.org/10.1016/j.apcatb.2017.11.048. | 316 | Train | Ru-Cs/TiO2 | Ru | 0.5 | Cs | 0.2 | TiO2 | 99.3 | None | WI | 600 | 3 | 300 | 1 | 1 | 50 | 310 | 1 | 0.667 |  | 0 | 75 | 0 | 0 | 4 | 18.578
2298 | Petala A, Panagiotopoulou P. Methanation of CO2 over alkali-promoted Ru/TiO2 catalysts: I. Effect of alkali additives on catalytic activity and selectivity. Appl Catal B Environ 2018;224:919–27. https://doi.org/10.1016/j.apcatb.2017.11.048. | 316 | Train | Ru-Cs/TiO2 | Ru | 0.5 | Cs | 0.2 | TiO2 | 99.3 | None | WI | 600 | 3 | 300 | 1 | 1 | 50 | 345 | 1 | 0.667 |  | 0 | 75 | 0 | 0 | 4 | 30.275
2299 | Petala A, Panagiotopoulou P. Methanation of CO2 over alkali-promoted Ru/TiO2 catalysts: I. Effect of alkali additives on catalytic activity and selectivity. Appl Catal B Environ 2018;224:919–27. https://doi.org/10.1016/j.apcatb.2017.11.048. | 316 | Train | Ru-Cs/TiO2 | Ru | 0.5 | Cs | 0.2 | TiO2 | 99.3 | None | WI | 600 | 3 | 300 | 1 | 1 | 50 | 375 | 1 | 0.667 |  | 0 | 75 | 0 | 0 | 4 | 41.743
2300 | Petala A, Panagiotopoulou P. Methanation of CO2 over alkali-promoted Ru/TiO2 catalysts: I. Effect of alkali additives on catalytic activity and selectivity. Appl Catal B Environ 2018;224:919–27. https://doi.org/10.1016/j.apcatb.2017.11.048. | 316 | Train | Ru-Cs/TiO2 | Ru | 0.5 | Cs | 0.2 | TiO2 | 99.3 | None | WI | 600 | 3 | 300 | 1 | 1 | 50 | 410 | 1 | 0.667 |  | 0 | 75 | 0 | 0 | 4 | 52.294
2301 | Petala A, Panagiotopoulou P. Methanation of CO2 over alkali-promoted Ru/TiO2 catalysts: I. Effect of alkali additives on catalytic activity and selectivity. Appl Catal B Environ 2018;224:919–27. https://doi.org/10.1016/j.apcatb.2017.11.048. | 316 | Train | Ru-Cs/TiO2 | Ru | 0.5 | Cs | 0.2 | TiO2 | 99.3 | None | WI | 600 | 3 | 300 | 1 | 1 | 50 | 445 | 1 | 0.667 |  | 0 | 75 | 0 | 0 | 4 | 56.881
2302 | Petala A, Panagiotopoulou P. Methanation of CO2 over alkali-promoted Ru/TiO2 catalysts: I. Effect of alkali additives on catalytic activity and selectivity. Appl Catal B Environ 2018;224:919–27. https://doi.org/10.1016/j.apcatb.2017.11.048. | 316 | Train | Ru-Cs/TiO2 | Ru | 0.5 | Cs | 0.2 | TiO2 | 99.3 | None | WI | 600 | 3 | 300 | 1 | 1 | 50 | 480 | 1 | 0.667 |  | 0 | 75 | 0 | 0 | 4 | 59.174
2303 | Petala A, Panagiotopoulou P. Methanation of CO2 over alkali-promoted Ru/TiO2 catalysts: I. Effect of alkali additives on catalytic activity and selectivity. Appl Catal B Environ 2018;224:919–27. https://doi.org/10.1016/j.apcatb.2017.11.048. | 317 | Train | Ru-K/TiO2 | Ru | 0.5 | K | 0.2 | TiO2 | 99.3 | None | WI | 600 | 3 | 300 | 1 | 1 | 50 | 215 | 1 | 0.667 |  | 0 | 75 | 0 | 0 | 4 | 1.147
2304 | Petala A, Panagiotopoulou P. Methanation of CO2 over alkali-promoted Ru/TiO2 catalysts: I. Effect of alkali additives on catalytic activity and selectivity. Appl Catal B Environ 2018;224:919–27. https://doi.org/10.1016/j.apcatb.2017.11.048. | 317 | Train | Ru-K/TiO2 | Ru | 0.5 | K | 0.2 | TiO2 | 99.3 | None | WI | 600 | 3 | 300 | 1 | 1 | 50 | 235 | 1 | 0.667 |  | 0 | 75 | 0 | 0 | 4 | 2.294
2305 | Petala A, Panagiotopoulou P. Methanation of CO2 over alkali-promoted Ru/TiO2 catalysts: I. Effect of alkali additives on catalytic activity and selectivity. Appl Catal B Environ 2018;224:919–27. https://doi.org/10.1016/j.apcatb.2017.11.048. | 317 | Train | Ru-K/TiO2 | Ru | 0.5 | K | 0.2 | TiO2 | 99.3 | None | WI | 600 | 3 | 300 | 1 | 1 | 50 | 255 | 1 | 0.667 |  | 0 | 75 | 0 | 0 | 4 | 3.899
2306 | Petala A, Panagiotopoulou P. Methanation of CO2 over alkali-promoted Ru/TiO2 catalysts: I. Effect of alkali additives on catalytic activity and selectivity. Appl Catal B Environ 2018;224:919–27. https://doi.org/10.1016/j.apcatb.2017.11.048. | 317 | Train | Ru-K/TiO2 | Ru | 0.5 | K | 0.2 | TiO2 | 99.3 | None | WI | 600 | 3 | 300 | 1 | 1 | 50 | 280 | 1 | 0.667 |  | 0 | 75 | 0 | 0 | 4 | 8.257
2307 | Petala A, Panagiotopoulou P. Methanation of CO2 over alkali-promoted Ru/TiO2 catalysts: I. Effect of alkali additives on catalytic activity and selectivity. Appl Catal B Environ 2018;224:919–27. https://doi.org/10.1016/j.apcatb.2017.11.048. | 317 | Train | Ru-K/TiO2 | Ru | 0.5 | K | 0.2 | TiO2 | 99.3 | None | WI | 600 | 3 | 300 | 1 | 1 | 50 | 305 | 1 | 0.667 |  | 0 | 75 | 0 | 0 | 4 | 15.596
2308 | Petala A, Panagiotopoulou P. Methanation of CO2 over alkali-promoted Ru/TiO2 catalysts: I. Effect of alkali additives on catalytic activity and selectivity. Appl Catal B Environ 2018;224:919–27. https://doi.org/10.1016/j.apcatb.2017.11.048. | 317 | Train | Ru-K/TiO2 | Ru | 0.5 | K | 0.2 | TiO2 | 99.3 | None | WI | 600 | 3 | 300 | 1 | 1 | 50 | 335 | 1 | 0.667 |  | 0 | 75 | 0 | 0 | 4 | 25.688
2309 | Petala A, Panagiotopoulou P. Methanation of CO2 over alkali-promoted Ru/TiO2 catalysts: I. Effect of alkali additives on catalytic activity and selectivity. Appl Catal B Environ 2018;224:919–27. https://doi.org/10.1016/j.apcatb.2017.11.048. | 317 | Train | Ru-K/TiO2 | Ru | 0.5 | K | 0.2 | TiO2 | 99.3 | None | WI | 600 | 3 | 300 | 1 | 1 | 50 | 370 | 1 | 0.667 |  | 0 | 75 | 0 | 0 | 4 | 43.578
2310 | Petala A, Panagiotopoulou P. Methanation of CO2 over alkali-promoted Ru/TiO2 catalysts: I. Effect of alkali additives on catalytic activity and selectivity. Appl Catal B Environ 2018;224:919–27. https://doi.org/10.1016/j.apcatb.2017.11.048. | 317 | Train | Ru-K/TiO2 | Ru | 0.5 | K | 0.2 | TiO2 | 99.3 | None | WI | 600 | 3 | 300 | 1 | 1 | 50 | 395 | 1 | 0.667 |  | 0 | 75 | 0 | 0 | 4 | 50
2311 | Petala A, Panagiotopoulou P. Methanation of CO2 over alkali-promoted Ru/TiO2 catalysts: I. Effect of alkali additives on catalytic activity and selectivity. Appl Catal B Environ 2018;224:919–27. https://doi.org/10.1016/j.apcatb.2017.11.048. | 317 | Train | Ru-K/TiO2 | Ru | 0.5 | K | 0.2 | TiO2 | 99.3 | None | WI | 600 | 3 | 300 | 1 | 1 | 50 | 435 | 1 | 0.667 |  | 0 | 75 | 0 | 0 | 4 | 54.587
2312 | Petala A, Panagiotopoulou P. Methanation of CO2 over alkali-promoted Ru/TiO2 catalysts: I. Effect of alkali additives on catalytic activity and selectivity. Appl Catal B Environ 2018;224:919–27. https://doi.org/10.1016/j.apcatb.2017.11.048. | 317 | Train | Ru-K/TiO2 | Ru | 0.5 | K | 0.2 | TiO2 | 99.3 | None | WI | 600 | 3 | 300 | 1 | 1 | 50 | 460 | 1 | 0.667 |  | 0 | 75 | 0 | 0 | 4 | 56.422
2313 | Petala A, Panagiotopoulou P. Methanation of CO2 over alkali-promoted Ru/TiO2 catalysts: I. Effect of alkali additives on catalytic activity and selectivity. Appl Catal B Environ 2018;224:919–27. https://doi.org/10.1016/j.apcatb.2017.11.048. | 318 | Train | Ru-Li/TiO2 | Ru | 0.5 | Li | 0.2 | TiO2 | 99.3 | None | WI | 600 | 3 | 300 | 1 | 1 | 50 | 185 | 1 | 0.667 |  | 0 | 75 | 0 | 0 | 4 | 0.917
2314 | Petala A, Panagiotopoulou P. Methanation of CO2 over alkali-promoted Ru/TiO2 catalysts: I. Effect of alkali additives on catalytic activity and selectivity. Appl Catal B Environ 2018;224:919–27. https://doi.org/10.1016/j.apcatb.2017.11.048. | 318 | Train | Ru-Li/TiO2 | Ru | 0.5 | Li | 0.2 | TiO2 | 99.3 | None | WI | 600 | 3 | 300 | 1 | 1 | 50 | 210 | 1 | 0.667 |  | 0 | 75 | 0 | 0 | 4 | 2.064
2315 | Petala A, Panagiotopoulou P. Methanation of CO2 over alkali-promoted Ru/TiO2 catalysts: I. Effect of alkali additives on catalytic activity and selectivity. Appl Catal B Environ 2018;224:919–27. https://doi.org/10.1016/j.apcatb.2017.11.048. | 318 | Train | Ru-Li/TiO2 | Ru | 0.5 | Li | 0.2 | TiO2 | 99.3 | None | WI | 600 | 3 | 300 | 1 | 1 | 50 | 235 | 1 | 0.667 |  | 0 | 75 | 0 | 0 | 4 | 4.128
2316 | Petala A, Panagiotopoulou P. Methanation of CO2 over alkali-promoted Ru/TiO2 catalysts: I. Effect of alkali additives on catalytic activity and selectivity. Appl Catal B Environ 2018;224:919–27. https://doi.org/10.1016/j.apcatb.2017.11.048. | 318 | Train | Ru-Li/TiO2 | Ru | 0.5 | Li | 0.2 | TiO2 | 99.3 | None | WI | 600 | 3 | 300 | 1 | 1 | 50 | 255 | 1 | 0.667 |  | 0 | 75 | 0 | 0 | 4 | 7.11
2317 | Petala A, Panagiotopoulou P. Methanation of CO2 over alkali-promoted Ru/TiO2 catalysts: I. Effect of alkali additives on catalytic activity and selectivity. Appl Catal B Environ 2018;224:919–27. https://doi.org/10.1016/j.apcatb.2017.11.048. | 318 | Train | Ru-Li/TiO2 | Ru | 0.5 | Li | 0.2 | TiO2 | 99.3 | None | WI | 600 | 3 | 300 | 1 | 1 | 50 | 285 | 1 | 0.667 |  | 0 | 75 | 0 | 0 | 4 | 12.156
2318 | Petala A, Panagiotopoulou P. Methanation of CO2 over alkali-promoted Ru/TiO2 catalysts: I. Effect of alkali additives on catalytic activity and selectivity. Appl Catal B Environ 2018;224:919–27. https://doi.org/10.1016/j.apcatb.2017.11.048. | 318 | Train | Ru-Li/TiO2 | Ru | 0.5 | Li | 0.2 | TiO2 | 99.3 | None | WI | 600 | 3 | 300 | 1 | 1 | 50 | 315 | 1 | 0.667 |  | 0 | 75 | 0 | 0 | 4 | 21.101
2319 | Petala A, Panagiotopoulou P. Methanation of CO2 over alkali-promoted Ru/TiO2 catalysts: I. Effect of alkali additives on catalytic activity and selectivity. Appl Catal B Environ 2018;224:919–27. https://doi.org/10.1016/j.apcatb.2017.11.048. | 318 | Train | Ru-Li/TiO2 | Ru | 0.5 | Li | 0.2 | TiO2 | 99.3 | None | WI | 600 | 3 | 300 | 1 | 1 | 50 | 355 | 1 | 0.667 |  | 0 | 75 | 0 | 0 | 4 | 36.697
2320 | Petala A, Panagiotopoulou P. Methanation of CO2 over alkali-promoted Ru/TiO2 catalysts: I. Effect of alkali additives on catalytic activity and selectivity. Appl Catal B Environ 2018;224:919–27. https://doi.org/10.1016/j.apcatb.2017.11.048. | 318 | Train | Ru-Li/TiO2 | Ru | 0.5 | Li | 0.2 | TiO2 | 99.3 | None | WI | 600 | 3 | 300 | 1 | 1 | 50 | 390 | 1 | 0.667 |  | 0 | 75 | 0 | 0 | 4 | 50
2321 | Petala A, Panagiotopoulou P. Methanation of CO2 over alkali-promoted Ru/TiO2 catalysts: I. Effect of alkali additives on catalytic activity and selectivity. Appl Catal B Environ 2018;224:919–27. https://doi.org/10.1016/j.apcatb.2017.11.048. | 318 | Train | Ru-Li/TiO2 | Ru | 0.5 | Li | 0.2 | TiO2 | 99.3 | None | WI | 600 | 3 | 300 | 1 | 1 | 50 | 415 | 1 | 0.667 |  | 0 | 75 | 0 | 0 | 4 | 57.11
2322 | Petala A, Panagiotopoulou P. Methanation of CO2 over alkali-promoted Ru/TiO2 catalysts: I. Effect of alkali additives on catalytic activity and selectivity. Appl Catal B Environ 2018;224:919–27. https://doi.org/10.1016/j.apcatb.2017.11.048. | 318 | Train | Ru-Li/TiO2 | Ru | 0.5 | Li | 0.2 | TiO2 | 99.3 | None | WI | 600 | 3 | 300 | 1 | 1 | 50 | 450 | 1 | 0.667 |  | 0 | 75 | 0 | 0 | 4 | 61.009
2323 | Petala A, Panagiotopoulou P. Methanation of CO2 over alkali-promoted Ru/TiO2 catalysts: I. Effect of alkali additives on catalytic activity and selectivity. Appl Catal B Environ 2018;224:919–27. https://doi.org/10.1016/j.apcatb.2017.11.048. | 318 | Train | Ru-Li/TiO2 | Ru | 0.5 | Li | 0.2 | TiO2 | 99.3 | None | WI | 600 | 3 | 300 | 1 | 1 | 50 | 460 | 1 | 0.667 |  | 0 | 75 | 0 | 0 | 4 | 61.468
2324 | Petala A, Panagiotopoulou P. Methanation of CO2 over alkali-promoted Ru/TiO2 catalysts: I. Effect of alkali additives on catalytic activity and selectivity. Appl Catal B Environ 2018;224:919–27. https://doi.org/10.1016/j.apcatb.2017.11.048. | 318 | Train | Ru-Li/TiO2 | Ru | 0.5 | Li | 0.2 | TiO2 | 99.3 | None | WI | 600 | 3 | 300 | 1 | 1 | 50 | 480 | 1 | 0.667 |  | 0 | 75 | 0 | 0 | 4 | 61.468
2325 | Petala A, Panagiotopoulou P. Methanation of CO2 over alkali-promoted Ru/TiO2 catalysts: I. Effect of alkali additives on catalytic activity and selectivity. Appl Catal B Environ 2018;224:919–27. https://doi.org/10.1016/j.apcatb.2017.11.048. | 319 | Train | Ru-Na/TiO2 | Ru | 0.5 | Na | 0.06 | TiO2 | 99.44 | None | WI | 600 | 3 | 300 | 1 | 1 | 50 | 200 | 1 | 0.667 |  | 0 | 75 | 0 | 0 | 4 | 0.948
2326 | Petala A, Panagiotopoulou P. Methanation of CO2 over alkali-promoted Ru/TiO2 catalysts: I. Effect of alkali additives on catalytic activity and selectivity. Appl Catal B Environ 2018;224:919–27. https://doi.org/10.1016/j.apcatb.2017.11.048. | 319 | Train | Ru-Na/TiO2 | Ru | 0.5 | Na | 0.06 | TiO2 | 99.44 | None | WI | 600 | 3 | 300 | 1 | 1 | 50 | 210 | 1 | 0.667 |  | 0 | 75 | 0 | 0 | 4 | 1.659
2327 | Petala A, Panagiotopoulou P. Methanation of CO2 over alkali-promoted Ru/TiO2 catalysts: I. Effect of alkali additives on catalytic activity and selectivity. Appl Catal B Environ 2018;224:919–27. https://doi.org/10.1016/j.apcatb.2017.11.048. | 319 | Train | Ru-Na/TiO2 | Ru | 0.5 | Na | 0.06 | TiO2 | 99.44 | None | WI | 600 | 3 | 300 | 1 | 1 | 50 | 235 | 1 | 0.667 |  | 0 | 75 | 0 | 0 | 4 | 2.844
2328 | Petala A, Panagiotopoulou P. Methanation of CO2 over alkali-promoted Ru/TiO2 catalysts: I. Effect of alkali additives on catalytic activity and selectivity. Appl Catal B Environ 2018;224:919–27. https://doi.org/10.1016/j.apcatb.2017.11.048. | 319 | Train | Ru-Na/TiO2 | Ru | 0.5 | Na | 0.06 | TiO2 | 99.44 | None | WI | 600 | 3 | 300 | 1 | 1 | 50 | 255 | 1 | 0.667 |  | 0 | 75 | 0 | 0 | 4 | 4.739
2329 | Petala A, Panagiotopoulou P. Methanation of CO2 over alkali-promoted Ru/TiO2 catalysts: I. Effect of alkali additives on catalytic activity and selectivity. Appl Catal B Environ 2018;224:919–27. https://doi.org/10.1016/j.apcatb.2017.11.048. | 319 | Train | Ru-Na/TiO2 | Ru | 0.5 | Na | 0.06 | TiO2 | 99.44 | None | WI | 600 | 3 | 300 | 1 | 1 | 50 | 275 | 1 | 0.667 |  | 0 | 75 | 0 | 0 | 4 | 7.82
2330 | Petala A, Panagiotopoulou P. Methanation of CO2 over alkali-promoted Ru/TiO2 catalysts: I. Effect of alkali additives on catalytic activity and selectivity. Appl Catal B Environ 2018;224:919–27. https://doi.org/10.1016/j.apcatb.2017.11.048. | 319 | Train | Ru-Na/TiO2 | Ru | 0.5 | Na | 0.06 | TiO2 | 99.44 | None | WI | 600 | 3 | 300 | 1 | 1 | 50 | 305 | 1 | 0.667 |  | 0 | 75 | 0 | 0 | 4 | 13.27
2331 | Petala A, Panagiotopoulou P. Methanation of CO2 over alkali-promoted Ru/TiO2 catalysts: I. Effect of alkali additives on catalytic activity and selectivity. Appl Catal B Environ 2018;224:919–27. https://doi.org/10.1016/j.apcatb.2017.11.048. | 319 | Train | Ru-Na/TiO2 | Ru | 0.5 | Na | 0.06 | TiO2 | 99.44 | None | WI | 600 | 3 | 300 | 1 | 1 | 50 | 325 | 1 | 0.667 |  | 0 | 75 | 0 | 0 | 4 | 21.327
2332 | Petala A, Panagiotopoulou P. Methanation of CO2 over alkali-promoted Ru/TiO2 catalysts: I. Effect of alkali additives on catalytic activity and selectivity. Appl Catal B Environ 2018;224:919–27. https://doi.org/10.1016/j.apcatb.2017.11.048. | 319 | Train | Ru-Na/TiO2 | Ru | 0.5 | Na | 0.06 | TiO2 | 99.44 | None | WI | 600 | 3 | 300 | 1 | 1 | 50 | 365 | 1 | 0.667 |  | 0 | 75 | 0 | 0 | 4 | 37.915
2333 | Petala A, Panagiotopoulou P. Methanation of CO2 over alkali-promoted Ru/TiO2 catalysts: I. Effect of alkali additives on catalytic activity and selectivity. Appl Catal B Environ 2018;224:919–27. https://doi.org/10.1016/j.apcatb.2017.11.048. | 319 | Train | Ru-Na/TiO2 | Ru | 0.5 | Na | 0.06 | TiO2 | 99.44 | None | WI | 600 | 3 | 300 | 1 | 1 | 50 | 395 | 1 | 0.667 |  | 0 | 75 | 0 | 0 | 4 | 51.659
2334 | Petala A, Panagiotopoulou P. Methanation of CO2 over alkali-promoted Ru/TiO2 catalysts: I. Effect of alkali additives on catalytic activity and selectivity. Appl Catal B Environ 2018;224:919–27. https://doi.org/10.1016/j.apcatb.2017.11.048. | 319 | Train | Ru-Na/TiO2 | Ru | 0.5 | Na | 0.06 | TiO2 | 99.44 | None | WI | 600 | 3 | 300 | 1 | 1 | 50 | 425 | 1 | 0.667 |  | 0 | 75 | 0 | 0 | 4 | 61.611
2335 | Petala A, Panagiotopoulou P. Methanation of CO2 over alkali-promoted Ru/TiO2 catalysts: I. Effect of alkali additives on catalytic activity and selectivity. Appl Catal B Environ 2018;224:919–27. https://doi.org/10.1016/j.apcatb.2017.11.048. | 319 | Train | Ru-Na/TiO2 | Ru | 0.5 | Na | 0.06 | TiO2 | 99.44 | None | WI | 600 | 3 | 300 | 1 | 1 | 50 | 455 | 1 | 0.667 |  | 0 | 75 | 0 | 0 | 4 | 64.929
2336 | Petala A, Panagiotopoulou P. Methanation of CO2 over alkali-promoted Ru/TiO2 catalysts: I. Effect of alkali additives on catalytic activity and selectivity. Appl Catal B Environ 2018;224:919–27. https://doi.org/10.1016/j.apcatb.2017.11.048. | 320 | Train | Ru-Na/TiO2 | Ru | 0.5 | Na | 0.2 | TiO2 | 99.3 | None | WI | 600 | 3 | 300 | 1 | 1 | 50 | 190 | 1 | 0.667 |  | 0 | 75 | 0 | 0 | 4 | 1.422
2337 | Petala A, Panagiotopoulou P. Methanation of CO2 over alkali-promoted Ru/TiO2 catalysts: I. Effect of alkali additives on catalytic activity and selectivity. Appl Catal B Environ 2018;224:919–27. https://doi.org/10.1016/j.apcatb.2017.11.048. | 320 | Train | Ru-Na/TiO2 | Ru | 0.5 | Na | 0.2 | TiO2 | 99.3 | None | WI | 600 | 3 | 300 | 1 | 1 | 50 | 200 | 1 | 0.667 |  | 0 | 75 | 0 | 0 | 4 | 1.422
2338 | Petala A, Panagiotopoulou P. Methanation of CO2 over alkali-promoted Ru/TiO2 catalysts: I. Effect of alkali additives on catalytic activity and selectivity. Appl Catal B Environ 2018;224:919–27. https://doi.org/10.1016/j.apcatb.2017.11.048. | 320 | Train | Ru-Na/TiO2 | Ru | 0.5 | Na | 0.2 | TiO2 | 99.3 | None | WI | 600 | 3 | 300 | 1 | 1 | 50 | 230 | 1 | 0.667 |  | 0 | 75 | 0 | 0 | 4 | 4.028
2339 | Petala A, Panagiotopoulou P. Methanation of CO2 over alkali-promoted Ru/TiO2 catalysts: I. Effect of alkali additives on catalytic activity and selectivity. Appl Catal B Environ 2018;224:919–27. https://doi.org/10.1016/j.apcatb.2017.11.048. | 320 | Train | Ru-Na/TiO2 | Ru | 0.5 | Na | 0.2 | TiO2 | 99.3 | None | WI | 600 | 3 | 300 | 1 | 1 | 50 | 250 | 1 | 0.667 |  | 0 | 75 | 0 | 0 | 4 | 7.346
2340 | Petala A, Panagiotopoulou P. Methanation of CO2 over alkali-promoted Ru/TiO2 catalysts: I. Effect of alkali additives on catalytic activity and selectivity. Appl Catal B Environ 2018;224:919–27. https://doi.org/10.1016/j.apcatb.2017.11.048. | 320 | Train | Ru-Na/TiO2 | Ru | 0.5 | Na | 0.2 | TiO2 | 99.3 | None | WI | 600 | 3 | 300 | 1 | 1 | 50 | 275 | 1 | 0.667 |  | 0 | 75 | 0 | 0 | 4 | 12.322
2341 | Petala A, Panagiotopoulou P. Methanation of CO2 over alkali-promoted Ru/TiO2 catalysts: I. Effect of alkali additives on catalytic activity and selectivity. Appl Catal B Environ 2018;224:919–27. https://doi.org/10.1016/j.apcatb.2017.11.048. | 320 | Train | Ru-Na/TiO2 | Ru | 0.5 | Na | 0.2 | TiO2 | 99.3 | None | WI | 600 | 3 | 300 | 1 | 1 | 50 | 300 | 1 | 0.667 |  | 0 | 75 | 0 | 0 | 4 | 18.72
2342 | Petala A, Panagiotopoulou P. Methanation of CO2 over alkali-promoted Ru/TiO2 catalysts: I. Effect of alkali additives on catalytic activity and selectivity. Appl Catal B Environ 2018;224:919–27. https://doi.org/10.1016/j.apcatb.2017.11.048. | 320 | Train | Ru-Na/TiO2 | Ru | 0.5 | Na | 0.2 | TiO2 | 99.3 | None | WI | 600 | 3 | 300 | 1 | 1 | 50 | 335 | 1 | 0.667 |  | 0 | 75 | 0 | 0 | 4 | 31.517
2343 | Petala A, Panagiotopoulou P. Methanation of CO2 over alkali-promoted Ru/TiO2 catalysts: I. Effect of alkali additives on catalytic activity and selectivity. Appl Catal B Environ 2018;224:919–27. https://doi.org/10.1016/j.apcatb.2017.11.048. | 320 | Train | Ru-Na/TiO2 | Ru | 0.5 | Na | 0.2 | TiO2 | 99.3 | None | WI | 600 | 3 | 300 | 1 | 1 | 50 | 365 | 1 | 0.667 |  | 0 | 75 | 0 | 0 | 4 | 45.261
2344 | Petala A, Panagiotopoulou P. Methanation of CO2 over alkali-promoted Ru/TiO2 catalysts: I. Effect of alkali additives on catalytic activity and selectivity. Appl Catal B Environ 2018;224:919–27. https://doi.org/10.1016/j.apcatb.2017.11.048. | 320 | Train | Ru-Na/TiO2 | Ru | 0.5 | Na | 0.2 | TiO2 | 99.3 | None | WI | 600 | 3 | 300 | 1 | 1 | 50 | 405 | 1 | 0.667 |  | 0 | 75 | 0 | 0 | 4 | 58.294
2345 | Petala A, Panagiotopoulou P. Methanation of CO2 over alkali-promoted Ru/TiO2 catalysts: I. Effect of alkali additives on catalytic activity and selectivity. Appl Catal B Environ 2018;224:919–27. https://doi.org/10.1016/j.apcatb.2017.11.048. | 320 | Train | Ru-Na/TiO2 | Ru | 0.5 | Na | 0.2 | TiO2 | 99.3 | None | WI | 600 | 3 | 300 | 1 | 1 | 50 | 430 | 1 | 0.667 |  | 0 | 75 | 0 | 0 | 4 | 62.796
2346 | Petala A, Panagiotopoulou P. Methanation of CO2 over alkali-promoted Ru/TiO2 catalysts: I. Effect of alkali additives on catalytic activity and selectivity. Appl Catal B Environ 2018;224:919–27. https://doi.org/10.1016/j.apcatb.2017.11.048. | 320 | Train | Ru-Na/TiO2 | Ru | 0.5 | Na | 0.2 | TiO2 | 99.3 | None | WI | 600 | 3 | 300 | 1 | 1 | 50 | 445 | 1 | 0.667 |  | 0 | 75 | 0 | 0 | 4 | 63.507
2347 | Petala A, Panagiotopoulou P. Methanation of CO2 over alkali-promoted Ru/TiO2 catalysts: I. Effect of alkali additives on catalytic activity and selectivity. Appl Catal B Environ 2018;224:919–27. https://doi.org/10.1016/j.apcatb.2017.11.048. | 320 | Train | Ru-Na/TiO2 | Ru | 0.5 | Na | 0.2 | TiO2 | 99.3 | None | WI | 600 | 3 | 300 | 1 | 1 | 50 | 450 | 1 | 0.667 |  | 0 | 75 | 0 | 0 | 4 | 63.981
2348 | Petala A, Panagiotopoulou P. Methanation of CO2 over alkali-promoted Ru/TiO2 catalysts: I. Effect of alkali additives on catalytic activity and selectivity. Appl Catal B Environ 2018;224:919–27. https://doi.org/10.1016/j.apcatb.2017.11.048. | 321 | Train | Ru-Na/TiO2 | Ru | 0.5 | Na | 0.4 | TiO2 | 99.1 | None | WI | 600 | 3 | 300 | 1 | 1 | 50 | 200 | 1 | 0.667 |  | 0 | 75 | 0 | 0 | 4 | 1.185
2349 | Petala A, Panagiotopoulou P. Methanation of CO2 over alkali-promoted Ru/TiO2 catalysts: I. Effect of alkali additives on catalytic activity and selectivity. Appl Catal B Environ 2018;224:919–27. https://doi.org/10.1016/j.apcatb.2017.11.048. | 321 | Train | Ru-Na/TiO2 | Ru | 0.5 | Na | 0.4 | TiO2 | 99.1 | None | WI | 600 | 3 | 300 | 1 | 1 | 50 | 215 | 1 | 0.667 |  | 0 | 75 | 0 | 0 | 4 | 1.659
2350 | Petala A, Panagiotopoulou P. Methanation of CO2 over alkali-promoted Ru/TiO2 catalysts: I. Effect of alkali additives on catalytic activity and selectivity. Appl Catal B Environ 2018;224:919–27. https://doi.org/10.1016/j.apcatb.2017.11.048. | 321 | Train | Ru-Na/TiO2 | Ru | 0.5 | Na | 0.4 | TiO2 | 99.1 | None | WI | 600 | 3 | 300 | 1 | 1 | 50 | 235 | 1 | 0.667 |  | 0 | 75 | 0 | 0 | 4 | 2.844
2351 | Petala A, Panagiotopoulou P. Methanation of CO2 over alkali-promoted Ru/TiO2 catalysts: I. Effect of alkali additives on catalytic activity and selectivity. Appl Catal B Environ 2018;224:919–27. https://doi.org/10.1016/j.apcatb.2017.11.048. | 321 | Train | Ru-Na/TiO2 | Ru | 0.5 | Na | 0.4 | TiO2 | 99.1 | None | WI | 600 | 3 | 300 | 1 | 1 | 50 | 260 | 1 | 0.667 |  | 0 | 75 | 0 | 0 | 4 | 5.213
2352 | Petala A, Panagiotopoulou P. Methanation of CO2 over alkali-promoted Ru/TiO2 catalysts: I. Effect of alkali additives on catalytic activity and selectivity. Appl Catal B Environ 2018;224:919–27. https://doi.org/10.1016/j.apcatb.2017.11.048. | 321 | Train | Ru-Na/TiO2 | Ru | 0.5 | Na | 0.4 | TiO2 | 99.1 | None | WI | 600 | 3 | 300 | 1 | 1 | 50 | 285 | 1 | 0.667 |  | 0 | 75 | 0 | 0 | 4 | 9.953
2353 | Petala A, Panagiotopoulou P. Methanation of CO2 over alkali-promoted Ru/TiO2 catalysts: I. Effect of alkali additives on catalytic activity and selectivity. Appl Catal B Environ 2018;224:919–27. https://doi.org/10.1016/j.apcatb.2017.11.048. | 321 | Train | Ru-Na/TiO2 | Ru | 0.5 | Na | 0.4 | TiO2 | 99.1 | None | WI | 600 | 3 | 300 | 1 | 1 | 50 | 310 | 1 | 0.667 |  | 0 | 75 | 0 | 0 | 4 | 16.351
2354 | Petala A, Panagiotopoulou P. Methanation of CO2 over alkali-promoted Ru/TiO2 catalysts: I. Effect of alkali additives on catalytic activity and selectivity. Appl Catal B Environ 2018;224:919–27. https://doi.org/10.1016/j.apcatb.2017.11.048. | 321 | Train | Ru-Na/TiO2 | Ru | 0.5 | Na | 0.4 | TiO2 | 99.1 | None | WI | 600 | 3 | 300 | 1 | 1 | 50 | 340 | 1 | 0.667 |  | 0 | 75 | 0 | 0 | 4 | 29.858
2355 | Petala A, Panagiotopoulou P. Methanation of CO2 over alkali-promoted Ru/TiO2 catalysts: I. Effect of alkali additives on catalytic activity and selectivity. Appl Catal B Environ 2018;224:919–27. https://doi.org/10.1016/j.apcatb.2017.11.048. | 321 | Train | Ru-Na/TiO2 | Ru | 0.5 | Na | 0.4 | TiO2 | 99.1 | None | WI | 600 | 3 | 300 | 1 | 1 | 50 | 370 | 1 | 0.667 |  | 0 | 75 | 0 | 0 | 4 | 43.128
2356 | Petala A, Panagiotopoulou P. Methanation of CO2 over alkali-promoted Ru/TiO2 catalysts: I. Effect of alkali additives on catalytic activity and selectivity. Appl Catal B Environ 2018;224:919–27. https://doi.org/10.1016/j.apcatb.2017.11.048. | 321 | Train | Ru-Na/TiO2 | Ru | 0.5 | Na | 0.4 | TiO2 | 99.1 | None | WI | 600 | 3 | 300 | 1 | 1 | 50 | 400 | 1 | 0.667 |  | 0 | 75 | 0 | 0 | 4 | 53.081
2357 | Petala A, Panagiotopoulou P. Methanation of CO2 over alkali-promoted Ru/TiO2 catalysts: I. Effect of alkali additives on catalytic activity and selectivity. Appl Catal B Environ 2018;224:919–27. https://doi.org/10.1016/j.apcatb.2017.11.048. | 321 | Train | Ru-Na/TiO2 | Ru | 0.5 | Na | 0.4 | TiO2 | 99.1 | None | WI | 600 | 3 | 300 | 1 | 1 | 50 | 425 | 1 | 0.667 |  | 0 | 75 | 0 | 0 | 4 | 57.346
2358 | Petala A, Panagiotopoulou P. Methanation of CO2 over alkali-promoted Ru/TiO2 catalysts: I. Effect of alkali additives on catalytic activity and selectivity. Appl Catal B Environ 2018;224:919–27. https://doi.org/10.1016/j.apcatb.2017.11.048. | 321 | Train | Ru-Na/TiO2 | Ru | 0.5 | Na | 0.4 | TiO2 | 99.1 | None | WI | 600 | 3 | 300 | 1 | 1 | 50 | 455 | 1 | 0.667 |  | 0 | 75 | 0 | 0 | 4 | 60.19
2359 | Petala A, Panagiotopoulou P. Methanation of CO2 over alkali-promoted Ru/TiO2 catalysts: I. Effect of alkali additives on catalytic activity and selectivity. Appl Catal B Environ 2018;224:919–27. https://doi.org/10.1016/j.apcatb.2017.11.048. | 321 | Train | Ru-Na/TiO2 | Ru | 0.5 | Na | 0.4 | TiO2 | 99.1 | None | WI | 600 | 3 | 300 | 1 | 1 | 50 | 465 | 1 | 0.667 |  | 0 | 75 | 0 | 0 | 4 | 60.427
2360 | Petala A, Panagiotopoulou P. Methanation of CO2 over alkali-promoted Ru/TiO2 catalysts: I. Effect of alkali additives on catalytic activity and selectivity. Appl Catal B Environ 2018;224:919–27. https://doi.org/10.1016/j.apcatb.2017.11.048. | 322 | Train | Ru/TiO2 | Ru | 5 | None | 0 | TiO2 | 95 | None | WI | 600 | 3 | 300 | 1 | 1 | 50 | 170 | 1 | 0.667 |  | 0 | 75 | 0 | 0 | 4 | 2.841
2361 | Petala A, Panagiotopoulou P. Methanation of CO2 over alkali-promoted Ru/TiO2 catalysts: I. Effect of alkali additives on catalytic activity and selectivity. Appl Catal B Environ 2018;224:919–27. https://doi.org/10.1016/j.apcatb.2017.11.048. | 322 | Train | Ru/TiO2 | Ru | 5 | None | 0 | TiO2 | 95 | None | WI | 600 | 3 | 300 | 1 | 1 | 50 | 180 | 1 | 0.667 |  | 0 | 75 | 0 | 0 | 4 | 3.551
2362 | Petala A, Panagiotopoulou P. Methanation of CO2 over alkali-promoted Ru/TiO2 catalysts: I. Effect of alkali additives on catalytic activity and selectivity. Appl Catal B Environ 2018;224:919–27. https://doi.org/10.1016/j.apcatb.2017.11.048. | 322 | Train | Ru/TiO2 | Ru | 5 | None | 0 | TiO2 | 95 | None | WI | 600 | 3 | 300 | 1 | 1 | 50 | 200 | 1 | 0.667 |  | 0 | 75 | 0 | 0 | 4 | 6.629
2363 | Petala A, Panagiotopoulou P. Methanation of CO2 over alkali-promoted Ru/TiO2 catalysts: I. Effect of alkali additives on catalytic activity and selectivity. Appl Catal B Environ 2018;224:919–27. https://doi.org/10.1016/j.apcatb.2017.11.048. | 322 | Train | Ru/TiO2 | Ru | 5 | None | 0 | TiO2 | 95 | None | WI | 600 | 3 | 300 | 1 | 1 | 50 | 220 | 1 | 0.667 |  | 0 | 75 | 0 | 0 | 4 | 13.258
2364 | Petala A, Panagiotopoulou P. Methanation of CO2 over alkali-promoted Ru/TiO2 catalysts: I. Effect of alkali additives on catalytic activity and selectivity. Appl Catal B Environ 2018;224:919–27. https://doi.org/10.1016/j.apcatb.2017.11.048. | 322 | Train | Ru/TiO2 | Ru | 5 | None | 0 | TiO2 | 95 | None | WI | 600 | 3 | 300 | 1 | 1 | 50 | 235 | 1 | 0.667 |  | 0 | 75 | 0 | 0 | 4 | 17.519
2365 | Petala A, Panagiotopoulou P. Methanation of CO2 over alkali-promoted Ru/TiO2 catalysts: I. Effect of alkali additives on catalytic activity and selectivity. Appl Catal B Environ 2018;224:919–27. https://doi.org/10.1016/j.apcatb.2017.11.048. | 322 | Train | Ru/TiO2 | Ru | 5 | None | 0 | TiO2 | 95 | None | WI | 600 | 3 | 300 | 1 | 1 | 50 | 265 | 1 | 0.667 |  | 0 | 75 | 0 | 0 | 4 | 33.617
2366 | Petala A, Panagiotopoulou P. Methanation of CO2 over alkali-promoted Ru/TiO2 catalysts: I. Effect of alkali additives on catalytic activity and selectivity. Appl Catal B Environ 2018;224:919–27. https://doi.org/10.1016/j.apcatb.2017.11.048. | 322 | Train | Ru/TiO2 | Ru | 5 | None | 0 | TiO2 | 95 | None | WI | 600 | 3 | 300 | 1 | 1 | 50 | 290 | 1 | 0.667 |  | 0 | 75 | 0 | 0 | 4 | 50.189
2367 | Petala A, Panagiotopoulou P. Methanation of CO2 over alkali-promoted Ru/TiO2 catalysts: I. Effect of alkali additives on catalytic activity and selectivity. Appl Catal B Environ 2018;224:919–27. https://doi.org/10.1016/j.apcatb.2017.11.048. | 322 | Train | Ru/TiO2 | Ru | 5 | None | 0 | TiO2 | 95 | None | WI | 600 | 3 | 300 | 1 | 1 | 50 | 320 | 1 | 0.667 |  | 0 | 75 | 0 | 0 | 4 | 65.104
2368 | Petala A, Panagiotopoulou P. Methanation of CO2 over alkali-promoted Ru/TiO2 catalysts: I. Effect of alkali additives on catalytic activity and selectivity. Appl Catal B Environ 2018;224:919–27. https://doi.org/10.1016/j.apcatb.2017.11.048. | 322 | Train | Ru/TiO2 | Ru | 5 | None | 0 | TiO2 | 95 | None | WI | 600 | 3 | 300 | 1 | 1 | 50 | 350 | 1 | 0.667 |  | 0 | 75 | 0 | 0 | 4 | 74.811
2369 | Petala A, Panagiotopoulou P. Methanation of CO2 over alkali-promoted Ru/TiO2 catalysts: I. Effect of alkali additives on catalytic activity and selectivity. Appl Catal B Environ 2018;224:919–27. https://doi.org/10.1016/j.apcatb.2017.11.048. | 322 | Train | Ru/TiO2 | Ru | 5 | None | 0 | TiO2 | 95 | None | WI | 600 | 3 | 300 | 1 | 1 | 50 | 375 | 1 | 0.667 |  | 0 | 75 | 0 | 0 | 4 | 76.705
2370 | Petala A, Panagiotopoulou P. Methanation of CO2 over alkali-promoted Ru/TiO2 catalysts: I. Effect of alkali additives on catalytic activity and selectivity. Appl Catal B Environ 2018;224:919–27. https://doi.org/10.1016/j.apcatb.2017.11.048. | 322 | Train | Ru/TiO2 | Ru | 5 | None | 0 | TiO2 | 95 | None | WI | 600 | 3 | 300 | 1 | 1 | 50 | 400 | 1 | 0.667 |  | 0 | 75 | 0 | 0 | 4 | 74.811
2371 | Petala A, Panagiotopoulou P. Methanation of CO2 over alkali-promoted Ru/TiO2 catalysts: I. Effect of alkali additives on catalytic activity and selectivity. Appl Catal B Environ 2018;224:919–27. https://doi.org/10.1016/j.apcatb.2017.11.048. | 323 | Test | Ru-Na/TiO2 | Ru | 5 | Na | 0.2 | TiO2 | 94.8 | None | WI | 600 | 3 | 300 | 1 | 1 | 50 | 155 | 1 | 0.667 |  | 0 | 75 | 0 | 0 | 4 | 1.894
2372 | Petala A, Panagiotopoulou P. Methanation of CO2 over alkali-promoted Ru/TiO2 catalysts: I. Effect of alkali additives on catalytic activity and selectivity. Appl Catal B Environ 2018;224:919–27. https://doi.org/10.1016/j.apcatb.2017.11.048. | 323 | Test | Ru-Na/TiO2 | Ru | 5 | Na | 0.2 | TiO2 | 94.8 | None | WI | 600 | 3 | 300 | 1 | 1 | 50 | 160 | 1 | 0.667 |  | 0 | 75 | 0 | 0 | 4 | 1.894
2373 | Petala A, Panagiotopoulou P. Methanation of CO2 over alkali-promoted Ru/TiO2 catalysts: I. Effect of alkali additives on catalytic activity and selectivity. Appl Catal B Environ 2018;224:919–27. https://doi.org/10.1016/j.apcatb.2017.11.048. | 323 | Test | Ru-Na/TiO2 | Ru | 5 | Na | 0.2 | TiO2 | 94.8 | None | WI | 600 | 3 | 300 | 1 | 1 | 50 | 170 | 1 | 0.667 |  | 0 | 75 | 0 | 0 | 4 | 2.841
2374 | Petala A, Panagiotopoulou P. Methanation of CO2 over alkali-promoted Ru/TiO2 catalysts: I. Effect of alkali additives on catalytic activity and selectivity. Appl Catal B Environ 2018;224:919–27. https://doi.org/10.1016/j.apcatb.2017.11.048. | 323 | Test | Ru-Na/TiO2 | Ru | 5 | Na | 0.2 | TiO2 | 94.8 | None | WI | 600 | 3 | 300 | 1 | 1 | 50 | 175 | 1 | 0.667 |  | 0 | 75 | 0 | 0 | 4 | 3.788
2375 | Petala A, Panagiotopoulou P. Methanation of CO2 over alkali-promoted Ru/TiO2 catalysts: I. Effect of alkali additives on catalytic activity and selectivity. Appl Catal B Environ 2018;224:919–27. https://doi.org/10.1016/j.apcatb.2017.11.048. | 323 | Test | Ru-Na/TiO2 | Ru | 5 | Na | 0.2 | TiO2 | 94.8 | None | WI | 600 | 3 | 300 | 1 | 1 | 50 | 185 | 1 | 0.667 |  | 0 | 75 | 0 | 0 | 4 | 5.208
2376 | Petala A, Panagiotopoulou P. Methanation of CO2 over alkali-promoted Ru/TiO2 catalysts: I. Effect of alkali additives on catalytic activity and selectivity. Appl Catal B Environ 2018;224:919–27. https://doi.org/10.1016/j.apcatb.2017.11.048. | 323 | Test | Ru-Na/TiO2 | Ru | 5 | Na | 0.2 | TiO2 | 94.8 | None | WI | 600 | 3 | 300 | 1 | 1 | 50 | 195 | 1 | 0.667 |  | 0 | 75 | 0 | 0 | 4 | 8.286
2377 | Petala A, Panagiotopoulou P. Methanation of CO2 over alkali-promoted Ru/TiO2 catalysts: I. Effect of alkali additives on catalytic activity and selectivity. Appl Catal B Environ 2018;224:919–27. https://doi.org/10.1016/j.apcatb.2017.11.048. | 323 | Test | Ru-Na/TiO2 | Ru | 5 | Na | 0.2 | TiO2 | 94.8 | None | WI | 600 | 3 | 300 | 1 | 1 | 50 | 200 | 1 | 0.667 |  | 0 | 75 | 0 | 0 | 4 | 9.233
2378 | Petala A, Panagiotopoulou P. Methanation of CO2 over alkali-promoted Ru/TiO2 catalysts: I. Effect of alkali additives on catalytic activity and selectivity. Appl Catal B Environ 2018;224:919–27. https://doi.org/10.1016/j.apcatb.2017.11.048. | 323 | Test | Ru-Na/TiO2 | Ru | 5 | Na | 0.2 | TiO2 | 94.8 | None | WI | 600 | 3 | 300 | 1 | 1 | 50 | 215 | 1 | 0.667 |  | 0 | 75 | 0 | 0 | 4 | 15.625
2379 | Petala A, Panagiotopoulou P. Methanation of CO2 over alkali-promoted Ru/TiO2 catalysts: I. Effect of alkali additives on catalytic activity and selectivity. Appl Catal B Environ 2018;224:919–27. https://doi.org/10.1016/j.apcatb.2017.11.048. | 323 | Test | Ru-Na/TiO2 | Ru | 5 | Na | 0.2 | TiO2 | 94.8 | None | WI | 600 | 3 | 300 | 1 | 1 | 50 | 240 | 1 | 0.667 |  | 0 | 75 | 0 | 0 | 4 | 32.67
2380 | Petala A, Panagiotopoulou P. Methanation of CO2 over alkali-promoted Ru/TiO2 catalysts: I. Effect of alkali additives on catalytic activity and selectivity. Appl Catal B Environ 2018;224:919–27. https://doi.org/10.1016/j.apcatb.2017.11.048. | 323 | Test | Ru-Na/TiO2 | Ru | 5 | Na | 0.2 | TiO2 | 94.8 | None | WI | 600 | 3 | 300 | 1 | 1 | 50 | 245 | 1 | 0.667 |  | 0 | 75 | 0 | 0 | 4 | 38.826
2381 | Petala A, Panagiotopoulou P. Methanation of CO2 over alkali-promoted Ru/TiO2 catalysts: I. Effect of alkali additives on catalytic activity and selectivity. Appl Catal B Environ 2018;224:919–27. https://doi.org/10.1016/j.apcatb.2017.11.048. | 323 | Test | Ru-Na/TiO2 | Ru | 5 | Na | 0.2 | TiO2 | 94.8 | None | WI | 600 | 3 | 300 | 1 | 1 | 50 | 265 | 1 | 0.667 |  | 0 | 75 | 0 | 0 | 4 | 59.186
2382 | Petala A, Panagiotopoulou P. Methanation of CO2 over alkali-promoted Ru/TiO2 catalysts: I. Effect of alkali additives on catalytic activity and selectivity. Appl Catal B Environ 2018;224:919–27. https://doi.org/10.1016/j.apcatb.2017.11.048. | 323 | Test | Ru-Na/TiO2 | Ru | 5 | Na | 0.2 | TiO2 | 94.8 | None | WI | 600 | 3 | 300 | 1 | 1 | 50 | 285 | 1 | 0.667 |  | 0 | 75 | 0 | 0 | 4 | 73.627
2383 | Petala A, Panagiotopoulou P. Methanation of CO2 over alkali-promoted Ru/TiO2 catalysts: I. Effect of alkali additives on catalytic activity and selectivity. Appl Catal B Environ 2018;224:919–27. https://doi.org/10.1016/j.apcatb.2017.11.048. | 323 | Test | Ru-Na/TiO2 | Ru | 5 | Na | 0.2 | TiO2 | 94.8 | None | WI | 600 | 3 | 300 | 1 | 1 | 50 | 290 | 1 | 0.667 |  | 0 | 75 | 0 | 0 | 4 | 76.941
2384 | Petala A, Panagiotopoulou P. Methanation of CO2 over alkali-promoted Ru/TiO2 catalysts: I. Effect of alkali additives on catalytic activity and selectivity. Appl Catal B Environ 2018;224:919–27. https://doi.org/10.1016/j.apcatb.2017.11.048. | 323 | Test | Ru-Na/TiO2 | Ru | 5 | Na | 0.2 | TiO2 | 94.8 | None | WI | 600 | 3 | 300 | 1 | 1 | 50 | 310 | 1 | 0.667 |  | 0 | 75 | 0 | 0 | 4 | 80.966
2385 | Petala A, Panagiotopoulou P. Methanation of CO2 over alkali-promoted Ru/TiO2 catalysts: I. Effect of alkali additives on catalytic activity and selectivity. Appl Catal B Environ 2018;224:919–27. https://doi.org/10.1016/j.apcatb.2017.11.048. | 323 | Test | Ru-Na/TiO2 | Ru | 5 | Na | 0.2 | TiO2 | 94.8 | None | WI | 600 | 3 | 300 | 1 | 1 | 50 | 320 | 1 | 0.667 |  | 0 | 75 | 0 | 0 | 4 | 81.203
2386 | Petala A, Panagiotopoulou P. Methanation of CO2 over alkali-promoted Ru/TiO2 catalysts: I. Effect of alkali additives on catalytic activity and selectivity. Appl Catal B Environ 2018;224:919–27. https://doi.org/10.1016/j.apcatb.2017.11.048. | 323 | Test | Ru-Na/TiO2 | Ru | 5 | Na | 0.2 | TiO2 | 94.8 | None | WI | 600 | 3 | 300 | 1 | 1 | 50 | 340 | 1 | 0.667 |  | 0 | 75 | 0 | 0 | 4 | 81.439
2387 | Petala A, Panagiotopoulou P. Methanation of CO2 over alkali-promoted Ru/TiO2 catalysts: I. Effect of alkali additives on catalytic activity and selectivity. Appl Catal B Environ 2018;224:919–27. https://doi.org/10.1016/j.apcatb.2017.11.048. | 323 | Test | Ru-Na/TiO2 | Ru | 5 | Na | 0.2 | TiO2 | 94.8 | None | WI | 600 | 3 | 300 | 1 | 1 | 50 | 360 | 1 | 0.667 |  | 0 | 75 | 0 | 0 | 4 | 79.309
2388 | Petala A, Panagiotopoulou P. Methanation of CO2 over alkali-promoted Ru/TiO2 catalysts: I. Effect of alkali additives on catalytic activity and selectivity. Appl Catal B Environ 2018;224:919–27. https://doi.org/10.1016/j.apcatb.2017.11.048. | 323 | Test | Ru-Na/TiO2 | Ru | 5 | Na | 0.2 | TiO2 | 94.8 | None | WI | 600 | 3 | 300 | 1 | 1 | 50 | 385 | 1 | 0.667 |  | 0 | 75 | 0 | 0 | 4 | 75.284
2389 | Petala A, Panagiotopoulou P. Methanation of CO2 over alkali-promoted Ru/TiO2 catalysts: I. Effect of alkali additives on catalytic activity and selectivity. Appl Catal B Environ 2018;224:919–27. https://doi.org/10.1016/j.apcatb.2017.11.048. | 324 | Train | Ru-Na/TiO2 | Ru | 5 | Na | 0.4 | TiO2 | 94.6 | None | WI | 600 | 3 | 300 | 1 | 1 | 50 | 155 | 1 | 0.667 |  | 0 | 75 | 0 | 0 | 4 | 1.657
2390 | Petala A, Panagiotopoulou P. Methanation of CO2 over alkali-promoted Ru/TiO2 catalysts: I. Effect of alkali additives on catalytic activity and selectivity. Appl Catal B Environ 2018;224:919–27. https://doi.org/10.1016/j.apcatb.2017.11.048. | 324 | Train | Ru-Na/TiO2 | Ru | 5 | Na | 0.4 | TiO2 | 94.6 | None | WI | 600 | 3 | 300 | 1 | 1 | 50 | 170 | 1 | 0.667 |  | 0 | 75 | 0 | 0 | 4 | 2.367
2391 | Petala A, Panagiotopoulou P. Methanation of CO2 over alkali-promoted Ru/TiO2 catalysts: I. Effect of alkali additives on catalytic activity and selectivity. Appl Catal B Environ 2018;224:919–27. https://doi.org/10.1016/j.apcatb.2017.11.048. | 324 | Train | Ru-Na/TiO2 | Ru | 5 | Na | 0.4 | TiO2 | 94.6 | None | WI | 600 | 3 | 300 | 1 | 1 | 50 | 195 | 1 | 0.667 |  | 0 | 75 | 0 | 0 | 4 | 5.208
2392 | Petala A, Panagiotopoulou P. Methanation of CO2 over alkali-promoted Ru/TiO2 catalysts: I. Effect of alkali additives on catalytic activity and selectivity. Appl Catal B Environ 2018;224:919–27. https://doi.org/10.1016/j.apcatb.2017.11.048. | 324 | Train | Ru-Na/TiO2 | Ru | 5 | Na | 0.4 | TiO2 | 94.6 | None | WI | 600 | 3 | 300 | 1 | 1 | 50 | 215 | 1 | 0.667 |  | 0 | 75 | 0 | 0 | 4 | 9.706
2393 | Petala A, Panagiotopoulou P. Methanation of CO2 over alkali-promoted Ru/TiO2 catalysts: I. Effect of alkali additives on catalytic activity and selectivity. Appl Catal B Environ 2018;224:919–27. https://doi.org/10.1016/j.apcatb.2017.11.048. | 324 | Train | Ru-Na/TiO2 | Ru | 5 | Na | 0.4 | TiO2 | 94.6 | None | WI | 600 | 3 | 300 | 1 | 1 | 50 | 225 | 1 | 0.667 |  | 0 | 75 | 0 | 0 | 4 | 14.678
2394 | Petala A, Panagiotopoulou P. Methanation of CO2 over alkali-promoted Ru/TiO2 catalysts: I. Effect of alkali additives on catalytic activity and selectivity. Appl Catal B Environ 2018;224:919–27. https://doi.org/10.1016/j.apcatb.2017.11.048. | 324 | Train | Ru-Na/TiO2 | Ru | 5 | Na | 0.4 | TiO2 | 94.6 | None | WI | 600 | 3 | 300 | 1 | 1 | 50 | 240 | 1 | 0.667 |  | 0 | 75 | 0 | 0 | 4 | 24.148
2395 | Petala A, Panagiotopoulou P. Methanation of CO2 over alkali-promoted Ru/TiO2 catalysts: I. Effect of alkali additives on catalytic activity and selectivity. Appl Catal B Environ 2018;224:919–27. https://doi.org/10.1016/j.apcatb.2017.11.048. | 324 | Train | Ru-Na/TiO2 | Ru | 5 | Na | 0.4 | TiO2 | 94.6 | None | WI | 600 | 3 | 300 | 1 | 1 | 50 | 270 | 1 | 0.667 |  | 0 | 75 | 0 | 0 | 4 | 53.267
2396 | Petala A, Panagiotopoulou P. Methanation of CO2 over alkali-promoted Ru/TiO2 catalysts: I. Effect of alkali additives on catalytic activity and selectivity. Appl Catal B Environ 2018;224:919–27. https://doi.org/10.1016/j.apcatb.2017.11.048. | 324 | Train | Ru-Na/TiO2 | Ru | 5 | Na | 0.4 | TiO2 | 94.6 | None | WI | 600 | 3 | 300 | 1 | 1 | 50 | 305 | 1 | 0.667 |  | 0 | 75 | 0 | 0 | 4 | 71.97
2397 | Petala A, Panagiotopoulou P. Methanation of CO2 over alkali-promoted Ru/TiO2 catalysts: I. Effect of alkali additives on catalytic activity and selectivity. Appl Catal B Environ 2018;224:919–27. https://doi.org/10.1016/j.apcatb.2017.11.048. | 324 | Train | Ru-Na/TiO2 | Ru | 5 | Na | 0.4 | TiO2 | 94.6 | None | WI | 600 | 3 | 300 | 1 | 1 | 50 | 325 | 1 | 0.667 |  | 0 | 75 | 0 | 0 | 4 | 75.758
2398 | Petala A, Panagiotopoulou P. Methanation of CO2 over alkali-promoted Ru/TiO2 catalysts: I. Effect of alkali additives on catalytic activity and selectivity. Appl Catal B Environ 2018;224:919–27. https://doi.org/10.1016/j.apcatb.2017.11.048. | 324 | Train | Ru-Na/TiO2 | Ru | 5 | Na | 0.4 | TiO2 | 94.6 | None | WI | 600 | 3 | 300 | 1 | 1 | 50 | 350 | 1 | 0.667 |  | 0 | 75 | 0 | 0 | 4 | 76.468
2399 | Petala A, Panagiotopoulou P. Methanation of CO2 over alkali-promoted Ru/TiO2 catalysts: I. Effect of alkali additives on catalytic activity and selectivity. Appl Catal B Environ 2018;224:919–27. https://doi.org/10.1016/j.apcatb.2017.11.048. | 324 | Train | Ru-Na/TiO2 | Ru | 5 | Na | 0.4 | TiO2 | 94.6 | None | WI | 600 | 3 | 300 | 1 | 1 | 50 | 385 | 1 | 0.667 |  | 0 | 75 | 0 | 0 | 4 | 75.758
2400 | Quindimil A, De-La-Torre U, Pereda-Ayo B, González-Marcos JA, González-Velasco JR. Ni catalysts with La as promoter supported over Y- and BETA- zeolites for CO2 methanation. Appl Catal B Environ 2018;238:393–403. https://doi.org/10.1016/j.apcatb.2018.07.034. | 325 | Train | Ni/Na-Beta | Ni | 10 | None | 0 | Na-Zeolite | 90 | None | IWI | 550 | 6 | 500 | 1 | 1 | 20 | 200 | 1 | 2 | 24 | 0 | 20 | 0 | 0 | 4 | 1.013
2401 | Quindimil A, De-La-Torre U, Pereda-Ayo B, González-Marcos JA, González-Velasco JR. Ni catalysts with La as promoter supported over Y- and BETA- zeolites for CO2 methanation. Appl Catal B Environ 2018;238:393–403. https://doi.org/10.1016/j.apcatb.2018.07.034. | 325 | Train | Ni/Na-Beta | Ni | 10 | None | 0 | Na-Zeolite | 90 | None | IWI | 550 | 6 | 500 | 1 | 1 | 20 | 250 | 1 | 2 | 24 | 0 | 20 | 0 | 0 | 4 | 2.039
2402 | Quindimil A, De-La-Torre U, Pereda-Ayo B, González-Marcos JA, González-Velasco JR. Ni catalysts with La as promoter supported over Y- and BETA- zeolites for CO2 methanation. Appl Catal B Environ 2018;238:393–403. https://doi.org/10.1016/j.apcatb.2018.07.034. | 325 | Train | Ni/Na-Beta | Ni | 10 | None | 0 | Na-Zeolite | 90 | None | IWI | 550 | 6 | 500 | 1 | 1 | 20 | 300 | 1 | 2 | 24 | 0 | 20 | 0 | 0 | 4 | 10.933
2403 | Quindimil A, De-La-Torre U, Pereda-Ayo B, González-Marcos JA, González-Velasco JR. Ni catalysts with La as promoter supported over Y- and BETA- zeolites for CO2 methanation. Appl Catal B Environ 2018;238:393–403. https://doi.org/10.1016/j.apcatb.2018.07.034. | 325 | Train | Ni/Na-Beta | Ni | 10 | None | 0 | Na-Zeolite | 90 | None | IWI | 550 | 6 | 500 | 1 | 1 | 20 | 350 | 1 | 2 | 24 | 0 | 20 | 0 | 0 | 4 | 32.485
2404 | Quindimil A, De-La-Torre U, Pereda-Ayo B, González-Marcos JA, González-Velasco JR. Ni catalysts with La as promoter supported over Y- and BETA- zeolites for CO2 methanation. Appl Catal B Environ 2018;238:393–403. https://doi.org/10.1016/j.apcatb.2018.07.034. | 325 | Train | Ni/Na-Beta | Ni | 10 | None | 0 | Na-Zeolite | 90 | None | IWI | 550 | 6 | 500 | 1 | 1 | 20 | 400 | 1 | 2 | 24 | 0 | 20 | 0 | 0 | 4 | 59.51
2405 | Quindimil A, De-La-Torre U, Pereda-Ayo B, González-Marcos JA, González-Velasco JR. Ni catalysts with La as promoter supported over Y- and BETA- zeolites for CO2 methanation. Appl Catal B Environ 2018;238:393–403. https://doi.org/10.1016/j.apcatb.2018.07.034. | 325 | Train | Ni/Na-Beta | Ni | 10 | None | 0 | Na-Zeolite | 90 | None | IWI | 550 | 6 | 500 | 1 | 1 | 20 | 425 | 1 | 2 | 24 | 0 | 20 | 0 | 0 | 4 | 68.404
2406 | Quindimil A, De-La-Torre U, Pereda-Ayo B, González-Marcos JA, González-Velasco JR. Ni catalysts with La as promoter supported over Y- and BETA- zeolites for CO2 methanation. Appl Catal B Environ 2018;238:393–403. https://doi.org/10.1016/j.apcatb.2018.07.034. | 325 | Train | Ni/Na-Beta | Ni | 10 | None | 0 | Na-Zeolite | 90 | None | IWI | 550 | 6 | 500 | 1 | 1 | 20 | 450 | 1 | 2 | 24 | 0 | 20 | 0 | 0 | 4 | 72.852
2407 | Quindimil A, De-La-Torre U, Pereda-Ayo B, González-Marcos JA, González-Velasco JR. Ni catalysts with La as promoter supported over Y- and BETA- zeolites for CO2 methanation. Appl Catal B Environ 2018;238:393–403. https://doi.org/10.1016/j.apcatb.2018.07.034. | 325 | Train | Ni/Na-Beta | Ni | 10 | None | 0 | Na-Zeolite | 90 | None | IWI | 550 | 6 | 500 | 1 | 1 | 20 | 475 | 1 | 2 | 24 | 0 | 20 | 0 | 0 | 4 | 73.536
2408 | Quindimil A, De-La-Torre U, Pereda-Ayo B, González-Marcos JA, González-Velasco JR. Ni catalysts with La as promoter supported over Y- and BETA- zeolites for CO2 methanation. Appl Catal B Environ 2018;238:393–403. https://doi.org/10.1016/j.apcatb.2018.07.034. | 325 | Train | Ni/Na-Beta | Ni | 10 | None | 0 | Na-Zeolite | 90 | None | IWI | 550 | 6 | 500 | 1 | 1 | 20 | 500 | 1 | 2 | 24 | 0 | 20 | 0 | 0 | 4 | 71.483
2409 | Quindimil A, De-La-Torre U, Pereda-Ayo B, González-Marcos JA, González-Velasco JR. Ni catalysts with La as promoter supported over Y- and BETA- zeolites for CO2 methanation. Appl Catal B Environ 2018;238:393–403. https://doi.org/10.1016/j.apcatb.2018.07.034. | 326 | Train | Ni/H-Beta | Ni | 10 | None | 0 | Zeolite | 90 | None | IWI | 550 | 6 | 500 | 1 | 1 | 20 | 200 | 1 | 2 | 24 | 0 | 20 | 0 | 0 | 4 | 1.697
2410 | Quindimil A, De-La-Torre U, Pereda-Ayo B, González-Marcos JA, González-Velasco JR. Ni catalysts with La as promoter supported over Y- and BETA- zeolites for CO2 methanation. Appl Catal B Environ 2018;238:393–403. https://doi.org/10.1016/j.apcatb.2018.07.034. | 326 | Train | Ni/H-Beta | Ni | 10 | None | 0 | Zeolite | 90 | None | IWI | 550 | 6 | 500 | 1 | 1 | 20 | 250 | 1 | 2 | 24 | 0 | 20 | 0 | 0 | 4 | 2.381
2411 | Quindimil A, De-La-Torre U, Pereda-Ayo B, González-Marcos JA, González-Velasco JR. Ni catalysts with La as promoter supported over Y- and BETA- zeolites for CO2 methanation. Appl Catal B Environ 2018;238:393–403. https://doi.org/10.1016/j.apcatb.2018.07.034. | 326 | Train | Ni/H-Beta | Ni | 10 | None | 0 | Zeolite | 90 | None | IWI | 550 | 6 | 500 | 1 | 1 | 20 | 300 | 1 | 2 | 24 | 0 | 20 | 0 | 0 | 4 | 7.17
2412 | Quindimil A, De-La-Torre U, Pereda-Ayo B, González-Marcos JA, González-Velasco JR. Ni catalysts with La as promoter supported over Y- and BETA- zeolites for CO2 methanation. Appl Catal B Environ 2018;238:393–403. https://doi.org/10.1016/j.apcatb.2018.07.034. | 326 | Train | Ni/H-Beta | Ni | 10 | None | 0 | Zeolite | 90 | None | IWI | 550 | 6 | 500 | 1 | 1 | 20 | 350 | 1 | 2 | 24 | 0 | 20 | 0 | 0 | 4 | 23.933
2413 | Quindimil A, De-La-Torre U, Pereda-Ayo B, González-Marcos JA, González-Velasco JR. Ni catalysts with La as promoter supported over Y- and BETA- zeolites for CO2 methanation. Appl Catal B Environ 2018;238:393–403. https://doi.org/10.1016/j.apcatb.2018.07.034. | 326 | Train | Ni/H-Beta | Ni | 10 | None | 0 | Zeolite | 90 | None | IWI | 550 | 6 | 500 | 1 | 1 | 20 | 400 | 1 | 2 | 24 | 0 | 20 | 0 | 0 | 4 | 53.01
2414 | Quindimil A, De-La-Torre U, Pereda-Ayo B, González-Marcos JA, González-Velasco JR. Ni catalysts with La as promoter supported over Y- and BETA- zeolites for CO2 methanation. Appl Catal B Environ 2018;238:393–403. https://doi.org/10.1016/j.apcatb.2018.07.034. | 326 | Train | Ni/H-Beta | Ni | 10 | None | 0 | Zeolite | 90 | None | IWI | 550 | 6 | 500 | 1 | 1 | 20 | 425 | 1 | 2 | 24 | 0 | 20 | 0 | 0 | 4 | 63.957
2415 | Quindimil A, De-La-Torre U, Pereda-Ayo B, González-Marcos JA, González-Velasco JR. Ni catalysts with La as promoter supported over Y- and BETA- zeolites for CO2 methanation. Appl Catal B Environ 2018;238:393–403. https://doi.org/10.1016/j.apcatb.2018.07.034. | 326 | Train | Ni/H-Beta | Ni | 10 | None | 0 | Zeolite | 90 | None | IWI | 550 | 6 | 500 | 1 | 1 | 20 | 450 | 1 | 2 | 24 | 0 | 20 | 0 | 0 | 4 | 68.062
2416 | Quindimil A, De-La-Torre U, Pereda-Ayo B, González-Marcos JA, González-Velasco JR. Ni catalysts with La as promoter supported over Y- and BETA- zeolites for CO2 methanation. Appl Catal B Environ 2018;238:393–403. https://doi.org/10.1016/j.apcatb.2018.07.034. | 326 | Train | Ni/H-Beta | Ni | 10 | None | 0 | Zeolite | 90 | None | IWI | 550 | 6 | 500 | 1 | 1 | 20 | 475 | 1 | 2 | 24 | 0 | 20 | 0 | 0 | 4 | 70.457
2417 | Quindimil A, De-La-Torre U, Pereda-Ayo B, González-Marcos JA, González-Velasco JR. Ni catalysts with La as promoter supported over Y- and BETA- zeolites for CO2 methanation. Appl Catal B Environ 2018;238:393–403. https://doi.org/10.1016/j.apcatb.2018.07.034. | 326 | Train | Ni/H-Beta | Ni | 10 | None | 0 | Zeolite | 90 | None | IWI | 550 | 6 | 500 | 1 | 1 | 20 | 500 | 1 | 2 | 24 | 0 | 20 | 0 | 0 | 4 | 70.115
2418 | Quindimil A, De-La-Torre U, Pereda-Ayo B, González-Marcos JA, González-Velasco JR. Ni catalysts with La as promoter supported over Y- and BETA- zeolites for CO2 methanation. Appl Catal B Environ 2018;238:393–403. https://doi.org/10.1016/j.apcatb.2018.07.034. | 327 | Train | Ni-La2O3/Na-Beta | Ni | 10 | La2O3 | 5 | Na-Zeolite | 85 | None | IWI | 550 | 6 | 500 | 1 | 1 | 20 | 200 | 1 | 2 | 24 | 0 | 20 | 0 | 0 | 4 | 0
2419 | Quindimil A, De-La-Torre U, Pereda-Ayo B, González-Marcos JA, González-Velasco JR. Ni catalysts with La as promoter supported over Y- and BETA- zeolites for CO2 methanation. Appl Catal B Environ 2018;238:393–403. https://doi.org/10.1016/j.apcatb.2018.07.034. | 327 | Train | Ni-La2O3/Na-Beta | Ni | 10 | La2O3 | 5 | Na-Zeolite | 85 | None | IWI | 550 | 6 | 500 | 1 | 1 | 20 | 250 | 1 | 2 | 24 | 0 | 20 | 0 | 0 | 4 | 6.881
2420 | Quindimil A, De-La-Torre U, Pereda-Ayo B, González-Marcos JA, González-Velasco JR. Ni catalysts with La as promoter supported over Y- and BETA- zeolites for CO2 methanation. Appl Catal B Environ 2018;238:393–403. https://doi.org/10.1016/j.apcatb.2018.07.034. | 327 | Train | Ni-La2O3/Na-Beta | Ni | 10 | La2O3 | 5 | Na-Zeolite | 85 | None | IWI | 550 | 6 | 500 | 1 | 1 | 20 | 275 | 1 | 2 | 24 | 0 | 20 | 0 | 0 | 4 | 13.761
2421 | Quindimil A, De-La-Torre U, Pereda-Ayo B, González-Marcos JA, González-Velasco JR. Ni catalysts with La as promoter supported over Y- and BETA- zeolites for CO2 methanation. Appl Catal B Environ 2018;238:393–403. https://doi.org/10.1016/j.apcatb.2018.07.034. | 327 | Train | Ni-La2O3/Na-Beta | Ni | 10 | La2O3 | 5 | Na-Zeolite | 85 | None | IWI | 550 | 6 | 500 | 1 | 1 | 20 | 300 | 1 | 2 | 24 | 0 | 20 | 0 | 0 | 4 | 26.147
2422 | Quindimil A, De-La-Torre U, Pereda-Ayo B, González-Marcos JA, González-Velasco JR. Ni catalysts with La as promoter supported over Y- and BETA- zeolites for CO2 methanation. Appl Catal B Environ 2018;238:393–403. https://doi.org/10.1016/j.apcatb.2018.07.034. | 327 | Train | Ni-La2O3/Na-Beta | Ni | 10 | La2O3 | 5 | Na-Zeolite | 85 | None | IWI | 550 | 6 | 500 | 1 | 1 | 20 | 325 | 1 | 2 | 24 | 0 | 20 | 0 | 0 | 4 | 46.101
2423 | Quindimil A, De-La-Torre U, Pereda-Ayo B, González-Marcos JA, González-Velasco JR. Ni catalysts with La as promoter supported over Y- and BETA- zeolites for CO2 methanation. Appl Catal B Environ 2018;238:393–403. https://doi.org/10.1016/j.apcatb.2018.07.034. | 327 | Train | Ni-La2O3/Na-Beta | Ni | 10 | La2O3 | 5 | Na-Zeolite | 85 | None | IWI | 550 | 6 | 500 | 1 | 1 | 20 | 350 | 1 | 2 | 24 | 0 | 20 | 0 | 0 | 4 | 58.257
2424 | Quindimil A, De-La-Torre U, Pereda-Ayo B, González-Marcos JA, González-Velasco JR. Ni catalysts with La as promoter supported over Y- and BETA- zeolites for CO2 methanation. Appl Catal B Environ 2018;238:393–403. https://doi.org/10.1016/j.apcatb.2018.07.034. | 327 | Train | Ni-La2O3/Na-Beta | Ni | 10 | La2O3 | 5 | Na-Zeolite | 85 | None | IWI | 550 | 6 | 500 | 1 | 1 | 20 | 375 | 1 | 2 | 24 | 0 | 20 | 0 | 0 | 4 | 66.055
2425 | Quindimil A, De-La-Torre U, Pereda-Ayo B, González-Marcos JA, González-Velasco JR. Ni catalysts with La as promoter supported over Y- and BETA- zeolites for CO2 methanation. Appl Catal B Environ 2018;238:393–403. https://doi.org/10.1016/j.apcatb.2018.07.034. | 327 | Train | Ni-La2O3/Na-Beta | Ni | 10 | La2O3 | 5 | Na-Zeolite | 85 | None | IWI | 550 | 6 | 500 | 1 | 1 | 20 | 400 | 1 | 2 | 24 | 0 | 20 | 0 | 0 | 4 | 69.954
2426 | Quindimil A, De-La-Torre U, Pereda-Ayo B, González-Marcos JA, González-Velasco JR. Ni catalysts with La as promoter supported over Y- and BETA- zeolites for CO2 methanation. Appl Catal B Environ 2018;238:393–403. https://doi.org/10.1016/j.apcatb.2018.07.034. | 327 | Train | Ni-La2O3/Na-Beta | Ni | 10 | La2O3 | 5 | Na-Zeolite | 85 | None | IWI | 550 | 6 | 500 | 1 | 1 | 20 | 425 | 1 | 2 | 24 | 0 | 20 | 0 | 0 | 4 | 72.248
2427 | Quindimil A, De-La-Torre U, Pereda-Ayo B, González-Marcos JA, González-Velasco JR. Ni catalysts with La as promoter supported over Y- and BETA- zeolites for CO2 methanation. Appl Catal B Environ 2018;238:393–403. https://doi.org/10.1016/j.apcatb.2018.07.034. | 327 | Train | Ni-La2O3/Na-Beta | Ni | 10 | La2O3 | 5 | Na-Zeolite | 85 | None | IWI | 550 | 6 | 500 | 1 | 1 | 20 | 450 | 1 | 2 | 24 | 0 | 20 | 0 | 0 | 4 | 73.165
2428 | Quindimil A, De-La-Torre U, Pereda-Ayo B, González-Marcos JA, González-Velasco JR. Ni catalysts with La as promoter supported over Y- and BETA- zeolites for CO2 methanation. Appl Catal B Environ 2018;238:393–403. https://doi.org/10.1016/j.apcatb.2018.07.034. | 327 | Train | Ni-La2O3/Na-Beta | Ni | 10 | La2O3 | 5 | Na-Zeolite | 85 | None | IWI | 550 | 6 | 500 | 1 | 1 | 20 | 475 | 1 | 2 | 24 | 0 | 20 | 0 | 0 | 4 | 72.477
2429 | Quindimil A, De-La-Torre U, Pereda-Ayo B, González-Marcos JA, González-Velasco JR. Ni catalysts with La as promoter supported over Y- and BETA- zeolites for CO2 methanation. Appl Catal B Environ 2018;238:393–403. https://doi.org/10.1016/j.apcatb.2018.07.034. | 327 | Train | Ni-La2O3/Na-Beta | Ni | 10 | La2O3 | 5 | Na-Zeolite | 85 | None | IWI | 550 | 6 | 500 | 1 | 1 | 20 | 500 | 1 | 2 | 24 | 0 | 20 | 0 | 0 | 4 | 70.413
2430 | Quindimil A, De-La-Torre U, Pereda-Ayo B, González-Marcos JA, González-Velasco JR. Ni catalysts with La as promoter supported over Y- and BETA- zeolites for CO2 methanation. Appl Catal B Environ 2018;238:393–403. https://doi.org/10.1016/j.apcatb.2018.07.034. | 328 | Train | Ni-La2O3/Na-Beta | Ni | 10 | La2O3 | 10 | Na-Zeolite | 80 | None | IWI | 550 | 6 | 500 | 1 | 1 | 20 | 200 | 1 | 2 | 24 | 0 | 20 | 0 | 0 | 4 | 0.917
2431 | Quindimil A, De-La-Torre U, Pereda-Ayo B, González-Marcos JA, González-Velasco JR. Ni catalysts with La as promoter supported over Y- and BETA- zeolites for CO2 methanation. Appl Catal B Environ 2018;238:393–403. https://doi.org/10.1016/j.apcatb.2018.07.034. | 328 | Train | Ni-La2O3/Na-Beta | Ni | 10 | La2O3 | 10 | Na-Zeolite | 80 | None | IWI | 550 | 6 | 500 | 1 | 1 | 20 | 225 | 1 | 2 | 24 | 0 | 20 | 0 | 0 | 4 | 2.982
2432 | Quindimil A, De-La-Torre U, Pereda-Ayo B, González-Marcos JA, González-Velasco JR. Ni catalysts with La as promoter supported over Y- and BETA- zeolites for CO2 methanation. Appl Catal B Environ 2018;238:393–403. https://doi.org/10.1016/j.apcatb.2018.07.034. | 328 | Train | Ni-La2O3/Na-Beta | Ni | 10 | La2O3 | 10 | Na-Zeolite | 80 | None | IWI | 550 | 6 | 500 | 1 | 1 | 20 | 250 | 1 | 2 | 24 | 0 | 20 | 0 | 0 | 4 | 9.633
2433 | Quindimil A, De-La-Torre U, Pereda-Ayo B, González-Marcos JA, González-Velasco JR. Ni catalysts with La as promoter supported over Y- and BETA- zeolites for CO2 methanation. Appl Catal B Environ 2018;238:393–403. https://doi.org/10.1016/j.apcatb.2018.07.034. | 328 | Train | Ni-La2O3/Na-Beta | Ni | 10 | La2O3 | 10 | Na-Zeolite | 80 | None | IWI | 550 | 6 | 500 | 1 | 1 | 20 | 275 | 1 | 2 | 24 | 0 | 20 | 0 | 0 | 4 | 19.266
2434 | Quindimil A, De-La-Torre U, Pereda-Ayo B, González-Marcos JA, González-Velasco JR. Ni catalysts with La as promoter supported over Y- and BETA- zeolites for CO2 methanation. Appl Catal B Environ 2018;238:393–403. https://doi.org/10.1016/j.apcatb.2018.07.034. | 328 | Train | Ni-La2O3/Na-Beta | Ni | 10 | La2O3 | 10 | Na-Zeolite | 80 | None | IWI | 550 | 6 | 500 | 1 | 1 | 20 | 300 | 1 | 2 | 24 | 0 | 20 | 0 | 0 | 4 | 35.78
2435 | Quindimil A, De-La-Torre U, Pereda-Ayo B, González-Marcos JA, González-Velasco JR. Ni catalysts with La as promoter supported over Y- and BETA- zeolites for CO2 methanation. Appl Catal B Environ 2018;238:393–403. https://doi.org/10.1016/j.apcatb.2018.07.034. | 328 | Train | Ni-La2O3/Na-Beta | Ni | 10 | La2O3 | 10 | Na-Zeolite | 80 | None | IWI | 550 | 6 | 500 | 1 | 1 | 20 | 325 | 1 | 2 | 24 | 0 | 20 | 0 | 0 | 4 | 52.523
2436 | Quindimil A, De-La-Torre U, Pereda-Ayo B, González-Marcos JA, González-Velasco JR. Ni catalysts with La as promoter supported over Y- and BETA- zeolites for CO2 methanation. Appl Catal B Environ 2018;238:393–403. https://doi.org/10.1016/j.apcatb.2018.07.034. | 328 | Train | Ni-La2O3/Na-Beta | Ni | 10 | La2O3 | 10 | Na-Zeolite | 80 | None | IWI | 550 | 6 | 500 | 1 | 1 | 20 | 350 | 1 | 2 | 24 | 0 | 20 | 0 | 0 | 4 | 64.45
2437 | Quindimil A, De-La-Torre U, Pereda-Ayo B, González-Marcos JA, González-Velasco JR. Ni catalysts with La as promoter supported over Y- and BETA- zeolites for CO2 methanation. Appl Catal B Environ 2018;238:393–403. https://doi.org/10.1016/j.apcatb.2018.07.034. | 328 | Train | Ni-La2O3/Na-Beta | Ni | 10 | La2O3 | 10 | Na-Zeolite | 80 | None | IWI | 550 | 6 | 500 | 1 | 1 | 20 | 375 | 1 | 2 | 24 | 0 | 20 | 0 | 0 | 4 | 70.872
2438 | Quindimil A, De-La-Torre U, Pereda-Ayo B, González-Marcos JA, González-Velasco JR. Ni catalysts with La as promoter supported over Y- and BETA- zeolites for CO2 methanation. Appl Catal B Environ 2018;238:393–403. https://doi.org/10.1016/j.apcatb.2018.07.034. | 328 | Train | Ni-La2O3/Na-Beta | Ni | 10 | La2O3 | 10 | Na-Zeolite | 80 | None | IWI | 550 | 6 | 500 | 1 | 1 | 20 | 400 | 1 | 2 | 24 | 0 | 20 | 0 | 0 | 4 | 74.312
2439 | Quindimil A, De-La-Torre U, Pereda-Ayo B, González-Marcos JA, González-Velasco JR. Ni catalysts with La as promoter supported over Y- and BETA- zeolites for CO2 methanation. Appl Catal B Environ 2018;238:393–403. https://doi.org/10.1016/j.apcatb.2018.07.034. | 328 | Train | Ni-La2O3/Na-Beta | Ni | 10 | La2O3 | 10 | Na-Zeolite | 80 | None | IWI | 550 | 6 | 500 | 1 | 1 | 20 | 425 | 1 | 2 | 24 | 0 | 20 | 0 | 0 | 4 | 75.917
2440 | Quindimil A, De-La-Torre U, Pereda-Ayo B, González-Marcos JA, González-Velasco JR. Ni catalysts with La as promoter supported over Y- and BETA- zeolites for CO2 methanation. Appl Catal B Environ 2018;238:393–403. https://doi.org/10.1016/j.apcatb.2018.07.034. | 328 | Train | Ni-La2O3/Na-Beta | Ni | 10 | La2O3 | 10 | Na-Zeolite | 80 | None | IWI | 550 | 6 | 500 | 1 | 1 | 20 | 450 | 1 | 2 | 24 | 0 | 20 | 0 | 0 | 4 | 75.917
2441 | Quindimil A, De-La-Torre U, Pereda-Ayo B, González-Marcos JA, González-Velasco JR. Ni catalysts with La as promoter supported over Y- and BETA- zeolites for CO2 methanation. Appl Catal B Environ 2018;238:393–403. https://doi.org/10.1016/j.apcatb.2018.07.034. | 328 | Train | Ni-La2O3/Na-Beta | Ni | 10 | La2O3 | 10 | Na-Zeolite | 80 | None | IWI | 550 | 6 | 500 | 1 | 1 | 20 | 475 | 1 | 2 | 24 | 0 | 20 | 0 | 0 | 4 | 74.771
2442 | Quindimil A, De-La-Torre U, Pereda-Ayo B, González-Marcos JA, González-Velasco JR. Ni catalysts with La as promoter supported over Y- and BETA- zeolites for CO2 methanation. Appl Catal B Environ 2018;238:393–403. https://doi.org/10.1016/j.apcatb.2018.07.034. | 328 | Train | Ni-La2O3/Na-Beta | Ni | 10 | La2O3 | 10 | Na-Zeolite | 80 | None | IWI | 550 | 6 | 500 | 1 | 1 | 20 | 500 | 1 | 2 | 24 | 0 | 20 | 0 | 0 | 4 | 72.936
2443 | Quindimil A, De-La-Torre U, Pereda-Ayo B, González-Marcos JA, González-Velasco JR. Ni catalysts with La as promoter supported over Y- and BETA- zeolites for CO2 methanation. Appl Catal B Environ 2018;238:393–403. https://doi.org/10.1016/j.apcatb.2018.07.034. | 329 | Train | Ni-La2O3/Na-Beta | Ni | 10 | La2O3 | 15 | Na-Zeolite | 75 | None | IWI | 550 | 6 | 500 | 1 | 1 | 20 | 200 | 1 | 2 | 24 | 0 | 20 | 0 | 0 | 4 | 0.459
2444 | Quindimil A, De-La-Torre U, Pereda-Ayo B, González-Marcos JA, González-Velasco JR. Ni catalysts with La as promoter supported over Y- and BETA- zeolites for CO2 methanation. Appl Catal B Environ 2018;238:393–403. https://doi.org/10.1016/j.apcatb.2018.07.034. | 329 | Train | Ni-La2O3/Na-Beta | Ni | 10 | La2O3 | 15 | Na-Zeolite | 75 | None | IWI | 550 | 6 | 500 | 1 | 1 | 20 | 225 | 1 | 2 | 24 | 0 | 20 | 0 | 0 | 4 | 2.523
2445 | Quindimil A, De-La-Torre U, Pereda-Ayo B, González-Marcos JA, González-Velasco JR. Ni catalysts with La as promoter supported over Y- and BETA- zeolites for CO2 methanation. Appl Catal B Environ 2018;238:393–403. https://doi.org/10.1016/j.apcatb.2018.07.034. | 329 | Train | Ni-La2O3/Na-Beta | Ni | 10 | La2O3 | 15 | Na-Zeolite | 75 | None | IWI | 550 | 6 | 500 | 1 | 1 | 20 | 250 | 1 | 2 | 24 | 0 | 20 | 0 | 0 | 4 | 8.028
2446 | Quindimil A, De-La-Torre U, Pereda-Ayo B, González-Marcos JA, González-Velasco JR. Ni catalysts with La as promoter supported over Y- and BETA- zeolites for CO2 methanation. Appl Catal B Environ 2018;238:393–403. https://doi.org/10.1016/j.apcatb.2018.07.034. | 329 | Train | Ni-La2O3/Na-Beta | Ni | 10 | La2O3 | 15 | Na-Zeolite | 75 | None | IWI | 550 | 6 | 500 | 1 | 1 | 20 | 275 | 1 | 2 | 24 | 0 | 20 | 0 | 0 | 4 | 16.743
2447 | Quindimil A, De-La-Torre U, Pereda-Ayo B, González-Marcos JA, González-Velasco JR. Ni catalysts with La as promoter supported over Y- and BETA- zeolites for CO2 methanation. Appl Catal B Environ 2018;238:393–403. https://doi.org/10.1016/j.apcatb.2018.07.034. | 329 | Train | Ni-La2O3/Na-Beta | Ni | 10 | La2O3 | 15 | Na-Zeolite | 75 | None | IWI | 550 | 6 | 500 | 1 | 1 | 20 | 300 | 1 | 2 | 24 | 0 | 20 | 0 | 0 | 4 | 30.046
2448 | Quindimil A, De-La-Torre U, Pereda-Ayo B, González-Marcos JA, González-Velasco JR. Ni catalysts with La as promoter supported over Y- and BETA- zeolites for CO2 methanation. Appl Catal B Environ 2018;238:393–403. https://doi.org/10.1016/j.apcatb.2018.07.034. | 329 | Train | Ni-La2O3/Na-Beta | Ni | 10 | La2O3 | 15 | Na-Zeolite | 75 | None | IWI | 550 | 6 | 500 | 1 | 1 | 20 | 325 | 1 | 2 | 24 | 0 | 20 | 0 | 0 | 4 | 48.165
2449 | Quindimil A, De-La-Torre U, Pereda-Ayo B, González-Marcos JA, González-Velasco JR. Ni catalysts with La as promoter supported over Y- and BETA- zeolites for CO2 methanation. Appl Catal B Environ 2018;238:393–403. https://doi.org/10.1016/j.apcatb.2018.07.034. | 329 | Train | Ni-La2O3/Na-Beta | Ni | 10 | La2O3 | 15 | Na-Zeolite | 75 | None | IWI | 550 | 6 | 500 | 1 | 1 | 20 | 350 | 1 | 2 | 24 | 0 | 20 | 0 | 0 | 4 | 61.697
2450 | Quindimil A, De-La-Torre U, Pereda-Ayo B, González-Marcos JA, González-Velasco JR. Ni catalysts with La as promoter supported over Y- and BETA- zeolites for CO2 methanation. Appl Catal B Environ 2018;238:393–403. https://doi.org/10.1016/j.apcatb.2018.07.034. | 329 | Train | Ni-La2O3/Na-Beta | Ni | 10 | La2O3 | 15 | Na-Zeolite | 75 | None | IWI | 550 | 6 | 500 | 1 | 1 | 20 | 375 | 1 | 2 | 24 | 0 | 20 | 0 | 0 | 4 | 68.807
2451 | Quindimil A, De-La-Torre U, Pereda-Ayo B, González-Marcos JA, González-Velasco JR. Ni catalysts with La as promoter supported over Y- and BETA- zeolites for CO2 methanation. Appl Catal B Environ 2018;238:393–403. https://doi.org/10.1016/j.apcatb.2018.07.034. | 329 | Train | Ni-La2O3/Na-Beta | Ni | 10 | La2O3 | 15 | Na-Zeolite | 75 | None | IWI | 550 | 6 | 500 | 1 | 1 | 20 | 400 | 1 | 2 | 24 | 0 | 20 | 0 | 0 | 4 | 72.936
2452 | Quindimil A, De-La-Torre U, Pereda-Ayo B, González-Marcos JA, González-Velasco JR. Ni catalysts with La as promoter supported over Y- and BETA- zeolites for CO2 methanation. Appl Catal B Environ 2018;238:393–403. https://doi.org/10.1016/j.apcatb.2018.07.034. | 329 | Train | Ni-La2O3/Na-Beta | Ni | 10 | La2O3 | 15 | Na-Zeolite | 75 | None | IWI | 550 | 6 | 500 | 1 | 1 | 20 | 425 | 1 | 2 | 24 | 0 | 20 | 0 | 0 | 4 | 75.229
2453 | Quindimil A, De-La-Torre U, Pereda-Ayo B, González-Marcos JA, González-Velasco JR. Ni catalysts with La as promoter supported over Y- and BETA- zeolites for CO2 methanation. Appl Catal B Environ 2018;238:393–403. https://doi.org/10.1016/j.apcatb.2018.07.034. | 329 | Train | Ni-La2O3/Na-Beta | Ni | 10 | La2O3 | 15 | Na-Zeolite | 75 | None | IWI | 550 | 6 | 500 | 1 | 1 | 20 | 450 | 1 | 2 | 24 | 0 | 20 | 0 | 0 | 4 | 75.688
2454 | Quindimil A, De-La-Torre U, Pereda-Ayo B, González-Marcos JA, González-Velasco JR. Ni catalysts with La as promoter supported over Y- and BETA- zeolites for CO2 methanation. Appl Catal B Environ 2018;238:393–403. https://doi.org/10.1016/j.apcatb.2018.07.034. | 329 | Train | Ni-La2O3/Na-Beta | Ni | 10 | La2O3 | 15 | Na-Zeolite | 75 | None | IWI | 550 | 6 | 500 | 1 | 1 | 20 | 475 | 1 | 2 | 24 | 0 | 20 | 0 | 0 | 4 | 75
2455 | Quindimil A, De-La-Torre U, Pereda-Ayo B, González-Marcos JA, González-Velasco JR. Ni catalysts with La as promoter supported over Y- and BETA- zeolites for CO2 methanation. Appl Catal B Environ 2018;238:393–403. https://doi.org/10.1016/j.apcatb.2018.07.034. | 329 | Train | Ni-La2O3/Na-Beta | Ni | 10 | La2O3 | 15 | Na-Zeolite | 75 | None | IWI | 550 | 6 | 500 | 1 | 1 | 20 | 500 | 1 | 2 | 24 | 0 | 20 | 0 | 0 | 4 | 73.165
2456 | Zhang L, Bian L, Zhu Z, Li Z. La-promoted Ni/Mg-Al catalysts with highly enhanced low-temperature CO2 methanation performance. Int J Hydrogen Energy 2018;43:2197–206. https://doi.org/10.1016/j.ijhydene.2017.12.082. | 330 | Train | Ni/MgO-Al2O3 | Ni | 15 | None | 0 | MgO | 55 | Al2O3 | UH | 600 | 6 | 700 | 1 | 2 | 50 | 200 | 1 | 1.33 | 150 | 0 | 10 | 0 | 0 | 4 | 10.336
2457 | Zhang L, Bian L, Zhu Z, Li Z. La-promoted Ni/Mg-Al catalysts with highly enhanced low-temperature CO2 methanation performance. Int J Hydrogen Energy 2018;43:2197–206. https://doi.org/10.1016/j.ijhydene.2017.12.082. | 330 | Train | Ni/MgO-Al2O3 | Ni | 15 | None | 0 | MgO | 55 | Al2O3 | UH | 600 | 6 | 700 | 1 | 2 | 50 | 250 | 1 | 1.33 | 150 | 0 | 10 | 0 | 0 | 4 | 35.659
2458 | Zhang L, Bian L, Zhu Z, Li Z. La-promoted Ni/Mg-Al catalysts with highly enhanced low-temperature CO2 methanation performance. Int J Hydrogen Energy 2018;43:2197–206. https://doi.org/10.1016/j.ijhydene.2017.12.082. | 330 | Train | Ni/MgO-Al2O3 | Ni | 15 | None | 0 | MgO | 55 | Al2O3 | UH | 600 | 6 | 700 | 1 | 2 | 50 | 300 | 1 | 1.33 | 150 | 0 | 10 | 0 | 0 | 4 | 71.576
2459 | Zhang L, Bian L, Zhu Z, Li Z. La-promoted Ni/Mg-Al catalysts with highly enhanced low-temperature CO2 methanation performance. Int J Hydrogen Energy 2018;43:2197–206. https://doi.org/10.1016/j.ijhydene.2017.12.082. | 330 | Train | Ni/MgO-Al2O3 | Ni | 15 | None | 0 | MgO | 55 | Al2O3 | UH | 600 | 6 | 700 | 1 | 2 | 50 | 350 | 1 | 1.33 | 150 | 0 | 10 | 0 | 0 | 4 | 85.271
2460 | Zhang L, Bian L, Zhu Z, Li Z. La-promoted Ni/Mg-Al catalysts with highly enhanced low-temperature CO2 methanation performance. Int J Hydrogen Energy 2018;43:2197–206. https://doi.org/10.1016/j.ijhydene.2017.12.082. | 330 | Train | Ni/MgO-Al2O3 | Ni | 15 | None | 0 | MgO | 55 | Al2O3 | UH | 600 | 6 | 700 | 1 | 2 | 50 | 400 | 1 | 1.33 | 150 | 0 | 10 | 0 | 0 | 4 | 86.305
2461 | Zhang L, Bian L, Zhu Z, Li Z. La-promoted Ni/Mg-Al catalysts with highly enhanced low-temperature CO2 methanation performance. Int J Hydrogen Energy 2018;43:2197–206. https://doi.org/10.1016/j.ijhydene.2017.12.082. | 330 | Train | Ni/MgO-Al2O3 | Ni | 15 | None | 0 | MgO | 55 | Al2O3 | UH | 600 | 6 | 700 | 1 | 2 | 50 | 450 | 1 | 1.33 | 150 | 0 | 10 | 0 | 0 | 4 | 79.587
2462 | Zhang L, Bian L, Zhu Z, Li Z. La-promoted Ni/Mg-Al catalysts with highly enhanced low-temperature CO2 methanation performance. Int J Hydrogen Energy 2018;43:2197–206. https://doi.org/10.1016/j.ijhydene.2017.12.082. | 331 | Train | La/Ni/MgO-Al2O3 | Ni | 15 | La | 2 | MgO | 55 | Al2O3 | UH | 600 | 6 | 700 | 1 | 2 | 50 | 200 | 1 | 1.33 | 150 | 0 | 10 | 0 | 0 | 4 | 14.987
2463 | Zhang L, Bian L, Zhu Z, Li Z. La-promoted Ni/Mg-Al catalysts with highly enhanced low-temperature CO2 methanation performance. Int J Hydrogen Energy 2018;43:2197–206. https://doi.org/10.1016/j.ijhydene.2017.12.082. | 331 | Train | La/Ni/MgO-Al2O3 | Ni | 15 | La | 2 | MgO | 55 | Al2O3 | UH | 600 | 6 | 700 | 1 | 2 | 50 | 250 | 1 | 1.33 | 150 | 0 | 10 | 0 | 0 | 4 | 49.612
2464 | Zhang L, Bian L, Zhu Z, Li Z. La-promoted Ni/Mg-Al catalysts with highly enhanced low-temperature CO2 methanation performance. Int J Hydrogen Energy 2018;43:2197–206. https://doi.org/10.1016/j.ijhydene.2017.12.082. | 331 | Train | La/Ni/MgO-Al2O3 | Ni | 15 | La | 2 | MgO | 55 | Al2O3 | UH | 600 | 6 | 700 | 1 | 2 | 50 | 300 | 1 | 1.33 | 150 | 0 | 10 | 0 | 0 | 4 | 80.103
2465 | Zhang L, Bian L, Zhu Z, Li Z. La-promoted Ni/Mg-Al catalysts with highly enhanced low-temperature CO2 methanation performance. Int J Hydrogen Energy 2018;43:2197–206. https://doi.org/10.1016/j.ijhydene.2017.12.082. | 331 | Train | La/Ni/MgO-Al2O3 | Ni | 15 | La | 2 | MgO | 55 | Al2O3 | UH | 600 | 6 | 700 | 1 | 2 | 50 | 350 | 1 | 1.33 | 150 | 0 | 10 | 0 | 0 | 4 | 85.271
2466 | Zhang L, Bian L, Zhu Z, Li Z. La-promoted Ni/Mg-Al catalysts with highly enhanced low-temperature CO2 methanation performance. Int J Hydrogen Energy 2018;43:2197–206. https://doi.org/10.1016/j.ijhydene.2017.12.082. | 331 | Train | La/Ni/MgO-Al2O3 | Ni | 15 | La | 2 | MgO | 55 | Al2O3 | UH | 600 | 6 | 700 | 1 | 2 | 50 | 400 | 1 | 1.33 | 150 | 0 | 10 | 0 | 0 | 4 | 85.013
2467 | Zhang L, Bian L, Zhu Z, Li Z. La-promoted Ni/Mg-Al catalysts with highly enhanced low-temperature CO2 methanation performance. Int J Hydrogen Energy 2018;43:2197–206. https://doi.org/10.1016/j.ijhydene.2017.12.082. | 331 | Train | La/Ni/MgO-Al2O3 | Ni | 15 | La | 2 | MgO | 55 | Al2O3 | UH | 600 | 6 | 700 | 1 | 2 | 50 | 450 | 1 | 1.33 | 150 | 0 | 10 | 0 | 0 | 4 | 78.295
2468 | Zhang L, Bian L, Zhu Z, Li Z. La-promoted Ni/Mg-Al catalysts with highly enhanced low-temperature CO2 methanation performance. Int J Hydrogen Energy 2018;43:2197–206. https://doi.org/10.1016/j.ijhydene.2017.12.082. | 332 | Test | La/Ni/MgO-Al2O3 | Ni | 15 | La | 5 | MgO | 55 | Al2O3 | UH | 600 | 6 | 700 | 1 | 2 | 50 | 200 | 1 | 1.33 | 150 | 0 | 10 | 0 | 0 | 4 | 22.222
2469 | Zhang L, Bian L, Zhu Z, Li Z. La-promoted Ni/Mg-Al catalysts with highly enhanced low-temperature CO2 methanation performance. Int J Hydrogen Energy 2018;43:2197–206. https://doi.org/10.1016/j.ijhydene.2017.12.082. | 332 | Test | La/Ni/MgO-Al2O3 | Ni | 15 | La | 5 | MgO | 55 | Al2O3 | UH | 600 | 6 | 700 | 1 | 2 | 50 | 250 | 1 | 1.33 | 150 | 0 | 10 | 0 | 0 | 4 | 61.499
2470 | Zhang L, Bian L, Zhu Z, Li Z. La-promoted Ni/Mg-Al catalysts with highly enhanced low-temperature CO2 methanation performance. Int J Hydrogen Energy 2018;43:2197–206. https://doi.org/10.1016/j.ijhydene.2017.12.082. | 332 | Test | La/Ni/MgO-Al2O3 | Ni | 15 | La | 5 | MgO | 55 | Al2O3 | UH | 600 | 6 | 700 | 1 | 2 | 50 | 300 | 1 | 1.33 | 150 | 0 | 10 | 0 | 0 | 4 | 82.429
2471 | Zhang L, Bian L, Zhu Z, Li Z. La-promoted Ni/Mg-Al catalysts with highly enhanced low-temperature CO2 methanation performance. Int J Hydrogen Energy 2018;43:2197–206. https://doi.org/10.1016/j.ijhydene.2017.12.082. | 332 | Test | La/Ni/MgO-Al2O3 | Ni | 15 | La | 5 | MgO | 55 | Al2O3 | UH | 600 | 6 | 700 | 1 | 2 | 50 | 350 | 1 | 1.33 | 150 | 0 | 10 | 0 | 0 | 4 | 87.855
2472 | Zhang L, Bian L, Zhu Z, Li Z. La-promoted Ni/Mg-Al catalysts with highly enhanced low-temperature CO2 methanation performance. Int J Hydrogen Energy 2018;43:2197–206. https://doi.org/10.1016/j.ijhydene.2017.12.082. | 332 | Test | La/Ni/MgO-Al2O3 | Ni | 15 | La | 5 | MgO | 55 | Al2O3 | UH | 600 | 6 | 700 | 1 | 2 | 50 | 400 | 1 | 1.33 | 150 | 0 | 10 | 0 | 0 | 4 | 85.788
2473 | Zhang L, Bian L, Zhu Z, Li Z. La-promoted Ni/Mg-Al catalysts with highly enhanced low-temperature CO2 methanation performance. Int J Hydrogen Energy 2018;43:2197–206. https://doi.org/10.1016/j.ijhydene.2017.12.082. | 332 | Test | La/Ni/MgO-Al2O3 | Ni | 15 | La | 5 | MgO | 55 | Al2O3 | UH | 600 | 6 | 700 | 1 | 2 | 50 | 450 | 1 | 1.33 | 150 | 0 | 10 | 0 | 0 | 4 | 78.811
2474 | Zhang L, Bian L, Zhu Z, Li Z. La-promoted Ni/Mg-Al catalysts with highly enhanced low-temperature CO2 methanation performance. Int J Hydrogen Energy 2018;43:2197–206. https://doi.org/10.1016/j.ijhydene.2017.12.082. | 333 | Train | La/Ni/MgO-Al2O3 | Ni | 15 | La | 8 | MgO | 55 | Al2O3 | UH | 600 | 6 | 700 | 1 | 2 | 50 | 200 | 1 | 1.33 | 150 | 0 | 10 | 0 | 0 | 4 | 20.155
2475 | Zhang L, Bian L, Zhu Z, Li Z. La-promoted Ni/Mg-Al catalysts with highly enhanced low-temperature CO2 methanation performance. Int J Hydrogen Energy 2018;43:2197–206. https://doi.org/10.1016/j.ijhydene.2017.12.082. | 333 | Train | La/Ni/MgO-Al2O3 | Ni | 15 | La | 8 | MgO | 55 | Al2O3 | UH | 600 | 6 | 700 | 1 | 2 | 50 | 250 | 1 | 1.33 | 150 | 0 | 10 | 0 | 0 | 4 | 58.915
2476 | Zhang L, Bian L, Zhu Z, Li Z. La-promoted Ni/Mg-Al catalysts with highly enhanced low-temperature CO2 methanation performance. Int J Hydrogen Energy 2018;43:2197–206. https://doi.org/10.1016/j.ijhydene.2017.12.082. | 333 | Train | La/Ni/MgO-Al2O3 | Ni | 15 | La | 8 | MgO | 55 | Al2O3 | UH | 600 | 6 | 700 | 1 | 2 | 50 | 300 | 1 | 1.33 | 150 | 0 | 10 | 0 | 0 | 4 | 82.687
2477 | Zhang L, Bian L, Zhu Z, Li Z. La-promoted Ni/Mg-Al catalysts with highly enhanced low-temperature CO2 methanation performance. Int J Hydrogen Energy 2018;43:2197–206. https://doi.org/10.1016/j.ijhydene.2017.12.082. | 333 | Train | La/Ni/MgO-Al2O3 | Ni | 15 | La | 8 | MgO | 55 | Al2O3 | UH | 600 | 6 | 700 | 1 | 2 | 50 | 350 | 1 | 1.33 | 150 | 0 | 10 | 0 | 0 | 4 | 88.114
2478 | Zhang L, Bian L, Zhu Z, Li Z. La-promoted Ni/Mg-Al catalysts with highly enhanced low-temperature CO2 methanation performance. Int J Hydrogen Energy 2018;43:2197–206. https://doi.org/10.1016/j.ijhydene.2017.12.082. | 333 | Train | La/Ni/MgO-Al2O3 | Ni | 15 | La | 8 | MgO | 55 | Al2O3 | UH | 600 | 6 | 700 | 1 | 2 | 50 | 400 | 1 | 1.33 | 150 | 0 | 10 | 0 | 0 | 4 | 86.822
2479 | Zhang L, Bian L, Zhu Z, Li Z. La-promoted Ni/Mg-Al catalysts with highly enhanced low-temperature CO2 methanation performance. Int J Hydrogen Energy 2018;43:2197–206. https://doi.org/10.1016/j.ijhydene.2017.12.082. | 333 | Train | La/Ni/MgO-Al2O3 | Ni | 15 | La | 8 | MgO | 55 | Al2O3 | UH | 600 | 6 | 700 | 1 | 2 | 50 | 450 | 1 | 1.33 | 150 | 0 | 10 | 0 | 0 | 4 | 79.587
2480 | Zhang L, Bian L, Zhu Z, Li Z. La-promoted Ni/Mg-Al catalysts with highly enhanced low-temperature CO2 methanation performance. Int J Hydrogen Energy 2018;43:2197–206. https://doi.org/10.1016/j.ijhydene.2017.12.082. | 334 | Train | La/Ni/MgO-Al2O3 | Ni | 15 | La | 5 | MgO | 55 | Al2O3 | CP | 600 | 6 | 700 | 1 | 2 | 50 | 200 | 1 | 1.33 | 150 | 0 | 10 | 0 | 0 | 4 | 16.364
2481 | Zhang L, Bian L, Zhu Z, Li Z. La-promoted Ni/Mg-Al catalysts with highly enhanced low-temperature CO2 methanation performance. Int J Hydrogen Energy 2018;43:2197–206. https://doi.org/10.1016/j.ijhydene.2017.12.082. | 334 | Train | La/Ni/MgO-Al2O3 | Ni | 15 | La | 5 | MgO | 55 | Al2O3 | CP | 600 | 6 | 700 | 1 | 2 | 50 | 250 | 1 | 1.33 | 150 | 0 | 10 | 0 | 0 | 4 | 50.909
2482 | Zhang L, Bian L, Zhu Z, Li Z. La-promoted Ni/Mg-Al catalysts with highly enhanced low-temperature CO2 methanation performance. Int J Hydrogen Energy 2018;43:2197–206. https://doi.org/10.1016/j.ijhydene.2017.12.082. | 334 | Train | La/Ni/MgO-Al2O3 | Ni | 15 | La | 5 | MgO | 55 | Al2O3 | CP | 600 | 6 | 700 | 1 | 2 | 50 | 300 | 1 | 1.33 | 150 | 0 | 10 | 0 | 0 | 4 | 76.061
2483 | Zhang L, Bian L, Zhu Z, Li Z. La-promoted Ni/Mg-Al catalysts with highly enhanced low-temperature CO2 methanation performance. Int J Hydrogen Energy 2018;43:2197–206. https://doi.org/10.1016/j.ijhydene.2017.12.082. | 334 | Train | La/Ni/MgO-Al2O3 | Ni | 15 | La | 5 | MgO | 55 | Al2O3 | CP | 600 | 6 | 700 | 1 | 2 | 50 | 350 | 1 | 1.33 | 150 | 0 | 10 | 0 | 0 | 4 | 86.061
2484 | Zhang L, Bian L, Zhu Z, Li Z. La-promoted Ni/Mg-Al catalysts with highly enhanced low-temperature CO2 methanation performance. Int J Hydrogen Energy 2018;43:2197–206. https://doi.org/10.1016/j.ijhydene.2017.12.082. | 334 | Train | La/Ni/MgO-Al2O3 | Ni | 15 | La | 5 | MgO | 55 | Al2O3 | CP | 600 | 6 | 700 | 1 | 2 | 50 | 400 | 1 | 1.33 | 150 | 0 | 10 | 0 | 0 | 4 | 86.97
2485 | Zhang L, Bian L, Zhu Z, Li Z. La-promoted Ni/Mg-Al catalysts with highly enhanced low-temperature CO2 methanation performance. Int J Hydrogen Energy 2018;43:2197–206. https://doi.org/10.1016/j.ijhydene.2017.12.082. | 334 | Train | La/Ni/MgO-Al2O3 | Ni | 15 | La | 5 | MgO | 55 | Al2O3 | CP | 600 | 6 | 700 | 1 | 2 | 50 | 450 | 1 | 1.33 | 150 | 0 | 10 | 0 | 0 | 4 | 79.697
2486 | Guo X, He H, Traitangwong A, Gong M, Meeyoo V, Li P, et al. Ceria imparts superior low temperature activity to nickel catalysts for CO2 methanation. Catal Sci Technol 2019;9:5636–50. https://doi.org/10.1039/c9cy01186b. | 335 | Train | NiAl | Ni |  | Al2O3 |  | None | 0 | None | H | 550 | 4 | 500 | 1 | 4 | 100 | 150 | 1 | 12.5 | 120 | 0 | 0 | 0 | 0 | 4 | 4.871
2487 | Guo X, He H, Traitangwong A, Gong M, Meeyoo V, Li P, et al. Ceria imparts superior low temperature activity to nickel catalysts for CO2 methanation. Catal Sci Technol 2019;9:5636–50. https://doi.org/10.1039/c9cy01186b. | 335 | Train | NiAl | Ni |  | Al2O3 |  | None | 0 | None | H | 550 | 4 | 500 | 1 | 4 | 100 | 180 | 1 | 12.5 | 120 | 0 | 0 | 0 | 0 | 4 | 17.765
2488 | Guo X, He H, Traitangwong A, Gong M, Meeyoo V, Li P, et al. Ceria imparts superior low temperature activity to nickel catalysts for CO2 methanation. Catal Sci Technol 2019;9:5636–50. https://doi.org/10.1039/c9cy01186b. | 335 | Train | NiAl | Ni |  | Al2O3 |  | None | 0 | None | H | 550 | 4 | 500 | 1 | 4 | 100 | 200 | 1 | 12.5 | 120 | 0 | 0 | 0 | 0 | 4 | 38.682
2489 | Guo X, He H, Traitangwong A, Gong M, Meeyoo V, Li P, et al. Ceria imparts superior low temperature activity to nickel catalysts for CO2 methanation. Catal Sci Technol 2019;9:5636–50. https://doi.org/10.1039/c9cy01186b. | 335 | Train | NiAl | Ni |  | Al2O3 |  | None | 0 | None | H | 550 | 4 | 500 | 1 | 4 | 100 | 220 | 1 | 12.5 | 120 | 0 | 0 | 0 | 0 | 4 | 67.049
2490 | Guo X, He H, Traitangwong A, Gong M, Meeyoo V, Li P, et al. Ceria imparts superior low temperature activity to nickel catalysts for CO2 methanation. Catal Sci Technol 2019;9:5636–50. https://doi.org/10.1039/c9cy01186b. | 335 | Train | NiAl | Ni |  | Al2O3 |  | None | 0 | None | H | 550 | 4 | 500 | 1 | 4 | 100 | 250 | 1 | 12.5 | 120 | 0 | 0 | 0 | 0 | 4 | 85.673
2491 | Guo X, He H, Traitangwong A, Gong M, Meeyoo V, Li P, et al. Ceria imparts superior low temperature activity to nickel catalysts for CO2 methanation. Catal Sci Technol 2019;9:5636–50. https://doi.org/10.1039/c9cy01186b. | 335 | Train | NiAl | Ni |  | Al2O3 |  | None | 0 | None | H | 550 | 4 | 500 | 1 | 4 | 100 | 300 | 1 | 12.5 | 120 | 0 | 0 | 0 | 0 | 4 | 88.825
2492 | Guo X, He H, Traitangwong A, Gong M, Meeyoo V, Li P, et al. Ceria imparts superior low temperature activity to nickel catalysts for CO2 methanation. Catal Sci Technol 2019;9:5636–50. https://doi.org/10.1039/c9cy01186b. | 335 | Train | NiAl | Ni |  | Al2O3 |  | None | 0 | None | H | 550 | 4 | 500 | 1 | 4 | 100 | 350 | 1 | 12.5 | 120 | 0 | 0 | 0 | 0 | 4 | 84.241
2493 | Guo X, He H, Traitangwong A, Gong M, Meeyoo V, Li P, et al. Ceria imparts superior low temperature activity to nickel catalysts for CO2 methanation. Catal Sci Technol 2019;9:5636–50. https://doi.org/10.1039/c9cy01186b. | 335 | Train | NiAl | Ni |  | Al2O3 |  | None | 0 | None | H | 550 | 4 | 500 | 1 | 4 | 100 | 400 | 1 | 12.5 | 120 | 0 | 0 | 0 | 0 | 4 | 78.223
2494 | Guo X, He H, Traitangwong A, Gong M, Meeyoo V, Li P, et al. Ceria imparts superior low temperature activity to nickel catalysts for CO2 methanation. Catal Sci Technol 2019;9:5636–50. https://doi.org/10.1039/c9cy01186b. | 335 | Train | NiAl | Ni |  | Al2O3 |  | None | 0 | None | H | 550 | 4 | 500 | 1 | 4 | 100 | 450 | 1 | 12.5 | 120 | 0 | 0 | 0 | 0 | 4 | 71.347
2495 | Guo X, He H, Traitangwong A, Gong M, Meeyoo V, Li P, et al. Ceria imparts superior low temperature activity to nickel catalysts for CO2 methanation. Catal Sci Technol 2019;9:5636–50. https://doi.org/10.1039/c9cy01186b. | 336 | Train | NiAl/CeO2-2 | Ni |  | Al2O3 |  | CeO2 | 2 | None | H | 550 | 4 | 500 | 1 | 4 | 100 | 150 | 1 | 12.5 | 120 | 0 | 0 | 0 | 0 | 4 | 4.298
2496 | Guo X, He H, Traitangwong A, Gong M, Meeyoo V, Li P, et al. Ceria imparts superior low temperature activity to nickel catalysts for CO2 methanation. Catal Sci Technol 2019;9:5636–50. https://doi.org/10.1039/c9cy01186b. | 336 | Train | NiAl/CeO2-2 | Ni |  | Al2O3 |  | CeO2 | 2 | None | H | 550 | 4 | 500 | 1 | 4 | 100 | 180 | 1 | 12.5 | 120 | 0 | 0 | 0 | 0 | 4 | 21.777
2497 | Guo X, He H, Traitangwong A, Gong M, Meeyoo V, Li P, et al. Ceria imparts superior low temperature activity to nickel catalysts for CO2 methanation. Catal Sci Technol 2019;9:5636–50. https://doi.org/10.1039/c9cy01186b. | 336 | Train | NiAl/CeO2-2 | Ni |  | Al2O3 |  | CeO2 | 2 | None | H | 550 | 4 | 500 | 1 | 4 | 100 | 200 | 1 | 12.5 | 120 | 0 | 0 | 0 | 0 | 4 | 49.57
2498 | Guo X, He H, Traitangwong A, Gong M, Meeyoo V, Li P, et al. Ceria imparts superior low temperature activity to nickel catalysts for CO2 methanation. Catal Sci Technol 2019;9:5636–50. https://doi.org/10.1039/c9cy01186b. | 336 | Train | NiAl/CeO2-2 | Ni |  | Al2O3 |  | CeO2 | 2 | None | H | 550 | 4 | 500 | 1 | 4 | 100 | 220 | 1 | 12.5 | 120 | 0 | 0 | 0 | 0 | 4 | 75.358
2499 | Guo X, He H, Traitangwong A, Gong M, Meeyoo V, Li P, et al. Ceria imparts superior low temperature activity to nickel catalysts for CO2 methanation. Catal Sci Technol 2019;9:5636–50. https://doi.org/10.1039/c9cy01186b. | 336 | Train | NiAl/CeO2-2 | Ni |  | Al2O3 |  | CeO2 | 2 | None | H | 550 | 4 | 500 | 1 | 4 | 100 | 250 | 1 | 12.5 | 120 | 0 | 0 | 0 | 0 | 4 | 88.825
2500 | Guo X, He H, Traitangwong A, Gong M, Meeyoo V, Li P, et al. Ceria imparts superior low temperature activity to nickel catalysts for CO2 methanation. Catal Sci Technol 2019;9:5636–50. https://doi.org/10.1039/c9cy01186b. | 336 | Train | NiAl/CeO2-2 | Ni |  | Al2O3 |  | CeO2 | 2 | None | H | 550 | 4 | 500 | 1 | 4 | 100 | 300 | 1 | 12.5 | 120 | 0 | 0 | 0 | 0 | 4 | 89.398
2501 | Guo X, He H, Traitangwong A, Gong M, Meeyoo V, Li P, et al. Ceria imparts superior low temperature activity to nickel catalysts for CO2 methanation. Catal Sci Technol 2019;9:5636–50. https://doi.org/10.1039/c9cy01186b. | 336 | Train | NiAl/CeO2-2 | Ni |  | Al2O3 |  | CeO2 | 2 | None | H | 550 | 4 | 500 | 1 | 4 | 100 | 350 | 1 | 12.5 | 120 | 0 | 0 | 0 | 0 | 4 | 84.241
2502 | Guo X, He H, Traitangwong A, Gong M, Meeyoo V, Li P, et al. Ceria imparts superior low temperature activity to nickel catalysts for CO2 methanation. Catal Sci Technol 2019;9:5636–50. https://doi.org/10.1039/c9cy01186b. | 336 | Train | NiAl/CeO2-2 | Ni |  | Al2O3 |  | CeO2 | 2 | None | H | 550 | 4 | 500 | 1 | 4 | 100 | 400 | 1 | 12.5 | 120 | 0 | 0 | 0 | 0 | 4 | 79.37
2503 | Guo X, He H, Traitangwong A, Gong M, Meeyoo V, Li P, et al. Ceria imparts superior low temperature activity to nickel catalysts for CO2 methanation. Catal Sci Technol 2019;9:5636–50. https://doi.org/10.1039/c9cy01186b. | 336 | Train | NiAl/CeO2-2 | Ni |  | Al2O3 |  | CeO2 | 2 | None | H | 550 | 4 | 500 | 1 | 4 | 100 | 450 | 1 | 12.5 | 120 | 0 | 0 | 0 | 0 | 4 | 71.06
2504 | Guo X, He H, Traitangwong A, Gong M, Meeyoo V, Li P, et al. Ceria imparts superior low temperature activity to nickel catalysts for CO2 methanation. Catal Sci Technol 2019;9:5636–50. https://doi.org/10.1039/c9cy01186b. | 337 | Train | NiAl/CeO2-5 | Ni |  | Al2O3 |  | CeO2 | 5 | None | H | 550 | 4 | 500 | 1 | 4 | 100 | 150 | 1 | 12.5 | 120 | 0 | 0 | 0 | 0 | 4 | 7.45
2505 | Guo X, He H, Traitangwong A, Gong M, Meeyoo V, Li P, et al. Ceria imparts superior low temperature activity to nickel catalysts for CO2 methanation. Catal Sci Technol 2019;9:5636–50. https://doi.org/10.1039/c9cy01186b. | 337 | Train | NiAl/CeO2-5 | Ni |  | Al2O3 |  | CeO2 | 5 | None | H | 550 | 4 | 500 | 1 | 4 | 100 | 180 | 1 | 12.5 | 120 | 0 | 0 | 0 | 0 | 4 | 23.782
2506 | Guo X, He H, Traitangwong A, Gong M, Meeyoo V, Li P, et al. Ceria imparts superior low temperature activity to nickel catalysts for CO2 methanation. Catal Sci Technol 2019;9:5636–50. https://doi.org/10.1039/c9cy01186b. | 337 | Train | NiAl/CeO2-5 | Ni |  | Al2O3 |  | CeO2 | 5 | None | H | 550 | 4 | 500 | 1 | 4 | 100 | 200 | 1 | 12.5 | 120 | 0 | 0 | 0 | 0 | 4 | 51.862
2507 | Guo X, He H, Traitangwong A, Gong M, Meeyoo V, Li P, et al. Ceria imparts superior low temperature activity to nickel catalysts for CO2 methanation. Catal Sci Technol 2019;9:5636–50. https://doi.org/10.1039/c9cy01186b. | 337 | Train | NiAl/CeO2-5 | Ni |  | Al2O3 |  | CeO2 | 5 | None | H | 550 | 4 | 500 | 1 | 4 | 100 | 220 | 1 | 12.5 | 120 | 0 | 0 | 0 | 0 | 4 | 78.223
2508 | Guo X, He H, Traitangwong A, Gong M, Meeyoo V, Li P, et al. Ceria imparts superior low temperature activity to nickel catalysts for CO2 methanation. Catal Sci Technol 2019;9:5636–50. https://doi.org/10.1039/c9cy01186b. | 337 | Train | NiAl/CeO2-5 | Ni |  | Al2O3 |  | CeO2 | 5 | None | H | 550 | 4 | 500 | 1 | 4 | 100 | 250 | 1 | 12.5 | 120 | 0 | 0 | 0 | 0 | 4 | 89.971
2509 | Guo X, He H, Traitangwong A, Gong M, Meeyoo V, Li P, et al. Ceria imparts superior low temperature activity to nickel catalysts for CO2 methanation. Catal Sci Technol 2019;9:5636–50. https://doi.org/10.1039/c9cy01186b. | 337 | Train | NiAl/CeO2-5 | Ni |  | Al2O3 |  | CeO2 | 5 | None | H | 550 | 4 | 500 | 1 | 4 | 100 | 300 | 1 | 12.5 | 120 | 0 | 0 | 0 | 0 | 4 | 89.971
2510 | Guo X, He H, Traitangwong A, Gong M, Meeyoo V, Li P, et al. Ceria imparts superior low temperature activity to nickel catalysts for CO2 methanation. Catal Sci Technol 2019;9:5636–50. https://doi.org/10.1039/c9cy01186b. | 337 | Train | NiAl/CeO2-5 | Ni |  | Al2O3 |  | CeO2 | 5 | None | H | 550 | 4 | 500 | 1 | 4 | 100 | 350 | 1 | 12.5 | 120 | 0 | 0 | 0 | 0 | 4 | 84.814
2511 | Guo X, He H, Traitangwong A, Gong M, Meeyoo V, Li P, et al. Ceria imparts superior low temperature activity to nickel catalysts for CO2 methanation. Catal Sci Technol 2019;9:5636–50. https://doi.org/10.1039/c9cy01186b. | 337 | Train | NiAl/CeO2-5 | Ni |  | Al2O3 |  | CeO2 | 5 | None | H | 550 | 4 | 500 | 1 | 4 | 100 | 400 | 1 | 12.5 | 120 | 0 | 0 | 0 | 0 | 4 | 79.943
2512 | Guo X, He H, Traitangwong A, Gong M, Meeyoo V, Li P, et al. Ceria imparts superior low temperature activity to nickel catalysts for CO2 methanation. Catal Sci Technol 2019;9:5636–50. https://doi.org/10.1039/c9cy01186b. | 337 | Train | NiAl/CeO2-5 | Ni |  | Al2O3 |  | CeO2 | 5 | None | H | 550 | 4 | 500 | 1 | 4 | 100 | 450 | 1 | 12.5 | 120 | 0 | 0 | 0 | 0 | 4 | 71.347
2513 | Guo X, He H, Traitangwong A, Gong M, Meeyoo V, Li P, et al. Ceria imparts superior low temperature activity to nickel catalysts for CO2 methanation. Catal Sci Technol 2019;9:5636–50. https://doi.org/10.1039/c9cy01186b. | 338 | Test | NiAl/CeO2-10 | Ni |  | Al2O3 |  | CeO2 | 10 | None | H | 550 | 4 | 500 | 1 | 4 | 100 | 150 | 1 | 12.5 | 120 | 0 | 0 | 0 | 0 | 4 | 3.725
2514 | Guo X, He H, Traitangwong A, Gong M, Meeyoo V, Li P, et al. Ceria imparts superior low temperature activity to nickel catalysts for CO2 methanation. Catal Sci Technol 2019;9:5636–50. https://doi.org/10.1039/c9cy01186b. | 338 | Test | NiAl/CeO2-10 | Ni |  | Al2O3 |  | CeO2 | 10 | None | H | 550 | 4 | 500 | 1 | 4 | 100 | 180 | 1 | 12.5 | 120 | 0 | 0 | 0 | 0 | 4 | 13.754
2515 | Guo X, He H, Traitangwong A, Gong M, Meeyoo V, Li P, et al. Ceria imparts superior low temperature activity to nickel catalysts for CO2 methanation. Catal Sci Technol 2019;9:5636–50. https://doi.org/10.1039/c9cy01186b. | 338 | Test | NiAl/CeO2-10 | Ni |  | Al2O3 |  | CeO2 | 10 | None | H | 550 | 4 | 500 | 1 | 4 | 100 | 200 | 1 | 12.5 | 120 | 0 | 0 | 0 | 0 | 4 | 24.642
2516 | Guo X, He H, Traitangwong A, Gong M, Meeyoo V, Li P, et al. Ceria imparts superior low temperature activity to nickel catalysts for CO2 methanation. Catal Sci Technol 2019;9:5636–50. https://doi.org/10.1039/c9cy01186b. | 338 | Test | NiAl/CeO2-10 | Ni |  | Al2O3 |  | CeO2 | 10 | None | H | 550 | 4 | 500 | 1 | 4 | 100 | 220 | 1 | 12.5 | 120 | 0 | 0 | 0 | 0 | 4 | 47.278
2517 | Guo X, He H, Traitangwong A, Gong M, Meeyoo V, Li P, et al. Ceria imparts superior low temperature activity to nickel catalysts for CO2 methanation. Catal Sci Technol 2019;9:5636–50. https://doi.org/10.1039/c9cy01186b. | 338 | Test | NiAl/CeO2-10 | Ni |  | Al2O3 |  | CeO2 | 10 | None | H | 550 | 4 | 500 | 1 | 4 | 100 | 250 | 1 | 12.5 | 120 | 0 | 0 | 0 | 0 | 4 | 74.785
2518 | Guo X, He H, Traitangwong A, Gong M, Meeyoo V, Li P, et al. Ceria imparts superior low temperature activity to nickel catalysts for CO2 methanation. Catal Sci Technol 2019;9:5636–50. https://doi.org/10.1039/c9cy01186b. | 338 | Test | NiAl/CeO2-10 | Ni |  | Al2O3 |  | CeO2 | 10 | None | H | 550 | 4 | 500 | 1 | 4 | 100 | 300 | 1 | 12.5 | 120 | 0 | 0 | 0 | 0 | 4 | 87.393
2519 | Guo X, He H, Traitangwong A, Gong M, Meeyoo V, Li P, et al. Ceria imparts superior low temperature activity to nickel catalysts for CO2 methanation. Catal Sci Technol 2019;9:5636–50. https://doi.org/10.1039/c9cy01186b. | 338 | Test | NiAl/CeO2-10 | Ni |  | Al2O3 |  | CeO2 | 10 | None | H | 550 | 4 | 500 | 1 | 4 | 100 | 350 | 1 | 12.5 | 120 | 0 | 0 | 0 | 0 | 4 | 83.954
2520 | Guo X, He H, Traitangwong A, Gong M, Meeyoo V, Li P, et al. Ceria imparts superior low temperature activity to nickel catalysts for CO2 methanation. Catal Sci Technol 2019;9:5636–50. https://doi.org/10.1039/c9cy01186b. | 338 | Test | NiAl/CeO2-10 | Ni |  | Al2O3 |  | CeO2 | 10 | None | H | 550 | 4 | 500 | 1 | 4 | 100 | 400 | 1 | 12.5 | 120 | 0 | 0 | 0 | 0 | 4 | 76.504
2521 | Guo X, He H, Traitangwong A, Gong M, Meeyoo V, Li P, et al. Ceria imparts superior low temperature activity to nickel catalysts for CO2 methanation. Catal Sci Technol 2019;9:5636–50. https://doi.org/10.1039/c9cy01186b. | 338 | Test | NiAl/CeO2-10 | Ni |  | Al2O3 |  | CeO2 | 10 | None | H | 550 | 4 | 500 | 1 | 4 | 100 | 450 | 1 | 12.5 | 120 | 0 | 0 | 0 | 0 | 4 | 71.347
2522 | Guo X, He H, Traitangwong A, Gong M, Meeyoo V, Li P, et al. Ceria imparts superior low temperature activity to nickel catalysts for CO2 methanation. Catal Sci Technol 2019;9:5636–50. https://doi.org/10.1039/c9cy01186b. | 339 | Train | NiAl/CeO2-30 | Ni |  | Al2O3 |  | CeO2 | 30 | None | H | 550 | 4 | 500 | 1 | 4 | 100 | 150 | 1 | 12.5 | 120 | 0 | 0 | 0 | 0 | 4 | 2.865
2523 | Guo X, He H, Traitangwong A, Gong M, Meeyoo V, Li P, et al. Ceria imparts superior low temperature activity to nickel catalysts for CO2 methanation. Catal Sci Technol 2019;9:5636–50. https://doi.org/10.1039/c9cy01186b. | 339 | Train | NiAl/CeO2-30 | Ni |  | Al2O3 |  | CeO2 | 30 | None | H | 550 | 4 | 500 | 1 | 4 | 100 | 180 | 1 | 12.5 | 120 | 0 | 0 | 0 | 0 | 4 | 3.438
2524 | Guo X, He H, Traitangwong A, Gong M, Meeyoo V, Li P, et al. Ceria imparts superior low temperature activity to nickel catalysts for CO2 methanation. Catal Sci Technol 2019;9:5636–50. https://doi.org/10.1039/c9cy01186b. | 339 | Train | NiAl/CeO2-30 | Ni |  | Al2O3 |  | CeO2 | 30 | None | H | 550 | 4 | 500 | 1 | 4 | 100 | 200 | 1 | 12.5 | 120 | 0 | 0 | 0 | 0 | 4 | 6.877
2525 | Guo X, He H, Traitangwong A, Gong M, Meeyoo V, Li P, et al. Ceria imparts superior low temperature activity to nickel catalysts for CO2 methanation. Catal Sci Technol 2019;9:5636–50. https://doi.org/10.1039/c9cy01186b. | 339 | Train | NiAl/CeO2-30 | Ni |  | Al2O3 |  | CeO2 | 30 | None | H | 550 | 4 | 500 | 1 | 4 | 100 | 220 | 1 | 12.5 | 120 | 0 | 0 | 0 | 0 | 4 | 18.052
2526 | Guo X, He H, Traitangwong A, Gong M, Meeyoo V, Li P, et al. Ceria imparts superior low temperature activity to nickel catalysts for CO2 methanation. Catal Sci Technol 2019;9:5636–50. https://doi.org/10.1039/c9cy01186b. | 339 | Train | NiAl/CeO2-30 | Ni |  | Al2O3 |  | CeO2 | 30 | None | H | 550 | 4 | 500 | 1 | 4 | 100 | 250 | 1 | 12.5 | 120 | 0 | 0 | 0 | 0 | 4 | 45.559
2527 | Guo X, He H, Traitangwong A, Gong M, Meeyoo V, Li P, et al. Ceria imparts superior low temperature activity to nickel catalysts for CO2 methanation. Catal Sci Technol 2019;9:5636–50. https://doi.org/10.1039/c9cy01186b. | 339 | Train | NiAl/CeO2-30 | Ni |  | Al2O3 |  | CeO2 | 30 | None | H | 550 | 4 | 500 | 1 | 4 | 100 | 300 | 1 | 12.5 | 120 | 0 | 0 | 0 | 0 | 4 | 78.797
2528 | Guo X, He H, Traitangwong A, Gong M, Meeyoo V, Li P, et al. Ceria imparts superior low temperature activity to nickel catalysts for CO2 methanation. Catal Sci Technol 2019;9:5636–50. https://doi.org/10.1039/c9cy01186b. | 339 | Train | NiAl/CeO2-30 | Ni |  | Al2O3 |  | CeO2 | 30 | None | H | 550 | 4 | 500 | 1 | 4 | 100 | 350 | 1 | 12.5 | 120 | 0 | 0 | 0 | 0 | 4 | 82.235
2529 | Guo X, He H, Traitangwong A, Gong M, Meeyoo V, Li P, et al. Ceria imparts superior low temperature activity to nickel catalysts for CO2 methanation. Catal Sci Technol 2019;9:5636–50. https://doi.org/10.1039/c9cy01186b. | 339 | Train | NiAl/CeO2-30 | Ni |  | Al2O3 |  | CeO2 | 30 | None | H | 550 | 4 | 500 | 1 | 4 | 100 | 400 | 1 | 12.5 | 120 | 0 | 0 | 0 | 0 | 4 | 76.504
2530 | Guo X, He H, Traitangwong A, Gong M, Meeyoo V, Li P, et al. Ceria imparts superior low temperature activity to nickel catalysts for CO2 methanation. Catal Sci Technol 2019;9:5636–50. https://doi.org/10.1039/c9cy01186b. | 339 | Train | NiAl/CeO2-30 | Ni |  | Al2O3 |  | CeO2 | 30 | None | H | 550 | 4 | 500 | 1 | 4 | 100 | 450 | 1 | 12.5 | 120 | 0 | 0 | 0 | 0 | 4 | 71.633
2531 | Liang C, Hu X, Wei T, Jia P, Zhang Z, Dong D, et al. Methanation of CO2 over Ni/Al2O3 modified with alkaline earth metals: Impacts of oxygen vacancies on catalytic activity. Int J Hydrogen Energy 2019;44:8197–213. https://doi.org/10.1016/j.ijhydene.2019.02.014. | 340 | Train | Ni/Al2O3 | Ni | 20 | None | 0 | Al2O3 | 80 | None | IWI | 600 | 4 | 600 | 1 | 1 | 100 | 200 | 1 | 5.26 | 10 | 0 | 21 | 0 | 0 | 4 | 1.98
2532 | Liang C, Hu X, Wei T, Jia P, Zhang Z, Dong D, et al. Methanation of CO2 over Ni/Al2O3 modified with alkaline earth metals: Impacts of oxygen vacancies on catalytic activity. Int J Hydrogen Energy 2019;44:8197–213. https://doi.org/10.1016/j.ijhydene.2019.02.014. | 340 | Train | Ni/Al2O3 | Ni | 20 | None | 0 | Al2O3 | 80 | None | IWI | 600 | 4 | 600 | 1 | 1 | 100 | 250 | 1 | 5.26 | 10 | 0 | 21 | 0 | 0 | 4 | 3.96
2533 | Liang C, Hu X, Wei T, Jia P, Zhang Z, Dong D, et al. Methanation of CO2 over Ni/Al2O3 modified with alkaline earth metals: Impacts of oxygen vacancies on catalytic activity. Int J Hydrogen Energy 2019;44:8197–213. https://doi.org/10.1016/j.ijhydene.2019.02.014. | 340 | Train | Ni/Al2O3 | Ni | 20 | None | 0 | Al2O3 | 80 | None | IWI | 600 | 4 | 600 | 1 | 1 | 100 | 300 | 1 | 5.26 | 10 | 0 | 21 | 0 | 0 | 4 | 17.162
2534 | Liang C, Hu X, Wei T, Jia P, Zhang Z, Dong D, et al. Methanation of CO2 over Ni/Al2O3 modified with alkaline earth metals: Impacts of oxygen vacancies on catalytic activity. Int J Hydrogen Energy 2019;44:8197–213. https://doi.org/10.1016/j.ijhydene.2019.02.014. | 340 | Train | Ni/Al2O3 | Ni | 20 | None | 0 | Al2O3 | 80 | None | IWI | 600 | 4 | 600 | 1 | 1 | 100 | 350 | 1 | 5.26 | 10 | 0 | 21 | 0 | 0 | 4 | 46.535
2535 | Liang C, Hu X, Wei T, Jia P, Zhang Z, Dong D, et al. Methanation of CO2 over Ni/Al2O3 modified with alkaline earth metals: Impacts of oxygen vacancies on catalytic activity. Int J Hydrogen Energy 2019;44:8197–213. https://doi.org/10.1016/j.ijhydene.2019.02.014. | 340 | Train | Ni/Al2O3 | Ni | 20 | None | 0 | Al2O3 | 80 | None | IWI | 600 | 4 | 600 | 1 | 1 | 100 | 400 | 1 | 5.26 | 10 | 0 | 21 | 0 | 0 | 4 | 64.356
2536 | Liang C, Hu X, Wei T, Jia P, Zhang Z, Dong D, et al. Methanation of CO2 over Ni/Al2O3 modified with alkaline earth metals: Impacts of oxygen vacancies on catalytic activity. Int J Hydrogen Energy 2019;44:8197–213. https://doi.org/10.1016/j.ijhydene.2019.02.014. | 340 | Train | Ni/Al2O3 | Ni | 20 | None | 0 | Al2O3 | 80 | None | IWI | 600 | 4 | 600 | 1 | 1 | 100 | 450 | 1 | 5.26 | 10 | 0 | 21 | 0 | 0 | 4 | 69.637
2537 | Liang C, Hu X, Wei T, Jia P, Zhang Z, Dong D, et al. Methanation of CO2 over Ni/Al2O3 modified with alkaline earth metals: Impacts of oxygen vacancies on catalytic activity. Int J Hydrogen Energy 2019;44:8197–213. https://doi.org/10.1016/j.ijhydene.2019.02.014. | 340 | Train | Ni/Al2O3 | Ni | 20 | None | 0 | Al2O3 | 80 | None | IWI | 600 | 4 | 600 | 1 | 1 | 100 | 500 | 1 | 5.26 | 10 | 0 | 21 | 0 | 0 | 4 | 71.287
2538 | Liang C, Hu X, Wei T, Jia P, Zhang Z, Dong D, et al. Methanation of CO2 over Ni/Al2O3 modified with alkaline earth metals: Impacts of oxygen vacancies on catalytic activity. Int J Hydrogen Energy 2019;44:8197–213. https://doi.org/10.1016/j.ijhydene.2019.02.014. | 340 | Train | Ni/Al2O3 | Ni | 20 | None | 0 | Al2O3 | 80 | None | IWI | 600 | 4 | 600 | 1 | 1 | 100 | 600 | 1 | 5.26 | 10 | 0 | 21 | 0 | 0 | 4 | 73.597
2539 | Liang C, Hu X, Wei T, Jia P, Zhang Z, Dong D, et al. Methanation of CO2 over Ni/Al2O3 modified with alkaline earth metals: Impacts of oxygen vacancies on catalytic activity. Int J Hydrogen Energy 2019;44:8197–213. https://doi.org/10.1016/j.ijhydene.2019.02.014. | 341 | Train | Mg-Ni/Al2O3 | Ni | 20 | Mg | 5 | Al2O3 | 75 | None | IWI | 600 | 4 | 600 | 1 | 1 | 100 | 200 | 1 | 5.26 | 10 | 0 | 21 | 0 | 0 | 4 | 5.234
2540 | Liang C, Hu X, Wei T, Jia P, Zhang Z, Dong D, et al. Methanation of CO2 over Ni/Al2O3 modified with alkaline earth metals: Impacts of oxygen vacancies on catalytic activity. Int J Hydrogen Energy 2019;44:8197–213. https://doi.org/10.1016/j.ijhydene.2019.02.014. | 341 | Train | Mg-Ni/Al2O3 | Ni | 20 | Mg | 5 | Al2O3 | 75 | None | IWI | 600 | 4 | 600 | 1 | 1 | 100 | 250 | 1 | 5.26 | 10 | 0 | 21 | 0 | 0 | 4 | 8.264
2541 | Liang C, Hu X, Wei T, Jia P, Zhang Z, Dong D, et al. Methanation of CO2 over Ni/Al2O3 modified with alkaline earth metals: Impacts of oxygen vacancies on catalytic activity. Int J Hydrogen Energy 2019;44:8197–213. https://doi.org/10.1016/j.ijhydene.2019.02.014. | 341 | Train | Mg-Ni/Al2O3 | Ni | 20 | Mg | 5 | Al2O3 | 75 | None | IWI | 600 | 4 | 600 | 1 | 1 | 100 | 300 | 1 | 5.26 | 10 | 0 | 21 | 0 | 0 | 4 | 38.292
2542 | Liang C, Hu X, Wei T, Jia P, Zhang Z, Dong D, et al. Methanation of CO2 over Ni/Al2O3 modified with alkaline earth metals: Impacts of oxygen vacancies on catalytic activity. Int J Hydrogen Energy 2019;44:8197–213. https://doi.org/10.1016/j.ijhydene.2019.02.014. | 341 | Train | Mg-Ni/Al2O3 | Ni | 20 | Mg | 5 | Al2O3 | 75 | None | IWI | 600 | 4 | 600 | 1 | 1 | 100 | 350 | 1 | 5.26 | 10 | 0 | 21 | 0 | 0 | 4 | 57.851
2543 | Liang C, Hu X, Wei T, Jia P, Zhang Z, Dong D, et al. Methanation of CO2 over Ni/Al2O3 modified with alkaline earth metals: Impacts of oxygen vacancies on catalytic activity. Int J Hydrogen Energy 2019;44:8197–213. https://doi.org/10.1016/j.ijhydene.2019.02.014. | 341 | Train | Mg-Ni/Al2O3 | Ni | 20 | Mg | 5 | Al2O3 | 75 | None | IWI | 600 | 4 | 600 | 1 | 1 | 100 | 400 | 1 | 5.26 | 10 | 0 | 21 | 0 | 0 | 4 | 63.361
2544 | Liang C, Hu X, Wei T, Jia P, Zhang Z, Dong D, et al. Methanation of CO2 over Ni/Al2O3 modified with alkaline earth metals: Impacts of oxygen vacancies on catalytic activity. Int J Hydrogen Energy 2019;44:8197–213. https://doi.org/10.1016/j.ijhydene.2019.02.014. | 341 | Train | Mg-Ni/Al2O3 | Ni | 20 | Mg | 5 | Al2O3 | 75 | None | IWI | 600 | 4 | 600 | 1 | 1 | 100 | 450 | 1 | 5.26 | 10 | 0 | 21 | 0 | 0 | 4 | 65.565
2545 | Liang C, Hu X, Wei T, Jia P, Zhang Z, Dong D, et al. Methanation of CO2 over Ni/Al2O3 modified with alkaline earth metals: Impacts of oxygen vacancies on catalytic activity. Int J Hydrogen Energy 2019;44:8197–213. https://doi.org/10.1016/j.ijhydene.2019.02.014. | 341 | Train | Mg-Ni/Al2O3 | Ni | 20 | Mg | 5 | Al2O3 | 75 | None | IWI | 600 | 4 | 600 | 1 | 1 | 100 | 500 | 1 | 5.26 | 10 | 0 | 21 | 0 | 0 | 4 | 66.942
2546 | Liang C, Hu X, Wei T, Jia P, Zhang Z, Dong D, et al. Methanation of CO2 over Ni/Al2O3 modified with alkaline earth metals: Impacts of oxygen vacancies on catalytic activity. Int J Hydrogen Energy 2019;44:8197–213. https://doi.org/10.1016/j.ijhydene.2019.02.014. | 341 | Train | Mg-Ni/Al2O3 | Ni | 20 | Mg | 5 | Al2O3 | 75 | None | IWI | 600 | 4 | 600 | 1 | 1 | 100 | 600 | 1 | 5.26 | 10 | 0 | 21 | 0 | 0 | 4 | 73.829
2547 | Liang C, Hu X, Wei T, Jia P, Zhang Z, Dong D, et al. Methanation of CO2 over Ni/Al2O3 modified with alkaline earth metals: Impacts of oxygen vacancies on catalytic activity. Int J Hydrogen Energy 2019;44:8197–213. https://doi.org/10.1016/j.ijhydene.2019.02.014. | 342 | Train | Ca-Ni/Al2O3 | Ni | 20 | Ca | 5 | Al2O3 | 75 | None | IWI | 600 | 4 | 600 | 1 | 1 | 100 | 200 | 1 | 5.26 | 10 | 0 | 21 | 0 | 0 | 4 | 4.67
2548 | Liang C, Hu X, Wei T, Jia P, Zhang Z, Dong D, et al. Methanation of CO2 over Ni/Al2O3 modified with alkaline earth metals: Impacts of oxygen vacancies on catalytic activity. Int J Hydrogen Energy 2019;44:8197–213. https://doi.org/10.1016/j.ijhydene.2019.02.014. | 342 | Train | Ca-Ni/Al2O3 | Ni | 20 | Ca | 5 | Al2O3 | 75 | None | IWI | 600 | 4 | 600 | 1 | 1 | 100 | 250 | 1 | 5.26 | 10 | 0 | 21 | 0 | 0 | 4 | 7.967
2549 | Liang C, Hu X, Wei T, Jia P, Zhang Z, Dong D, et al. Methanation of CO2 over Ni/Al2O3 modified with alkaline earth metals: Impacts of oxygen vacancies on catalytic activity. Int J Hydrogen Energy 2019;44:8197–213. https://doi.org/10.1016/j.ijhydene.2019.02.014. | 342 | Train | Ca-Ni/Al2O3 | Ni | 20 | Ca | 5 | Al2O3 | 75 | None | IWI | 600 | 4 | 600 | 1 | 1 | 100 | 300 | 1 | 5.26 | 10 | 0 | 21 | 0 | 0 | 4 | 17.857
2550 | Liang C, Hu X, Wei T, Jia P, Zhang Z, Dong D, et al. Methanation of CO2 over Ni/Al2O3 modified with alkaline earth metals: Impacts of oxygen vacancies on catalytic activity. Int J Hydrogen Energy 2019;44:8197–213. https://doi.org/10.1016/j.ijhydene.2019.02.014. | 342 | Train | Ca-Ni/Al2O3 | Ni | 20 | Ca | 5 | Al2O3 | 75 | None | IWI | 600 | 4 | 600 | 1 | 1 | 100 | 350 | 1 | 5.26 | 10 | 0 | 21 | 0 | 0 | 4 | 51.374
2551 | Liang C, Hu X, Wei T, Jia P, Zhang Z, Dong D, et al. Methanation of CO2 over Ni/Al2O3 modified with alkaline earth metals: Impacts of oxygen vacancies on catalytic activity. Int J Hydrogen Energy 2019;44:8197–213. https://doi.org/10.1016/j.ijhydene.2019.02.014. | 342 | Train | Ca-Ni/Al2O3 | Ni | 20 | Ca | 5 | Al2O3 | 75 | None | IWI | 600 | 4 | 600 | 1 | 1 | 100 | 400 | 1 | 5.26 | 10 | 0 | 21 | 0 | 0 | 4 | 65.11
2552 | Liang C, Hu X, Wei T, Jia P, Zhang Z, Dong D, et al. Methanation of CO2 over Ni/Al2O3 modified with alkaline earth metals: Impacts of oxygen vacancies on catalytic activity. Int J Hydrogen Energy 2019;44:8197–213. https://doi.org/10.1016/j.ijhydene.2019.02.014. | 342 | Train | Ca-Ni/Al2O3 | Ni | 20 | Ca | 5 | Al2O3 | 75 | None | IWI | 600 | 4 | 600 | 1 | 1 | 100 | 450 | 1 | 5.26 | 10 | 0 | 21 | 0 | 0 | 4 | 67.308
2553 | Liang C, Hu X, Wei T, Jia P, Zhang Z, Dong D, et al. Methanation of CO2 over Ni/Al2O3 modified with alkaline earth metals: Impacts of oxygen vacancies on catalytic activity. Int J Hydrogen Energy 2019;44:8197–213. https://doi.org/10.1016/j.ijhydene.2019.02.014. | 342 | Train | Ca-Ni/Al2O3 | Ni | 20 | Ca | 5 | Al2O3 | 75 | None | IWI | 600 | 4 | 600 | 1 | 1 | 100 | 500 | 1 | 5.26 | 10 | 0 | 21 | 0 | 0 | 4 | 68.407
2554 | Liang C, Hu X, Wei T, Jia P, Zhang Z, Dong D, et al. Methanation of CO2 over Ni/Al2O3 modified with alkaline earth metals: Impacts of oxygen vacancies on catalytic activity. Int J Hydrogen Energy 2019;44:8197–213. https://doi.org/10.1016/j.ijhydene.2019.02.014. | 342 | Train | Ca-Ni/Al2O3 | Ni | 20 | Ca | 5 | Al2O3 | 75 | None | IWI | 600 | 4 | 600 | 1 | 1 | 100 | 600 | 1 | 5.26 | 10 | 0 | 21 | 0 | 0 | 4 | 72.802
2555 | Liang C, Hu X, Wei T, Jia P, Zhang Z, Dong D, et al. Methanation of CO2 over Ni/Al2O3 modified with alkaline earth metals: Impacts of oxygen vacancies on catalytic activity. Int J Hydrogen Energy 2019;44:8197–213. https://doi.org/10.1016/j.ijhydene.2019.02.014. | 343 | Train | Sr-Ni/Al2O3 | Ni | 20 | Sr | 1 | Al2O3 | 79 | None | IWI | 600 | 4 | 600 | 1 | 1 | 100 | 200 | 1 | 5.26 | 10 | 0 | 21 | 0 | 0 | 4 | 1.923
2556 | Liang C, Hu X, Wei T, Jia P, Zhang Z, Dong D, et al. Methanation of CO2 over Ni/Al2O3 modified with alkaline earth metals: Impacts of oxygen vacancies on catalytic activity. Int J Hydrogen Energy 2019;44:8197–213. https://doi.org/10.1016/j.ijhydene.2019.02.014. | 343 | Train | Sr-Ni/Al2O3 | Ni | 20 | Sr | 1 | Al2O3 | 79 | None | IWI | 600 | 4 | 600 | 1 | 1 | 100 | 250 | 1 | 5.26 | 10 | 0 | 21 | 0 | 0 | 4 | 6.044
2557 | Liang C, Hu X, Wei T, Jia P, Zhang Z, Dong D, et al. Methanation of CO2 over Ni/Al2O3 modified with alkaline earth metals: Impacts of oxygen vacancies on catalytic activity. Int J Hydrogen Energy 2019;44:8197–213. https://doi.org/10.1016/j.ijhydene.2019.02.014. | 343 | Train | Sr-Ni/Al2O3 | Ni | 20 | Sr | 1 | Al2O3 | 79 | None | IWI | 600 | 4 | 600 | 1 | 1 | 100 | 300 | 1 | 5.26 | 10 | 0 | 21 | 0 | 0 | 4 | 28.846
2558 | Liang C, Hu X, Wei T, Jia P, Zhang Z, Dong D, et al. Methanation of CO2 over Ni/Al2O3 modified with alkaline earth metals: Impacts of oxygen vacancies on catalytic activity. Int J Hydrogen Energy 2019;44:8197–213. https://doi.org/10.1016/j.ijhydene.2019.02.014. | 343 | Train | Sr-Ni/Al2O3 | Ni | 20 | Sr | 1 | Al2O3 | 79 | None | IWI | 600 | 4 | 600 | 1 | 1 | 100 | 350 | 1 | 5.26 | 10 | 0 | 21 | 0 | 0 | 4 | 61.264
2559 | Liang C, Hu X, Wei T, Jia P, Zhang Z, Dong D, et al. Methanation of CO2 over Ni/Al2O3 modified with alkaline earth metals: Impacts of oxygen vacancies on catalytic activity. Int J Hydrogen Energy 2019;44:8197–213. https://doi.org/10.1016/j.ijhydene.2019.02.014. | 343 | Train | Sr-Ni/Al2O3 | Ni | 20 | Sr | 1 | Al2O3 | 79 | None | IWI | 600 | 4 | 600 | 1 | 1 | 100 | 400 | 1 | 5.26 | 10 | 0 | 21 | 0 | 0 | 4 | 71.703
2560 | Liang C, Hu X, Wei T, Jia P, Zhang Z, Dong D, et al. Methanation of CO2 over Ni/Al2O3 modified with alkaline earth metals: Impacts of oxygen vacancies on catalytic activity. Int J Hydrogen Energy 2019;44:8197–213. https://doi.org/10.1016/j.ijhydene.2019.02.014. | 343 | Train | Sr-Ni/Al2O3 | Ni | 20 | Sr | 1 | Al2O3 | 79 | None | IWI | 600 | 4 | 600 | 1 | 1 | 100 | 450 | 1 | 5.26 | 10 | 0 | 21 | 0 | 0 | 4 | 71.978
2561 | Liang C, Hu X, Wei T, Jia P, Zhang Z, Dong D, et al. Methanation of CO2 over Ni/Al2O3 modified with alkaline earth metals: Impacts of oxygen vacancies on catalytic activity. Int J Hydrogen Energy 2019;44:8197–213. https://doi.org/10.1016/j.ijhydene.2019.02.014. | 343 | Train | Sr-Ni/Al2O3 | Ni | 20 | Sr | 1 | Al2O3 | 79 | None | IWI | 600 | 4 | 600 | 1 | 1 | 100 | 500 | 1 | 5.26 | 10 | 0 | 21 | 0 | 0 | 4 | 70.604
2562 | Liang C, Hu X, Wei T, Jia P, Zhang Z, Dong D, et al. Methanation of CO2 over Ni/Al2O3 modified with alkaline earth metals: Impacts of oxygen vacancies on catalytic activity. Int J Hydrogen Energy 2019;44:8197–213. https://doi.org/10.1016/j.ijhydene.2019.02.014. | 343 | Train | Sr-Ni/Al2O3 | Ni | 20 | Sr | 1 | Al2O3 | 79 | None | IWI | 600 | 4 | 600 | 1 | 1 | 100 | 600 | 1 | 5.26 | 10 | 0 | 21 | 0 | 0 | 4 | 71.703
2563 | Liang C, Hu X, Wei T, Jia P, Zhang Z, Dong D, et al. Methanation of CO2 over Ni/Al2O3 modified with alkaline earth metals: Impacts of oxygen vacancies on catalytic activity. Int J Hydrogen Energy 2019;44:8197–213. https://doi.org/10.1016/j.ijhydene.2019.02.014. | 344 | Train | Sr-Ni/Al2O3 | Ni | 20 | Sr | 2.5 | Al2O3 | 77.5 | None | IWI | 600 | 4 | 600 | 1 | 1 | 100 | 200 | 1 | 5.26 | 10 | 0 | 21 | 0 | 0 | 4 | 1.374
2564 | Liang C, Hu X, Wei T, Jia P, Zhang Z, Dong D, et al. Methanation of CO2 over Ni/Al2O3 modified with alkaline earth metals: Impacts of oxygen vacancies on catalytic activity. Int J Hydrogen Energy 2019;44:8197–213. https://doi.org/10.1016/j.ijhydene.2019.02.014. | 344 | Train | Sr-Ni/Al2O3 | Ni | 20 | Sr | 2.5 | Al2O3 | 77.5 | None | IWI | 600 | 4 | 600 | 1 | 1 | 100 | 250 | 1 | 5.26 | 10 | 0 | 21 | 0 | 0 | 4 | 11.813
2565 | Liang C, Hu X, Wei T, Jia P, Zhang Z, Dong D, et al. Methanation of CO2 over Ni/Al2O3 modified with alkaline earth metals: Impacts of oxygen vacancies on catalytic activity. Int J Hydrogen Energy 2019;44:8197–213. https://doi.org/10.1016/j.ijhydene.2019.02.014. | 344 | Train | Sr-Ni/Al2O3 | Ni | 20 | Sr | 2.5 | Al2O3 | 77.5 | None | IWI | 600 | 4 | 600 | 1 | 1 | 100 | 300 | 1 | 5.26 | 10 | 0 | 21 | 0 | 0 | 4 | 59.615
2566 | Liang C, Hu X, Wei T, Jia P, Zhang Z, Dong D, et al. Methanation of CO2 over Ni/Al2O3 modified with alkaline earth metals: Impacts of oxygen vacancies on catalytic activity. Int J Hydrogen Energy 2019;44:8197–213. https://doi.org/10.1016/j.ijhydene.2019.02.014. | 344 | Train | Sr-Ni/Al2O3 | Ni | 20 | Sr | 2.5 | Al2O3 | 77.5 | None | IWI | 600 | 4 | 600 | 1 | 1 | 100 | 350 | 1 | 5.26 | 10 | 0 | 21 | 0 | 0 | 4 | 76.648
2567 | Liang C, Hu X, Wei T, Jia P, Zhang Z, Dong D, et al. Methanation of CO2 over Ni/Al2O3 modified with alkaline earth metals: Impacts of oxygen vacancies on catalytic activity. Int J Hydrogen Energy 2019;44:8197–213. https://doi.org/10.1016/j.ijhydene.2019.02.014. | 344 | Train | Sr-Ni/Al2O3 | Ni | 20 | Sr | 2.5 | Al2O3 | 77.5 | None | IWI | 600 | 4 | 600 | 1 | 1 | 100 | 400 | 1 | 5.26 | 10 | 0 | 21 | 0 | 0 | 4 | 77.198
2568 | Liang C, Hu X, Wei T, Jia P, Zhang Z, Dong D, et al. Methanation of CO2 over Ni/Al2O3 modified with alkaline earth metals: Impacts of oxygen vacancies on catalytic activity. Int J Hydrogen Energy 2019;44:8197–213. https://doi.org/10.1016/j.ijhydene.2019.02.014. | 344 | Train | Sr-Ni/Al2O3 | Ni | 20 | Sr | 2.5 | Al2O3 | 77.5 | None | IWI | 600 | 4 | 600 | 1 | 1 | 100 | 450 | 1 | 5.26 | 10 | 0 | 21 | 0 | 0 | 4 | 75
2569 | Liang C, Hu X, Wei T, Jia P, Zhang Z, Dong D, et al. Methanation of CO2 over Ni/Al2O3 modified with alkaline earth metals: Impacts of oxygen vacancies on catalytic activity. Int J Hydrogen Energy 2019;44:8197–213. https://doi.org/10.1016/j.ijhydene.2019.02.014. | 344 | Train | Sr-Ni/Al2O3 | Ni | 20 | Sr | 2.5 | Al2O3 | 77.5 | None | IWI | 600 | 4 | 600 | 1 | 1 | 100 | 500 | 1 | 5.26 | 10 | 0 | 21 | 0 | 0 | 4 | 71.978
2570 | Liang C, Hu X, Wei T, Jia P, Zhang Z, Dong D, et al. Methanation of CO2 over Ni/Al2O3 modified with alkaline earth metals: Impacts of oxygen vacancies on catalytic activity. Int J Hydrogen Energy 2019;44:8197–213. https://doi.org/10.1016/j.ijhydene.2019.02.014. | 344 | Train | Sr-Ni/Al2O3 | Ni | 20 | Sr | 2.5 | Al2O3 | 77.5 | None | IWI | 600 | 4 | 600 | 1 | 1 | 100 | 600 | 1 | 5.26 | 10 | 0 | 21 | 0 | 0 | 4 | 76.374
2571 | Liang C, Hu X, Wei T, Jia P, Zhang Z, Dong D, et al. Methanation of CO2 over Ni/Al2O3 modified with alkaline earth metals: Impacts of oxygen vacancies on catalytic activity. Int J Hydrogen Energy 2019;44:8197–213. https://doi.org/10.1016/j.ijhydene.2019.02.014. | 345 | Train | Sr-Ni/Al2O3 | Ni | 20 | Sr | 7.5 | Al2O3 | 72.5 | None | IWI | 600 | 4 | 600 | 1 | 1 | 100 | 200 | 1 | 5.26 | 10 | 0 | 21 | 0 | 0 | 4 | 3.297
2572 | Liang C, Hu X, Wei T, Jia P, Zhang Z, Dong D, et al. Methanation of CO2 over Ni/Al2O3 modified with alkaline earth metals: Impacts of oxygen vacancies on catalytic activity. Int J Hydrogen Energy 2019;44:8197–213. https://doi.org/10.1016/j.ijhydene.2019.02.014. | 345 | Train | Sr-Ni/Al2O3 | Ni | 20 | Sr | 7.5 | Al2O3 | 72.5 | None | IWI | 600 | 4 | 600 | 1 | 1 | 100 | 250 | 1 | 5.26 | 10 | 0 | 21 | 0 | 0 | 4 | 11.813
2573 | Liang C, Hu X, Wei T, Jia P, Zhang Z, Dong D, et al. Methanation of CO2 over Ni/Al2O3 modified with alkaline earth metals: Impacts of oxygen vacancies on catalytic activity. Int J Hydrogen Energy 2019;44:8197–213. https://doi.org/10.1016/j.ijhydene.2019.02.014. | 345 | Train | Sr-Ni/Al2O3 | Ni | 20 | Sr | 7.5 | Al2O3 | 72.5 | None | IWI | 600 | 4 | 600 | 1 | 1 | 100 | 300 | 1 | 5.26 | 10 | 0 | 21 | 0 | 0 | 4 | 59.615
2574 | Liang C, Hu X, Wei T, Jia P, Zhang Z, Dong D, et al. Methanation of CO2 over Ni/Al2O3 modified with alkaline earth metals: Impacts of oxygen vacancies on catalytic activity. Int J Hydrogen Energy 2019;44:8197–213. https://doi.org/10.1016/j.ijhydene.2019.02.014. | 345 | Train | Sr-Ni/Al2O3 | Ni | 20 | Sr | 7.5 | Al2O3 | 72.5 | None | IWI | 600 | 4 | 600 | 1 | 1 | 100 | 350 | 1 | 5.26 | 10 | 0 | 21 | 0 | 0 | 4 | 77.473
2575 | Liang C, Hu X, Wei T, Jia P, Zhang Z, Dong D, et al. Methanation of CO2 over Ni/Al2O3 modified with alkaline earth metals: Impacts of oxygen vacancies on catalytic activity. Int J Hydrogen Energy 2019;44:8197–213. https://doi.org/10.1016/j.ijhydene.2019.02.014. | 345 | Train | Sr-Ni/Al2O3 | Ni | 20 | Sr | 7.5 | Al2O3 | 72.5 | None | IWI | 600 | 4 | 600 | 1 | 1 | 100 | 400 | 1 | 5.26 | 10 | 0 | 21 | 0 | 0 | 4 | 77.473
2576 | Liang C, Hu X, Wei T, Jia P, Zhang Z, Dong D, et al. Methanation of CO2 over Ni/Al2O3 modified with alkaline earth metals: Impacts of oxygen vacancies on catalytic activity. Int J Hydrogen Energy 2019;44:8197–213. https://doi.org/10.1016/j.ijhydene.2019.02.014. | 345 | Train | Sr-Ni/Al2O3 | Ni | 20 | Sr | 7.5 | Al2O3 | 72.5 | None | IWI | 600 | 4 | 600 | 1 | 1 | 100 | 450 | 1 | 5.26 | 10 | 0 | 21 | 0 | 0 | 4 | 74.176
2577 | Liang C, Hu X, Wei T, Jia P, Zhang Z, Dong D, et al. Methanation of CO2 over Ni/Al2O3 modified with alkaline earth metals: Impacts of oxygen vacancies on catalytic activity. Int J Hydrogen Energy 2019;44:8197–213. https://doi.org/10.1016/j.ijhydene.2019.02.014. | 345 | Train | Sr-Ni/Al2O3 | Ni | 20 | Sr | 7.5 | Al2O3 | 72.5 | None | IWI | 600 | 4 | 600 | 1 | 1 | 100 | 500 | 1 | 5.26 | 10 | 0 | 21 | 0 | 0 | 4 | 71.429
2578 | Liang C, Hu X, Wei T, Jia P, Zhang Z, Dong D, et al. Methanation of CO2 over Ni/Al2O3 modified with alkaline earth metals: Impacts of oxygen vacancies on catalytic activity. Int J Hydrogen Energy 2019;44:8197–213. https://doi.org/10.1016/j.ijhydene.2019.02.014. | 345 | Train | Sr-Ni/Al2O3 | Ni | 20 | Sr | 7.5 | Al2O3 | 72.5 | None | IWI | 600 | 4 | 600 | 1 | 1 | 100 | 600 | 1 | 5.26 | 10 | 0 | 21 | 0 | 0 | 4 | 72.802
2579 | Liang C, Hu X, Wei T, Jia P, Zhang Z, Dong D, et al. Methanation of CO2 over Ni/Al2O3 modified with alkaline earth metals: Impacts of oxygen vacancies on catalytic activity. Int J Hydrogen Energy 2019;44:8197–213. https://doi.org/10.1016/j.ijhydene.2019.02.014. | 346 | Train | Sr-Ni/Al2O3 | Ni | 20 | Sr | 5 | Al2O3 | 75 | None | IWI | 600 | 4 | 600 | 1 | 1 | 100 | 200 | 1 | 5.26 | 10 | 0 | 21 | 0 | 0 | 4 | 2.747
2580 | Liang C, Hu X, Wei T, Jia P, Zhang Z, Dong D, et al. Methanation of CO2 over Ni/Al2O3 modified with alkaline earth metals: Impacts of oxygen vacancies on catalytic activity. Int J Hydrogen Energy 2019;44:8197–213. https://doi.org/10.1016/j.ijhydene.2019.02.014. | 346 | Train | Sr-Ni/Al2O3 | Ni | 20 | Sr | 5 | Al2O3 | 75 | None | IWI | 600 | 4 | 600 | 1 | 1 | 100 | 250 | 1 | 5.26 | 10 | 0 | 21 | 0 | 0 | 4 | 41.758
2581 | Liang C, Hu X, Wei T, Jia P, Zhang Z, Dong D, et al. Methanation of CO2 over Ni/Al2O3 modified with alkaline earth metals: Impacts of oxygen vacancies on catalytic activity. Int J Hydrogen Energy 2019;44:8197–213. https://doi.org/10.1016/j.ijhydene.2019.02.014. | 346 | Train | Sr-Ni/Al2O3 | Ni | 20 | Sr | 5 | Al2O3 | 75 | None | IWI | 600 | 4 | 600 | 1 | 1 | 100 | 300 | 1 | 5.26 | 10 | 0 | 21 | 0 | 0 | 4 | 69.505
2582 | Liang C, Hu X, Wei T, Jia P, Zhang Z, Dong D, et al. Methanation of CO2 over Ni/Al2O3 modified with alkaline earth metals: Impacts of oxygen vacancies on catalytic activity. Int J Hydrogen Energy 2019;44:8197–213. https://doi.org/10.1016/j.ijhydene.2019.02.014. | 346 | Train | Sr-Ni/Al2O3 | Ni | 20 | Sr | 5 | Al2O3 | 75 | None | IWI | 600 | 4 | 600 | 1 | 1 | 100 | 350 | 1 | 5.26 | 10 | 0 | 21 | 0 | 0 | 4 | 80.769
2583 | Liang C, Hu X, Wei T, Jia P, Zhang Z, Dong D, et al. Methanation of CO2 over Ni/Al2O3 modified with alkaline earth metals: Impacts of oxygen vacancies on catalytic activity. Int J Hydrogen Energy 2019;44:8197–213. https://doi.org/10.1016/j.ijhydene.2019.02.014. | 346 | Train | Sr-Ni/Al2O3 | Ni | 20 | Sr | 5 | Al2O3 | 75 | None | IWI | 600 | 4 | 600 | 1 | 1 | 100 | 400 | 1 | 5.26 | 10 | 0 | 21 | 0 | 0 | 4 | 81.044
2584 | Liang C, Hu X, Wei T, Jia P, Zhang Z, Dong D, et al. Methanation of CO2 over Ni/Al2O3 modified with alkaline earth metals: Impacts of oxygen vacancies on catalytic activity. Int J Hydrogen Energy 2019;44:8197–213. https://doi.org/10.1016/j.ijhydene.2019.02.014. | 346 | Train | Sr-Ni/Al2O3 | Ni | 20 | Sr | 5 | Al2O3 | 75 | None | IWI | 600 | 4 | 600 | 1 | 1 | 100 | 450 | 1 | 5.26 | 10 | 0 | 21 | 0 | 0 | 4 | 76.648
2585 | Liang C, Hu X, Wei T, Jia P, Zhang Z, Dong D, et al. Methanation of CO2 over Ni/Al2O3 modified with alkaline earth metals: Impacts of oxygen vacancies on catalytic activity. Int J Hydrogen Energy 2019;44:8197–213. https://doi.org/10.1016/j.ijhydene.2019.02.014. | 346 | Train | Sr-Ni/Al2O3 | Ni | 20 | Sr | 5 | Al2O3 | 75 | None | IWI | 600 | 4 | 600 | 1 | 1 | 100 | 500 | 1 | 5.26 | 10 | 0 | 21 | 0 | 0 | 4 | 71.703
2586 | Liang C, Hu X, Wei T, Jia P, Zhang Z, Dong D, et al. Methanation of CO2 over Ni/Al2O3 modified with alkaline earth metals: Impacts of oxygen vacancies on catalytic activity. Int J Hydrogen Energy 2019;44:8197–213. https://doi.org/10.1016/j.ijhydene.2019.02.014. | 346 | Train | Sr-Ni/Al2O3 | Ni | 20 | Sr | 5 | Al2O3 | 75 | None | IWI | 600 | 4 | 600 | 1 | 1 | 100 | 600 | 1 | 5.26 | 10 | 0 | 21 | 0 | 0 | 4 | 70.604
2587 | Liang C, Hu X, Wei T, Jia P, Zhang Z, Dong D, et al. Methanation of CO2 over Ni/Al2O3 modified with alkaline earth metals: Impacts of oxygen vacancies on catalytic activity. Int J Hydrogen Energy 2019;44:8197–213. https://doi.org/10.1016/j.ijhydene.2019.02.014. | 347 | Train | Ba-Ni/Al2O3 | Ni | 20 | Ba | 5 | Al2O3 | 75 | None | IWI | 600 | 4 | 600 | 1 | 1 | 100 | 200 | 1 | 5.26 | 10 | 0 | 21 | 0 | 0 | 4 | 4.42
2588 | Liang C, Hu X, Wei T, Jia P, Zhang Z, Dong D, et al. Methanation of CO2 over Ni/Al2O3 modified with alkaline earth metals: Impacts of oxygen vacancies on catalytic activity. Int J Hydrogen Energy 2019;44:8197–213. https://doi.org/10.1016/j.ijhydene.2019.02.014. | 347 | Train | Ba-Ni/Al2O3 | Ni | 20 | Ba | 5 | Al2O3 | 75 | None | IWI | 600 | 4 | 600 | 1 | 1 | 100 | 250 | 1 | 5.26 | 10 | 0 | 21 | 0 | 0 | 4 | 50.829
2589 | Liang C, Hu X, Wei T, Jia P, Zhang Z, Dong D, et al. Methanation of CO2 over Ni/Al2O3 modified with alkaline earth metals: Impacts of oxygen vacancies on catalytic activity. Int J Hydrogen Energy 2019;44:8197–213. https://doi.org/10.1016/j.ijhydene.2019.02.014. | 347 | Train | Ba-Ni/Al2O3 | Ni | 20 | Ba | 5 | Al2O3 | 75 | None | IWI | 600 | 4 | 600 | 1 | 1 | 100 | 300 | 1 | 5.26 | 10 | 0 | 21 | 0 | 0 | 4 | 82.32
2590 | Liang C, Hu X, Wei T, Jia P, Zhang Z, Dong D, et al. Methanation of CO2 over Ni/Al2O3 modified with alkaline earth metals: Impacts of oxygen vacancies on catalytic activity. Int J Hydrogen Energy 2019;44:8197–213. https://doi.org/10.1016/j.ijhydene.2019.02.014. | 347 | Train | Ba-Ni/Al2O3 | Ni | 20 | Ba | 5 | Al2O3 | 75 | None | IWI | 600 | 4 | 600 | 1 | 1 | 100 | 350 | 1 | 5.26 | 10 | 0 | 21 | 0 | 0 | 4 | 83.425
2591 | Liang C, Hu X, Wei T, Jia P, Zhang Z, Dong D, et al. Methanation of CO2 over Ni/Al2O3 modified with alkaline earth metals: Impacts of oxygen vacancies on catalytic activity. Int J Hydrogen Energy 2019;44:8197–213. https://doi.org/10.1016/j.ijhydene.2019.02.014. | 347 | Train | Ba-Ni/Al2O3 | Ni | 20 | Ba | 5 | Al2O3 | 75 | None | IWI | 600 | 4 | 600 | 1 | 1 | 100 | 400 | 1 | 5.26 | 10 | 0 | 21 | 0 | 0 | 4 | 77.901
2592 | Liang C, Hu X, Wei T, Jia P, Zhang Z, Dong D, et al. Methanation of CO2 over Ni/Al2O3 modified with alkaline earth metals: Impacts of oxygen vacancies on catalytic activity. Int J Hydrogen Energy 2019;44:8197–213. https://doi.org/10.1016/j.ijhydene.2019.02.014. | 347 | Train | Ba-Ni/Al2O3 | Ni | 20 | Ba | 5 | Al2O3 | 75 | None | IWI | 600 | 4 | 600 | 1 | 1 | 100 | 450 | 1 | 5.26 | 10 | 0 | 21 | 0 | 0 | 4 | 73.204
2593 | Liang C, Hu X, Wei T, Jia P, Zhang Z, Dong D, et al. Methanation of CO2 over Ni/Al2O3 modified with alkaline earth metals: Impacts of oxygen vacancies on catalytic activity. Int J Hydrogen Energy 2019;44:8197–213. https://doi.org/10.1016/j.ijhydene.2019.02.014. | 347 | Train | Ba-Ni/Al2O3 | Ni | 20 | Ba | 5 | Al2O3 | 75 | None | IWI | 600 | 4 | 600 | 1 | 1 | 100 | 500 | 1 | 5.26 | 10 | 0 | 21 | 0 | 0 | 4 | 71.823
2594 | Liang C, Hu X, Wei T, Jia P, Zhang Z, Dong D, et al. Methanation of CO2 over Ni/Al2O3 modified with alkaline earth metals: Impacts of oxygen vacancies on catalytic activity. Int J Hydrogen Energy 2019;44:8197–213. https://doi.org/10.1016/j.ijhydene.2019.02.014. | 347 | Train | Ba-Ni/Al2O3 | Ni | 20 | Ba | 5 | Al2O3 | 75 | None | IWI | 600 | 4 | 600 | 1 | 1 | 100 | 600 | 1 | 5.26 | 10 | 0 | 21 | 0 | 0 | 4 | 71.271
2595 | Liang C, Hu X, Wei T, Jia P, Zhang Z, Dong D, et al. Methanation of CO2 over Ni/Al2O3 modified with alkaline earth metals: Impacts of oxygen vacancies on catalytic activity. Int J Hydrogen Energy 2019;44:8197–213. https://doi.org/10.1016/j.ijhydene.2019.02.014. | 348 | Train | Ba-Ni/Al2O3 | Ni | 20 | Ba | 1 | Al2O3 | 79 | None | IWI | 600 | 4 | 600 | 1 | 1 | 100 | 200 | 1 | 5.26 | 10 | 0 | 21 | 0 | 0 | 4 | 1.09
2596 | Liang C, Hu X, Wei T, Jia P, Zhang Z, Dong D, et al. Methanation of CO2 over Ni/Al2O3 modified with alkaline earth metals: Impacts of oxygen vacancies on catalytic activity. Int J Hydrogen Energy 2019;44:8197–213. https://doi.org/10.1016/j.ijhydene.2019.02.014. | 348 | Train | Ba-Ni/Al2O3 | Ni | 20 | Ba | 1 | Al2O3 | 79 | None | IWI | 600 | 4 | 600 | 1 | 1 | 100 | 250 | 1 | 5.26 | 10 | 0 | 21 | 0 | 0 | 4 | 15.804
2597 | Liang C, Hu X, Wei T, Jia P, Zhang Z, Dong D, et al. Methanation of CO2 over Ni/Al2O3 modified with alkaline earth metals: Impacts of oxygen vacancies on catalytic activity. Int J Hydrogen Energy 2019;44:8197–213. https://doi.org/10.1016/j.ijhydene.2019.02.014. | 348 | Train | Ba-Ni/Al2O3 | Ni | 20 | Ba | 1 | Al2O3 | 79 | None | IWI | 600 | 4 | 600 | 1 | 1 | 100 | 300 | 1 | 5.26 | 10 | 0 | 21 | 0 | 0 | 4 | 53.134
2598 | Liang C, Hu X, Wei T, Jia P, Zhang Z, Dong D, et al. Methanation of CO2 over Ni/Al2O3 modified with alkaline earth metals: Impacts of oxygen vacancies on catalytic activity. Int J Hydrogen Energy 2019;44:8197–213. https://doi.org/10.1016/j.ijhydene.2019.02.014. | 348 | Train | Ba-Ni/Al2O3 | Ni | 20 | Ba | 1 | Al2O3 | 79 | None | IWI | 600 | 4 | 600 | 1 | 1 | 100 | 350 | 1 | 5.26 | 10 | 0 | 21 | 0 | 0 | 4 | 74.659
2599 | Liang C, Hu X, Wei T, Jia P, Zhang Z, Dong D, et al. Methanation of CO2 over Ni/Al2O3 modified with alkaline earth metals: Impacts of oxygen vacancies on catalytic activity. Int J Hydrogen Energy 2019;44:8197–213. https://doi.org/10.1016/j.ijhydene.2019.02.014. | 348 | Train | Ba-Ni/Al2O3 | Ni | 20 | Ba | 1 | Al2O3 | 79 | None | IWI | 600 | 4 | 600 | 1 | 1 | 100 | 400 | 1 | 5.26 | 10 | 0 | 21 | 0 | 0 | 4 | 76.839
2600 | Liang C, Hu X, Wei T, Jia P, Zhang Z, Dong D, et al. Methanation of CO2 over Ni/Al2O3 modified with alkaline earth metals: Impacts of oxygen vacancies on catalytic activity. Int J Hydrogen Energy 2019;44:8197–213. https://doi.org/10.1016/j.ijhydene.2019.02.014. | 348 | Train | Ba-Ni/Al2O3 | Ni | 20 | Ba | 1 | Al2O3 | 79 | None | IWI | 600 | 4 | 600 | 1 | 1 | 100 | 450 | 1 | 5.26 | 10 | 0 | 21 | 0 | 0 | 4 | 73.569
2601 | Liang C, Hu X, Wei T, Jia P, Zhang Z, Dong D, et al. Methanation of CO2 over Ni/Al2O3 modified with alkaline earth metals: Impacts of oxygen vacancies on catalytic activity. Int J Hydrogen Energy 2019;44:8197–213. https://doi.org/10.1016/j.ijhydene.2019.02.014. | 348 | Train | Ba-Ni/Al2O3 | Ni | 20 | Ba | 1 | Al2O3 | 79 | None | IWI | 600 | 4 | 600 | 1 | 1 | 100 | 500 | 1 | 5.26 | 10 | 0 | 21 | 0 | 0 | 4 | 70.3
2602 | Liang C, Hu X, Wei T, Jia P, Zhang Z, Dong D, et al. Methanation of CO2 over Ni/Al2O3 modified with alkaline earth metals: Impacts of oxygen vacancies on catalytic activity. Int J Hydrogen Energy 2019;44:8197–213. https://doi.org/10.1016/j.ijhydene.2019.02.014. | 348 | Train | Ba-Ni/Al2O3 | Ni | 20 | Ba | 1 | Al2O3 | 79 | None | IWI | 600 | 4 | 600 | 1 | 1 | 100 | 600 | 1 | 5.26 | 10 | 0 | 21 | 0 | 0 | 4 | 71.935
2603 | Liang C, Hu X, Wei T, Jia P, Zhang Z, Dong D, et al. Methanation of CO2 over Ni/Al2O3 modified with alkaline earth metals: Impacts of oxygen vacancies on catalytic activity. Int J Hydrogen Energy 2019;44:8197–213. https://doi.org/10.1016/j.ijhydene.2019.02.014. | 349 | Train | Ba-Ni/Al2O3 | Ni | 20 | Ba | 2.5 | Al2O3 | 77.5 | None | IWI | 600 | 4 | 600 | 1 | 1 | 100 | 200 | 1 | 5.26 | 10 | 0 | 21 | 0 | 0 | 4 | 1.09
2604 | Liang C, Hu X, Wei T, Jia P, Zhang Z, Dong D, et al. Methanation of CO2 over Ni/Al2O3 modified with alkaline earth metals: Impacts of oxygen vacancies on catalytic activity. Int J Hydrogen Energy 2019;44:8197–213. https://doi.org/10.1016/j.ijhydene.2019.02.014. | 349 | Train | Ba-Ni/Al2O3 | Ni | 20 | Ba | 2.5 | Al2O3 | 77.5 | None | IWI | 600 | 4 | 600 | 1 | 1 | 100 | 250 | 1 | 5.26 | 10 | 0 | 21 | 0 | 0 | 4 | 19.346
2605 | Liang C, Hu X, Wei T, Jia P, Zhang Z, Dong D, et al. Methanation of CO2 over Ni/Al2O3 modified with alkaline earth metals: Impacts of oxygen vacancies on catalytic activity. Int J Hydrogen Energy 2019;44:8197–213. https://doi.org/10.1016/j.ijhydene.2019.02.014. | 349 | Train | Ba-Ni/Al2O3 | Ni | 20 | Ba | 2.5 | Al2O3 | 77.5 | None | IWI | 600 | 4 | 600 | 1 | 1 | 100 | 300 | 1 | 5.26 | 10 | 0 | 21 | 0 | 0 | 4 | 68.665
2606 | Liang C, Hu X, Wei T, Jia P, Zhang Z, Dong D, et al. Methanation of CO2 over Ni/Al2O3 modified with alkaline earth metals: Impacts of oxygen vacancies on catalytic activity. Int J Hydrogen Energy 2019;44:8197–213. https://doi.org/10.1016/j.ijhydene.2019.02.014. | 349 | Train | Ba-Ni/Al2O3 | Ni | 20 | Ba | 2.5 | Al2O3 | 77.5 | None | IWI | 600 | 4 | 600 | 1 | 1 | 100 | 350 | 1 | 5.26 | 10 | 0 | 21 | 0 | 0 | 4 | 78.747
2607 | Liang C, Hu X, Wei T, Jia P, Zhang Z, Dong D, et al. Methanation of CO2 over Ni/Al2O3 modified with alkaline earth metals: Impacts of oxygen vacancies on catalytic activity. Int J Hydrogen Energy 2019;44:8197–213. https://doi.org/10.1016/j.ijhydene.2019.02.014. | 349 | Train | Ba-Ni/Al2O3 | Ni | 20 | Ba | 2.5 | Al2O3 | 77.5 | None | IWI | 600 | 4 | 600 | 1 | 1 | 100 | 400 | 1 | 5.26 | 10 | 0 | 21 | 0 | 0 | 4 | 76.294
2608 | Liang C, Hu X, Wei T, Jia P, Zhang Z, Dong D, et al. Methanation of CO2 over Ni/Al2O3 modified with alkaline earth metals: Impacts of oxygen vacancies on catalytic activity. Int J Hydrogen Energy 2019;44:8197–213. https://doi.org/10.1016/j.ijhydene.2019.02.014. | 349 | Train | Ba-Ni/Al2O3 | Ni | 20 | Ba | 2.5 | Al2O3 | 77.5 | None | IWI | 600 | 4 | 600 | 1 | 1 | 100 | 450 | 1 | 5.26 | 10 | 0 | 21 | 0 | 0 | 4 | 72.48
2609 | Liang C, Hu X, Wei T, Jia P, Zhang Z, Dong D, et al. Methanation of CO2 over Ni/Al2O3 modified with alkaline earth metals: Impacts of oxygen vacancies on catalytic activity. Int J Hydrogen Energy 2019;44:8197–213. https://doi.org/10.1016/j.ijhydene.2019.02.014. | 349 | Train | Ba-Ni/Al2O3 | Ni | 20 | Ba | 2.5 | Al2O3 | 77.5 | None | IWI | 600 | 4 | 600 | 1 | 1 | 100 | 500 | 1 | 5.26 | 10 | 0 | 21 | 0 | 0 | 4 | 69.21
2610 | Liang C, Hu X, Wei T, Jia P, Zhang Z, Dong D, et al. Methanation of CO2 over Ni/Al2O3 modified with alkaline earth metals: Impacts of oxygen vacancies on catalytic activity. Int J Hydrogen Energy 2019;44:8197–213. https://doi.org/10.1016/j.ijhydene.2019.02.014. | 349 | Train | Ba-Ni/Al2O3 | Ni | 20 | Ba | 2.5 | Al2O3 | 77.5 | None | IWI | 600 | 4 | 600 | 1 | 1 | 100 | 600 | 1 | 5.26 | 10 | 0 | 21 | 0 | 0 | 4 | 71.935
2611 | Liang C, Hu X, Wei T, Jia P, Zhang Z, Dong D, et al. Methanation of CO2 over Ni/Al2O3 modified with alkaline earth metals: Impacts of oxygen vacancies on catalytic activity. Int J Hydrogen Energy 2019;44:8197–213. https://doi.org/10.1016/j.ijhydene.2019.02.014. | 350 | Train | Ba-Ni/Al2O3 | Ni | 20 | Ba | 7.5 | Al2O3 | 72.5 | None | IWI | 600 | 4 | 600 | 1 | 1 | 100 | 200 | 1 | 5.26 | 10 | 0 | 21 | 0 | 0 | 4 | 6.267
2612 | Liang C, Hu X, Wei T, Jia P, Zhang Z, Dong D, et al. Methanation of CO2 over Ni/Al2O3 modified with alkaline earth metals: Impacts of oxygen vacancies on catalytic activity. Int J Hydrogen Energy 2019;44:8197–213. https://doi.org/10.1016/j.ijhydene.2019.02.014. | 350 | Train | Ba-Ni/Al2O3 | Ni | 20 | Ba | 7.5 | Al2O3 | 72.5 | None | IWI | 600 | 4 | 600 | 1 | 1 | 100 | 250 | 1 | 5.26 | 10 | 0 | 21 | 0 | 0 | 4 | 35.422
2613 | Liang C, Hu X, Wei T, Jia P, Zhang Z, Dong D, et al. Methanation of CO2 over Ni/Al2O3 modified with alkaline earth metals: Impacts of oxygen vacancies on catalytic activity. Int J Hydrogen Energy 2019;44:8197–213. https://doi.org/10.1016/j.ijhydene.2019.02.014. | 350 | Train | Ba-Ni/Al2O3 | Ni | 20 | Ba | 7.5 | Al2O3 | 72.5 | None | IWI | 600 | 4 | 600 | 1 | 1 | 100 | 300 | 1 | 5.26 | 10 | 0 | 21 | 0 | 0 | 4 | 71.39
2614 | Liang C, Hu X, Wei T, Jia P, Zhang Z, Dong D, et al. Methanation of CO2 over Ni/Al2O3 modified with alkaline earth metals: Impacts of oxygen vacancies on catalytic activity. Int J Hydrogen Energy 2019;44:8197–213. https://doi.org/10.1016/j.ijhydene.2019.02.014. | 350 | Train | Ba-Ni/Al2O3 | Ni | 20 | Ba | 7.5 | Al2O3 | 72.5 | None | IWI | 600 | 4 | 600 | 1 | 1 | 100 | 350 | 1 | 5.26 | 10 | 0 | 21 | 0 | 0 | 4 | 78.747
2615 | Liang C, Hu X, Wei T, Jia P, Zhang Z, Dong D, et al. Methanation of CO2 over Ni/Al2O3 modified with alkaline earth metals: Impacts of oxygen vacancies on catalytic activity. Int J Hydrogen Energy 2019;44:8197–213. https://doi.org/10.1016/j.ijhydene.2019.02.014. | 350 | Train | Ba-Ni/Al2O3 | Ni | 20 | Ba | 7.5 | Al2O3 | 72.5 | None | IWI | 600 | 4 | 600 | 1 | 1 | 100 | 400 | 1 | 5.26 | 10 | 0 | 21 | 0 | 0 | 4 | 77.384
2616 | Liang C, Hu X, Wei T, Jia P, Zhang Z, Dong D, et al. Methanation of CO2 over Ni/Al2O3 modified with alkaline earth metals: Impacts of oxygen vacancies on catalytic activity. Int J Hydrogen Energy 2019;44:8197–213. https://doi.org/10.1016/j.ijhydene.2019.02.014. | 350 | Train | Ba-Ni/Al2O3 | Ni | 20 | Ba | 7.5 | Al2O3 | 72.5 | None | IWI | 600 | 4 | 600 | 1 | 1 | 100 | 450 | 1 | 5.26 | 10 | 0 | 21 | 0 | 0 | 4 | 73.569
2617 | Liang C, Hu X, Wei T, Jia P, Zhang Z, Dong D, et al. Methanation of CO2 over Ni/Al2O3 modified with alkaline earth metals: Impacts of oxygen vacancies on catalytic activity. Int J Hydrogen Energy 2019;44:8197–213. https://doi.org/10.1016/j.ijhydene.2019.02.014. | 350 | Train | Ba-Ni/Al2O3 | Ni | 20 | Ba | 7.5 | Al2O3 | 72.5 | None | IWI | 600 | 4 | 600 | 1 | 1 | 100 | 500 | 1 | 5.26 | 10 | 0 | 21 | 0 | 0 | 4 | 70.572
2618 | Liang C, Hu X, Wei T, Jia P, Zhang Z, Dong D, et al. Methanation of CO2 over Ni/Al2O3 modified with alkaline earth metals: Impacts of oxygen vacancies on catalytic activity. Int J Hydrogen Energy 2019;44:8197–213. https://doi.org/10.1016/j.ijhydene.2019.02.014. | 350 | Train | Ba-Ni/Al2O3 | Ni | 20 | Ba | 7.5 | Al2O3 | 72.5 | None | IWI | 600 | 4 | 600 | 1 | 1 | 100 | 600 | 1 | 5.26 | 10 | 0 | 21 | 0 | 0 | 4 | 72.207
2619 | Wang W, Duong-Viet C, Ba H, Baaziz W, Tuci G, Caporali S, et al. Nickel Nanoparticles Decorated Nitrogen-Doped Carbon Nanotubes (Ni/N-CNT); A Robust Catalyst for the Efficient and Selective CO2 Methanation. ACS Appl Energy Mater 2019;2:1111–20. https://doi.org/10.1021/acsaem.8b01681. | 351 | Train | Ni/N-CNT | Ni | 10 | None | 0 | NC | 90 | None | IWI | 350 | 2 | 350 | 1 | 2 | 100 | 200 | 1 | 1 | 50 | 0 | 50 | 0 | 0 | 4 | 2.252
2620 | Wang W, Duong-Viet C, Ba H, Baaziz W, Tuci G, Caporali S, et al. Nickel Nanoparticles Decorated Nitrogen-Doped Carbon Nanotubes (Ni/N-CNT); A Robust Catalyst for the Efficient and Selective CO2 Methanation. ACS Appl Energy Mater 2019;2:1111–20. https://doi.org/10.1021/acsaem.8b01681. | 351 | Train | Ni/N-CNT | Ni | 10 | None | 0 | NC | 90 | None | IWI | 350 | 2 | 350 | 1 | 2 | 100 | 240 | 1 | 1 | 50 | 0 | 50 | 0 | 0 | 4 | 4.505
2621 | Wang W, Duong-Viet C, Ba H, Baaziz W, Tuci G, Caporali S, et al. Nickel Nanoparticles Decorated Nitrogen-Doped Carbon Nanotubes (Ni/N-CNT); A Robust Catalyst for the Efficient and Selective CO2 Methanation. ACS Appl Energy Mater 2019;2:1111–20. https://doi.org/10.1021/acsaem.8b01681. | 351 | Train | Ni/N-CNT | Ni | 10 | None | 0 | NC | 90 | None | IWI | 350 | 2 | 350 | 1 | 2 | 100 | 260 | 1 | 1 | 50 | 0 | 50 | 0 | 0 | 4 | 7.079
2622 | Wang W, Duong-Viet C, Ba H, Baaziz W, Tuci G, Caporali S, et al. Nickel Nanoparticles Decorated Nitrogen-Doped Carbon Nanotubes (Ni/N-CNT); A Robust Catalyst for the Efficient and Selective CO2 Methanation. ACS Appl Energy Mater 2019;2:1111–20. https://doi.org/10.1021/acsaem.8b01681. | 351 | Train | Ni/N-CNT | Ni | 10 | None | 0 | NC | 90 | None | IWI | 350 | 2 | 350 | 1 | 2 | 100 | 280 | 1 | 1 | 50 | 0 | 50 | 0 | 0 | 4 | 26.062
2623 | Wang W, Duong-Viet C, Ba H, Baaziz W, Tuci G, Caporali S, et al. Nickel Nanoparticles Decorated Nitrogen-Doped Carbon Nanotubes (Ni/N-CNT); A Robust Catalyst for the Efficient and Selective CO2 Methanation. ACS Appl Energy Mater 2019;2:1111–20. https://doi.org/10.1021/acsaem.8b01681. | 351 | Train | Ni/N-CNT | Ni | 10 | None | 0 | NC | 90 | None | IWI | 350 | 2 | 350 | 1 | 2 | 100 | 300 | 1 | 1 | 50 | 0 | 50 | 0 | 0 | 4 | 67.246
2624 | Wang W, Duong-Viet C, Ba H, Baaziz W, Tuci G, Caporali S, et al. Nickel Nanoparticles Decorated Nitrogen-Doped Carbon Nanotubes (Ni/N-CNT); A Robust Catalyst for the Efficient and Selective CO2 Methanation. ACS Appl Energy Mater 2019;2:1111–20. https://doi.org/10.1021/acsaem.8b01681. | 351 | Train | Ni/N-CNT | Ni | 10 | None | 0 | NC | 90 | None | IWI | 350 | 2 | 350 | 1 | 2 | 100 | 320 | 1 | 1 | 50 | 0 | 50 | 0 | 0 | 4 | 74.003
2625 | Wang W, Duong-Viet C, Ba H, Baaziz W, Tuci G, Caporali S, et al. Nickel Nanoparticles Decorated Nitrogen-Doped Carbon Nanotubes (Ni/N-CNT); A Robust Catalyst for the Efficient and Selective CO2 Methanation. ACS Appl Energy Mater 2019;2:1111–20. https://doi.org/10.1021/acsaem.8b01681. | 351 | Train | Ni/N-CNT | Ni | 10 | None | 0 | NC | 90 | None | IWI | 350 | 2 | 350 | 1 | 2 | 100 | 340 | 1 | 1 | 50 | 0 | 50 | 0 | 0 | 4 | 76.577
2626 | Wang W, Duong-Viet C, Ba H, Baaziz W, Tuci G, Caporali S, et al. Nickel Nanoparticles Decorated Nitrogen-Doped Carbon Nanotubes (Ni/N-CNT); A Robust Catalyst for the Efficient and Selective CO2 Methanation. ACS Appl Energy Mater 2019;2:1111–20. https://doi.org/10.1021/acsaem.8b01681. | 351 | Train | Ni/N-CNT | Ni | 10 | None | 0 | NC | 90 | None | IWI | 350 | 2 | 350 | 1 | 2 | 100 | 360 | 1 | 1 | 50 | 0 | 50 | 0 | 0 | 4 | 77.22
2627 | Wang W, Duong-Viet C, Ba H, Baaziz W, Tuci G, Caporali S, et al. Nickel Nanoparticles Decorated Nitrogen-Doped Carbon Nanotubes (Ni/N-CNT); A Robust Catalyst for the Efficient and Selective CO2 Methanation. ACS Appl Energy Mater 2019;2:1111–20. https://doi.org/10.1021/acsaem.8b01681. | 351 | Train | Ni/N-CNT | Ni | 10 | None | 0 | NC | 90 | None | IWI | 350 | 2 | 350 | 1 | 2 | 100 | 380 | 1 | 1 | 50 | 0 | 50 | 0 | 0 | 4 | 76.577
2628 | Wang W, Duong-Viet C, Ba H, Baaziz W, Tuci G, Caporali S, et al. Nickel Nanoparticles Decorated Nitrogen-Doped Carbon Nanotubes (Ni/N-CNT); A Robust Catalyst for the Efficient and Selective CO2 Methanation. ACS Appl Energy Mater 2019;2:1111–20. https://doi.org/10.1021/acsaem.8b01681. | 351 | Train | Ni/N-CNT | Ni | 10 | None | 0 | NC | 90 | None | IWI | 350 | 2 | 350 | 1 | 2 | 100 | 400 | 1 | 1 | 50 | 0 | 50 | 0 | 0 | 4 | 75.29
2629 | Wang W, Duong-Viet C, Ba H, Baaziz W, Tuci G, Caporali S, et al. Nickel Nanoparticles Decorated Nitrogen-Doped Carbon Nanotubes (Ni/N-CNT); A Robust Catalyst for the Efficient and Selective CO2 Methanation. ACS Appl Energy Mater 2019;2:1111–20. https://doi.org/10.1021/acsaem.8b01681. | 351 | Train | Ni/N-CNT | Ni | 10 | None | 0 | NC | 90 | None | IWI | 350 | 2 | 350 | 1 | 2 | 100 | 360 | 1 | 0.5 | 50 | 0 | 50 | 0 | 0 | 4 | 75
2630 | Wang W, Duong-Viet C, Ba H, Baaziz W, Tuci G, Caporali S, et al. Nickel Nanoparticles Decorated Nitrogen-Doped Carbon Nanotubes (Ni/N-CNT); A Robust Catalyst for the Efficient and Selective CO2 Methanation. ACS Appl Energy Mater 2019;2:1111–20. https://doi.org/10.1021/acsaem.8b01681. | 351 | Train | Ni/N-CNT | Ni | 10 | None | 0 | NC | 90 | None | IWI | 350 | 2 | 350 | 1 | 2 | 100 | 360 | 1 | 0.5 | 50 | 0 | 30 | 0 | 0 | 6 | 92
2631 | Ahmad KN, Wan Isahak WNR, Rosli MI, Yusop MR, Kassim MB, Yarmo MA. Rare earth metal doped nickel catalysts supported on exfoliated graphitic carbon nitride for highly selective CO and CO2 methanation. Appl Surf Sci 2022;571:151321. https://doi.org/10.1016/j.apsusc.2021.151321. | 352 | Train | Ni/eg-C3N4 | Ni | 10 | None | 0 | eg-C3N4 | 90 | None | IWI | 450 | 5 | 400 | 1 |  |  | 150 | 1 | 2.5 | 10 | 0 | 10 | 0 | 0 | 0.8 | 3.686
2632 | Ahmad KN, Wan Isahak WNR, Rosli MI, Yusop MR, Kassim MB, Yarmo MA. Rare earth metal doped nickel catalysts supported on exfoliated graphitic carbon nitride for highly selective CO and CO2 methanation. Appl Surf Sci 2022;571:151321. https://doi.org/10.1016/j.apsusc.2021.151321. | 352 | Train | Ni/eg-C3N4 | Ni | 10 | None | 0 | eg-C3N4 | 90 | None | IWI | 450 | 5 | 400 | 1 |  |  | 200 | 1 | 2.5 | 10 | 0 | 10 | 0 | 0 | 0.8 | 4.423
2633 | Ahmad KN, Wan Isahak WNR, Rosli MI, Yusop MR, Kassim MB, Yarmo MA. Rare earth metal doped nickel catalysts supported on exfoliated graphitic carbon nitride for highly selective CO and CO2 methanation. Appl Surf Sci 2022;571:151321. https://doi.org/10.1016/j.apsusc.2021.151321. | 352 | Train | Ni/eg-C3N4 | Ni | 10 | None | 0 | eg-C3N4 | 90 | None | IWI | 450 | 5 | 400 | 1 |  |  | 250 | 1 | 2.5 | 10 | 0 | 10 | 0 | 0 | 0.8 | 5.651
2634 | Ahmad KN, Wan Isahak WNR, Rosli MI, Yusop MR, Kassim MB, Yarmo MA. Rare earth metal doped nickel catalysts supported on exfoliated graphitic carbon nitride for highly selective CO and CO2 methanation. Appl Surf Sci 2022;571:151321. https://doi.org/10.1016/j.apsusc.2021.151321. | 352 | Train | Ni/eg-C3N4 | Ni | 10 | None | 0 | eg-C3N4 | 90 | None | IWI | 450 | 5 | 400 | 1 |  |  | 300 | 1 | 2.5 | 10 | 0 | 10 | 0 | 0 | 0.8 | 9.828
2635 | Ahmad KN, Wan Isahak WNR, Rosli MI, Yusop MR, Kassim MB, Yarmo MA. Rare earth metal doped nickel catalysts supported on exfoliated graphitic carbon nitride for highly selective CO and CO2 methanation. Appl Surf Sci 2022;571:151321. https://doi.org/10.1016/j.apsusc.2021.151321. | 352 | Train | Ni/eg-C3N4 | Ni | 10 | None | 0 | eg-C3N4 | 90 | None | IWI | 450 | 5 | 400 | 1 |  |  | 350 | 1 | 2.5 | 10 | 0 | 10 | 0 | 0 | 0.8 | 36.609
2636 | Ahmad KN, Wan Isahak WNR, Rosli MI, Yusop MR, Kassim MB, Yarmo MA. Rare earth metal doped nickel catalysts supported on exfoliated graphitic carbon nitride for highly selective CO and CO2 methanation. Appl Surf Sci 2022;571:151321. https://doi.org/10.1016/j.apsusc.2021.151321. | 352 | Train | Ni/eg-C3N4 | Ni | 10 | None | 0 | eg-C3N4 | 90 | None | IWI | 450 | 5 | 400 | 1 |  |  | 400 | 1 | 2.5 | 10 | 0 | 10 | 0 | 0 | 0.8 | 64.128
2637 | Ahmad KN, Wan Isahak WNR, Rosli MI, Yusop MR, Kassim MB, Yarmo MA. Rare earth metal doped nickel catalysts supported on exfoliated graphitic carbon nitride for highly selective CO and CO2 methanation. Appl Surf Sci 2022;571:151321. https://doi.org/10.1016/j.apsusc.2021.151321. | 352 | Train | Ni/eg-C3N4 | Ni | 10 | None | 0 | eg-C3N4 | 90 | None | IWI | 450 | 5 | 400 | 1 |  |  | 450 | 1 | 2.5 | 10 | 0 | 10 | 0 | 0 | 0.8 | 62.899
2638 | Ahmad KN, Wan Isahak WNR, Rosli MI, Yusop MR, Kassim MB, Yarmo MA. Rare earth metal doped nickel catalysts supported on exfoliated graphitic carbon nitride for highly selective CO and CO2 methanation. Appl Surf Sci 2022;571:151321. https://doi.org/10.1016/j.apsusc.2021.151321. | 352 | Train | Ni/eg-C3N4 | Ni | 10 | None | 0 | eg-C3N4 | 90 | None | IWI | 450 | 5 | 400 | 1 |  |  | 500 | 1 | 2.5 | 10 | 0 | 10 | 0 | 0 | 0.8 | 62.162
2639 | Ahmad KN, Wan Isahak WNR, Rosli MI, Yusop MR, Kassim MB, Yarmo MA. Rare earth metal doped nickel catalysts supported on exfoliated graphitic carbon nitride for highly selective CO and CO2 methanation. Appl Surf Sci 2022;571:151321. https://doi.org/10.1016/j.apsusc.2021.151321. | 352 | Train | Ni/eg-C3N4 | Ni | 10 | None | 0 | eg-C3N4 | 90 | None | IWI | 450 | 5 | 400 | 1 |  |  | 550 | 1 | 2.5 | 10 | 0 | 10 | 0 | 0 | 0.8 | 61.425
2640 | Ahmad KN, Wan Isahak WNR, Rosli MI, Yusop MR, Kassim MB, Yarmo MA. Rare earth metal doped nickel catalysts supported on exfoliated graphitic carbon nitride for highly selective CO and CO2 methanation. Appl Surf Sci 2022;571:151321. https://doi.org/10.1016/j.apsusc.2021.151321. | 352 | Train | Ni/eg-C3N4 | Ni | 10 | None | 0 | eg-C3N4 | 90 | None | IWI | 450 | 5 | 400 | 1 |  |  | 600 | 1 | 2.5 | 10 | 0 | 10 | 0 | 0 | 0.8 | 47.42
2641 | Ahmad KN, Wan Isahak WNR, Rosli MI, Yusop MR, Kassim MB, Yarmo MA. Rare earth metal doped nickel catalysts supported on exfoliated graphitic carbon nitride for highly selective CO and CO2 methanation. Appl Surf Sci 2022;571:151321. https://doi.org/10.1016/j.apsusc.2021.151321. | 352 | Train | Ni/eg-C3N4 | Ni | 10 | None | 0 | eg-C3N4 | 90 | None | IWI | 450 | 5 | 400 | 1 |  |  | 150 | 1 | 2.5 | 10 | 0 | 50 | 0 | 0 | 4 | 4.605
2642 | Ahmad KN, Wan Isahak WNR, Rosli MI, Yusop MR, Kassim MB, Yarmo MA. Rare earth metal doped nickel catalysts supported on exfoliated graphitic carbon nitride for highly selective CO and CO2 methanation. Appl Surf Sci 2022;571:151321. https://doi.org/10.1016/j.apsusc.2021.151321. | 352 | Train | Ni/eg-C3N4 | Ni | 10 | None | 0 | eg-C3N4 | 90 | None | IWI | 450 | 5 | 400 | 1 |  |  | 200 | 1 | 2.5 | 10 | 0 | 50 | 0 | 0 | 4 | 3.947
2643 | Ahmad KN, Wan Isahak WNR, Rosli MI, Yusop MR, Kassim MB, Yarmo MA. Rare earth metal doped nickel catalysts supported on exfoliated graphitic carbon nitride for highly selective CO and CO2 methanation. Appl Surf Sci 2022;571:151321. https://doi.org/10.1016/j.apsusc.2021.151321. | 352 | Train | Ni/eg-C3N4 | Ni | 10 | None | 0 | eg-C3N4 | 90 | None | IWI | 450 | 5 | 400 | 1 |  |  | 250 | 1 | 2.5 | 10 | 0 | 50 | 0 | 0 | 4 | 7.237
2644 | Ahmad KN, Wan Isahak WNR, Rosli MI, Yusop MR, Kassim MB, Yarmo MA. Rare earth metal doped nickel catalysts supported on exfoliated graphitic carbon nitride for highly selective CO and CO2 methanation. Appl Surf Sci 2022;571:151321. https://doi.org/10.1016/j.apsusc.2021.151321. | 352 | Train | Ni/eg-C3N4 | Ni | 10 | None | 0 | eg-C3N4 | 90 | None | IWI | 450 | 5 | 400 | 1 |  |  | 300 | 1 | 2.5 | 10 | 0 | 50 | 0 | 0 | 4 | 22.368
2645 | Ahmad KN, Wan Isahak WNR, Rosli MI, Yusop MR, Kassim MB, Yarmo MA. Rare earth metal doped nickel catalysts supported on exfoliated graphitic carbon nitride for highly selective CO and CO2 methanation. Appl Surf Sci 2022;571:151321. https://doi.org/10.1016/j.apsusc.2021.151321. | 352 | Train | Ni/eg-C3N4 | Ni | 10 | None | 0 | eg-C3N4 | 90 | None | IWI | 450 | 5 | 400 | 1 |  |  | 350 | 1 | 2.5 | 10 | 0 | 50 | 0 | 0 | 4 | 39.145
2646 | Ahmad KN, Wan Isahak WNR, Rosli MI, Yusop MR, Kassim MB, Yarmo MA. Rare earth metal doped nickel catalysts supported on exfoliated graphitic carbon nitride for highly selective CO and CO2 methanation. Appl Surf Sci 2022;571:151321. https://doi.org/10.1016/j.apsusc.2021.151321. | 352 | Train | Ni/eg-C3N4 | Ni | 10 | None | 0 | eg-C3N4 | 90 | None | IWI | 450 | 5 | 400 | 1 |  |  | 400 | 1 | 2.5 | 10 | 0 | 50 | 0 | 0 | 4 | 45.724
2647 | Ahmad KN, Wan Isahak WNR, Rosli MI, Yusop MR, Kassim MB, Yarmo MA. Rare earth metal doped nickel catalysts supported on exfoliated graphitic carbon nitride for highly selective CO and CO2 methanation. Appl Surf Sci 2022;571:151321. https://doi.org/10.1016/j.apsusc.2021.151321. | 352 | Train | Ni/eg-C3N4 | Ni | 10 | None | 0 | eg-C3N4 | 90 | None | IWI | 450 | 5 | 400 | 1 |  |  | 450 | 1 | 2.5 | 10 | 0 | 50 | 0 | 0 | 4 | 43.421
2648 | Ahmad KN, Wan Isahak WNR, Rosli MI, Yusop MR, Kassim MB, Yarmo MA. Rare earth metal doped nickel catalysts supported on exfoliated graphitic carbon nitride for highly selective CO and CO2 methanation. Appl Surf Sci 2022;571:151321. https://doi.org/10.1016/j.apsusc.2021.151321. | 352 | Train | Ni/eg-C3N4 | Ni | 10 | None | 0 | eg-C3N4 | 90 | None | IWI | 450 | 5 | 400 | 1 |  |  | 500 | 1 | 2.5 | 10 | 0 | 50 | 0 | 0 | 4 | 29.276
2649 | Ahmad KN, Wan Isahak WNR, Rosli MI, Yusop MR, Kassim MB, Yarmo MA. Rare earth metal doped nickel catalysts supported on exfoliated graphitic carbon nitride for highly selective CO and CO2 methanation. Appl Surf Sci 2022;571:151321. https://doi.org/10.1016/j.apsusc.2021.151321. | 352 | Train | Ni/eg-C3N4 | Ni | 10 | None | 0 | eg-C3N4 | 90 | None | IWI | 450 | 5 | 400 | 1 |  |  | 550 | 1 | 2.5 | 10 | 0 | 50 | 0 | 0 | 4 | 53.947
2650 | Ahmad KN, Wan Isahak WNR, Rosli MI, Yusop MR, Kassim MB, Yarmo MA. Rare earth metal doped nickel catalysts supported on exfoliated graphitic carbon nitride for highly selective CO and CO2 methanation. Appl Surf Sci 2022;571:151321. https://doi.org/10.1016/j.apsusc.2021.151321. | 352 | Train | Ni/eg-C3N4 | Ni | 10 | None | 0 | eg-C3N4 | 90 | None | IWI | 450 | 5 | 400 | 1 |  |  | 600 | 1 | 2.5 | 10 | 0 | 50 | 0 | 0 | 4 | 58.553
2651 | Ahmad KN, Wan Isahak WNR, Rosli MI, Yusop MR, Kassim MB, Yarmo MA. Rare earth metal doped nickel catalysts supported on exfoliated graphitic carbon nitride for highly selective CO and CO2 methanation. Appl Surf Sci 2022;571:151321. https://doi.org/10.1016/j.apsusc.2021.151321. | 353 | Train | Ni-La/eg-C3N4 | Ni | 10 | La | 3 | eg-C3N4 | 87 | None | IWI | 450 | 5 | 400 | 1 |  |  | 150 | 1 | 2.5 | 10 | 0 | 10 | 0 | 0 | 0.8 | 5.16
2652 | Ahmad KN, Wan Isahak WNR, Rosli MI, Yusop MR, Kassim MB, Yarmo MA. Rare earth metal doped nickel catalysts supported on exfoliated graphitic carbon nitride for highly selective CO and CO2 methanation. Appl Surf Sci 2022;571:151321. https://doi.org/10.1016/j.apsusc.2021.151321. | 353 | Train | Ni-La/eg-C3N4 | Ni | 10 | La | 3 | eg-C3N4 | 87 | None | IWI | 450 | 5 | 400 | 1 |  |  | 200 | 1 | 2.5 | 10 | 0 | 10 | 0 | 0 | 0.8 | 0
2653 | Ahmad KN, Wan Isahak WNR, Rosli MI, Yusop MR, Kassim MB, Yarmo MA. Rare earth metal doped nickel catalysts supported on exfoliated graphitic carbon nitride for highly selective CO and CO2 methanation. Appl Surf Sci 2022;571:151321. https://doi.org/10.1016/j.apsusc.2021.151321. | 353 | Train | Ni-La/eg-C3N4 | Ni | 10 | La | 3 | eg-C3N4 | 87 | None | IWI | 450 | 5 | 400 | 1 |  |  | 250 | 1 | 2.5 | 10 | 0 | 10 | 0 | 0 | 0.8 | 43.243
2654 | Ahmad KN, Wan Isahak WNR, Rosli MI, Yusop MR, Kassim MB, Yarmo MA. Rare earth metal doped nickel catalysts supported on exfoliated graphitic carbon nitride for highly selective CO and CO2 methanation. Appl Surf Sci 2022;571:151321. https://doi.org/10.1016/j.apsusc.2021.151321. | 353 | Train | Ni-La/eg-C3N4 | Ni | 10 | La | 3 | eg-C3N4 | 87 | None | IWI | 450 | 5 | 400 | 1 |  |  | 300 | 1 | 2.5 | 10 | 0 | 10 | 0 | 0 | 0.8 | 64.128
2655 | Ahmad KN, Wan Isahak WNR, Rosli MI, Yusop MR, Kassim MB, Yarmo MA. Rare earth metal doped nickel catalysts supported on exfoliated graphitic carbon nitride for highly selective CO and CO2 methanation. Appl Surf Sci 2022;571:151321. https://doi.org/10.1016/j.apsusc.2021.151321. | 353 | Train | Ni-La/eg-C3N4 | Ni | 10 | La | 3 | eg-C3N4 | 87 | None | IWI | 450 | 5 | 400 | 1 |  |  | 350 | 1 | 2.5 | 10 | 0 | 10 | 0 | 0 | 0.8 | 64.619
2656 | Ahmad KN, Wan Isahak WNR, Rosli MI, Yusop MR, Kassim MB, Yarmo MA. Rare earth metal doped nickel catalysts supported on exfoliated graphitic carbon nitride for highly selective CO and CO2 methanation. Appl Surf Sci 2022;571:151321. https://doi.org/10.1016/j.apsusc.2021.151321. | 353 | Train | Ni-La/eg-C3N4 | Ni | 10 | La | 3 | eg-C3N4 | 87 | None | IWI | 450 | 5 | 400 | 1 |  |  | 400 | 1 | 2.5 | 10 | 0 | 10 | 0 | 0 | 0.8 | 64.128
2657 | Ahmad KN, Wan Isahak WNR, Rosli MI, Yusop MR, Kassim MB, Yarmo MA. Rare earth metal doped nickel catalysts supported on exfoliated graphitic carbon nitride for highly selective CO and CO2 methanation. Appl Surf Sci 2022;571:151321. https://doi.org/10.1016/j.apsusc.2021.151321. | 353 | Train | Ni-La/eg-C3N4 | Ni | 10 | La | 3 | eg-C3N4 | 87 | None | IWI | 450 | 5 | 400 | 1 |  |  | 450 | 1 | 2.5 | 10 | 0 | 10 | 0 | 0 | 0.8 | 62.408
2658 | Ahmad KN, Wan Isahak WNR, Rosli MI, Yusop MR, Kassim MB, Yarmo MA. Rare earth metal doped nickel catalysts supported on exfoliated graphitic carbon nitride for highly selective CO and CO2 methanation. Appl Surf Sci 2022;571:151321. https://doi.org/10.1016/j.apsusc.2021.151321. | 353 | Train | Ni-La/eg-C3N4 | Ni | 10 | La | 3 | eg-C3N4 | 87 | None | IWI | 450 | 5 | 400 | 1 |  |  | 500 | 1 | 2.5 | 10 | 0 | 10 | 0 | 0 | 0.8 | 59.951
2659 | Ahmad KN, Wan Isahak WNR, Rosli MI, Yusop MR, Kassim MB, Yarmo MA. Rare earth metal doped nickel catalysts supported on exfoliated graphitic carbon nitride for highly selective CO and CO2 methanation. Appl Surf Sci 2022;571:151321. https://doi.org/10.1016/j.apsusc.2021.151321. | 353 | Train | Ni-La/eg-C3N4 | Ni | 10 | La | 3 | eg-C3N4 | 87 | None | IWI | 450 | 5 | 400 | 1 |  |  | 550 | 1 | 2.5 | 10 | 0 | 10 | 0 | 0 | 0.8 | 58.722
2660 | Ahmad KN, Wan Isahak WNR, Rosli MI, Yusop MR, Kassim MB, Yarmo MA. Rare earth metal doped nickel catalysts supported on exfoliated graphitic carbon nitride for highly selective CO and CO2 methanation. Appl Surf Sci 2022;571:151321. https://doi.org/10.1016/j.apsusc.2021.151321. | 353 | Train | Ni-La/eg-C3N4 | Ni | 10 | La | 3 | eg-C3N4 | 87 | None | IWI | 450 | 5 | 400 | 1 |  |  | 600 | 1 | 2.5 | 10 | 0 | 10 | 0 | 0 | 0.8 | 49.14
2661 | Ahmad KN, Wan Isahak WNR, Rosli MI, Yusop MR, Kassim MB, Yarmo MA. Rare earth metal doped nickel catalysts supported on exfoliated graphitic carbon nitride for highly selective CO and CO2 methanation. Appl Surf Sci 2022;571:151321. https://doi.org/10.1016/j.apsusc.2021.151321. | 353 | Train | Ni-La/eg-C3N4 | Ni | 10 | La | 3 | eg-C3N4 | 87 | None | IWI | 450 | 5 | 400 | 1 |  |  | 150 | 1 | 2.5 | 10 | 0 | 50 | 0 | 0 | 4 | 0.329
2662 | Ahmad KN, Wan Isahak WNR, Rosli MI, Yusop MR, Kassim MB, Yarmo MA. Rare earth metal doped nickel catalysts supported on exfoliated graphitic carbon nitride for highly selective CO and CO2 methanation. Appl Surf Sci 2022;571:151321. https://doi.org/10.1016/j.apsusc.2021.151321. | 353 | Train | Ni-La/eg-C3N4 | Ni | 10 | La | 3 | eg-C3N4 | 87 | None | IWI | 450 | 5 | 400 | 1 |  |  | 200 | 1 | 2.5 | 10 | 0 | 50 | 0 | 0 | 4 | 4.605
2663 | Ahmad KN, Wan Isahak WNR, Rosli MI, Yusop MR, Kassim MB, Yarmo MA. Rare earth metal doped nickel catalysts supported on exfoliated graphitic carbon nitride for highly selective CO and CO2 methanation. Appl Surf Sci 2022;571:151321. https://doi.org/10.1016/j.apsusc.2021.151321. | 353 | Train | Ni-La/eg-C3N4 | Ni | 10 | La | 3 | eg-C3N4 | 87 | None | IWI | 450 | 5 | 400 | 1 |  |  | 250 | 1 | 2.5 | 10 | 0 | 50 | 0 | 0 | 4 | 30.592
2664 | Ahmad KN, Wan Isahak WNR, Rosli MI, Yusop MR, Kassim MB, Yarmo MA. Rare earth metal doped nickel catalysts supported on exfoliated graphitic carbon nitride for highly selective CO and CO2 methanation. Appl Surf Sci 2022;571:151321. https://doi.org/10.1016/j.apsusc.2021.151321. | 353 | Train | Ni-La/eg-C3N4 | Ni | 10 | La | 3 | eg-C3N4 | 87 | None | IWI | 450 | 5 | 400 | 1 |  |  | 300 | 1 | 2.5 | 10 | 0 | 50 | 0 | 0 | 4 | 63.487
2665 | Ahmad KN, Wan Isahak WNR, Rosli MI, Yusop MR, Kassim MB, Yarmo MA. Rare earth metal doped nickel catalysts supported on exfoliated graphitic carbon nitride for highly selective CO and CO2 methanation. Appl Surf Sci 2022;571:151321. https://doi.org/10.1016/j.apsusc.2021.151321. | 353 | Train | Ni-La/eg-C3N4 | Ni | 10 | La | 3 | eg-C3N4 | 87 | None | IWI | 450 | 5 | 400 | 1 |  |  | 350 | 1 | 2.5 | 10 | 0 | 50 | 0 | 0 | 4 | 73.026
2666 | Ahmad KN, Wan Isahak WNR, Rosli MI, Yusop MR, Kassim MB, Yarmo MA. Rare earth metal doped nickel catalysts supported on exfoliated graphitic carbon nitride for highly selective CO and CO2 methanation. Appl Surf Sci 2022;571:151321. https://doi.org/10.1016/j.apsusc.2021.151321. | 353 | Train | Ni-La/eg-C3N4 | Ni | 10 | La | 3 | eg-C3N4 | 87 | None | IWI | 450 | 5 | 400 | 1 |  |  | 400 | 1 | 2.5 | 10 | 0 | 50 | 0 | 0 | 4 | 60.197
2667 | Ahmad KN, Wan Isahak WNR, Rosli MI, Yusop MR, Kassim MB, Yarmo MA. Rare earth metal doped nickel catalysts supported on exfoliated graphitic carbon nitride for highly selective CO and CO2 methanation. Appl Surf Sci 2022;571:151321. https://doi.org/10.1016/j.apsusc.2021.151321. | 353 | Train | Ni-La/eg-C3N4 | Ni | 10 | La | 3 | eg-C3N4 | 87 | None | IWI | 450 | 5 | 400 | 1 |  |  | 450 | 1 | 2.5 | 10 | 0 | 50 | 0 | 0 | 4 | 43.421
2668 | Ahmad KN, Wan Isahak WNR, Rosli MI, Yusop MR, Kassim MB, Yarmo MA. Rare earth metal doped nickel catalysts supported on exfoliated graphitic carbon nitride for highly selective CO and CO2 methanation. Appl Surf Sci 2022;571:151321. https://doi.org/10.1016/j.apsusc.2021.151321. | 353 | Train | Ni-La/eg-C3N4 | Ni | 10 | La | 3 | eg-C3N4 | 87 | None | IWI | 450 | 5 | 400 | 1 |  |  | 500 | 1 | 2.5 | 10 | 0 | 50 | 0 | 0 | 4 | 34.868
2669 | Ahmad KN, Wan Isahak WNR, Rosli MI, Yusop MR, Kassim MB, Yarmo MA. Rare earth metal doped nickel catalysts supported on exfoliated graphitic carbon nitride for highly selective CO and CO2 methanation. Appl Surf Sci 2022;571:151321. https://doi.org/10.1016/j.apsusc.2021.151321. | 353 | Train | Ni-La/eg-C3N4 | Ni | 10 | La | 3 | eg-C3N4 | 87 | None | IWI | 450 | 5 | 400 | 1 |  |  | 550 | 1 | 2.5 | 10 | 0 | 50 | 0 | 0 | 4 | 44.737
2670 | Ahmad KN, Wan Isahak WNR, Rosli MI, Yusop MR, Kassim MB, Yarmo MA. Rare earth metal doped nickel catalysts supported on exfoliated graphitic carbon nitride for highly selective CO and CO2 methanation. Appl Surf Sci 2022;571:151321. https://doi.org/10.1016/j.apsusc.2021.151321. | 353 | Train | Ni-La/eg-C3N4 | Ni | 10 | La | 3 | eg-C3N4 | 87 | None | IWI | 450 | 5 | 400 | 1 |  |  | 600 | 1 | 2.5 | 10 | 0 | 50 | 0 | 0 | 4 | 52.961
2671 | Ahmad KN, Wan Isahak WNR, Rosli MI, Yusop MR, Kassim MB, Yarmo MA. Rare earth metal doped nickel catalysts supported on exfoliated graphitic carbon nitride for highly selective CO and CO2 methanation. Appl Surf Sci 2022;571:151321. https://doi.org/10.1016/j.apsusc.2021.151321. | 354 | Train | Ni-Ce/eg-C3N4 | Ni | 10 | Ce | 3 | eg-C3N4 | 87 | None | IWI | 450 | 5 | 400 | 1 |  |  | 150 | 1 | 2.5 | 10 | 0 | 10 | 0 | 0 | 0.8 | 3.194
2672 | Ahmad KN, Wan Isahak WNR, Rosli MI, Yusop MR, Kassim MB, Yarmo MA. Rare earth metal doped nickel catalysts supported on exfoliated graphitic carbon nitride for highly selective CO and CO2 methanation. Appl Surf Sci 2022;571:151321. https://doi.org/10.1016/j.apsusc.2021.151321. | 354 | Train | Ni-Ce/eg-C3N4 | Ni | 10 | Ce | 3 | eg-C3N4 | 87 | None | IWI | 450 | 5 | 400 | 1 |  |  | 200 | 1 | 2.5 | 10 | 0 | 10 | 0 | 0 | 0.8 | 0
2673 | Ahmad KN, Wan Isahak WNR, Rosli MI, Yusop MR, Kassim MB, Yarmo MA. Rare earth metal doped nickel catalysts supported on exfoliated graphitic carbon nitride for highly selective CO and CO2 methanation. Appl Surf Sci 2022;571:151321. https://doi.org/10.1016/j.apsusc.2021.151321. | 354 | Train | Ni-Ce/eg-C3N4 | Ni | 10 | Ce | 3 | eg-C3N4 | 87 | None | IWI | 450 | 5 | 400 | 1 |  |  | 250 | 1 | 2.5 | 10 | 0 | 10 | 0 | 0 | 0.8 | 60.197
2674 | Ahmad KN, Wan Isahak WNR, Rosli MI, Yusop MR, Kassim MB, Yarmo MA. Rare earth metal doped nickel catalysts supported on exfoliated graphitic carbon nitride for highly selective CO and CO2 methanation. Appl Surf Sci 2022;571:151321. https://doi.org/10.1016/j.apsusc.2021.151321. | 354 | Train | Ni-Ce/eg-C3N4 | Ni | 10 | Ce | 3 | eg-C3N4 | 87 | None | IWI | 450 | 5 | 400 | 1 |  |  | 300 | 1 | 2.5 | 10 | 0 | 10 | 0 | 0 | 0.8 | 72.727
2675 | Ahmad KN, Wan Isahak WNR, Rosli MI, Yusop MR, Kassim MB, Yarmo MA. Rare earth metal doped nickel catalysts supported on exfoliated graphitic carbon nitride for highly selective CO and CO2 methanation. Appl Surf Sci 2022;571:151321. https://doi.org/10.1016/j.apsusc.2021.151321. | 354 | Train | Ni-Ce/eg-C3N4 | Ni | 10 | Ce | 3 | eg-C3N4 | 87 | None | IWI | 450 | 5 | 400 | 1 |  |  | 350 | 1 | 2.5 | 10 | 0 | 10 | 0 | 0 | 0.8 | 71.499
2676 | Ahmad KN, Wan Isahak WNR, Rosli MI, Yusop MR, Kassim MB, Yarmo MA. Rare earth metal doped nickel catalysts supported on exfoliated graphitic carbon nitride for highly selective CO and CO2 methanation. Appl Surf Sci 2022;571:151321. https://doi.org/10.1016/j.apsusc.2021.151321. | 354 | Train | Ni-Ce/eg-C3N4 | Ni | 10 | Ce | 3 | eg-C3N4 | 87 | None | IWI | 450 | 5 | 400 | 1 |  |  | 400 | 1 | 2.5 | 10 | 0 | 10 | 0 | 0 | 0.8 | 72.236
2677 | Ahmad KN, Wan Isahak WNR, Rosli MI, Yusop MR, Kassim MB, Yarmo MA. Rare earth metal doped nickel catalysts supported on exfoliated graphitic carbon nitride for highly selective CO and CO2 methanation. Appl Surf Sci 2022;571:151321. https://doi.org/10.1016/j.apsusc.2021.151321. | 354 | Train | Ni-Ce/eg-C3N4 | Ni | 10 | Ce | 3 | eg-C3N4 | 87 | None | IWI | 450 | 5 | 400 | 1 |  |  | 450 | 1 | 2.5 | 10 | 0 | 10 | 0 | 0 | 0.8 | 73.956
2678 | Ahmad KN, Wan Isahak WNR, Rosli MI, Yusop MR, Kassim MB, Yarmo MA. Rare earth metal doped nickel catalysts supported on exfoliated graphitic carbon nitride for highly selective CO and CO2 methanation. Appl Surf Sci 2022;571:151321. https://doi.org/10.1016/j.apsusc.2021.151321. | 354 | Train | Ni-Ce/eg-C3N4 | Ni | 10 | Ce | 3 | eg-C3N4 | 87 | None | IWI | 450 | 5 | 400 | 1 |  |  | 500 | 1 | 2.5 | 10 | 0 | 10 | 0 | 0 | 0.8 | 73.219
2679 | Ahmad KN, Wan Isahak WNR, Rosli MI, Yusop MR, Kassim MB, Yarmo MA. Rare earth metal doped nickel catalysts supported on exfoliated graphitic carbon nitride for highly selective CO and CO2 methanation. Appl Surf Sci 2022;571:151321. https://doi.org/10.1016/j.apsusc.2021.151321. | 354 | Train | Ni-Ce/eg-C3N4 | Ni | 10 | Ce | 3 | eg-C3N4 | 87 | None | IWI | 450 | 5 | 400 | 1 |  |  | 550 | 1 | 2.5 | 10 | 0 | 10 | 0 | 0 | 0.8 | 61.671
2680 | Ahmad KN, Wan Isahak WNR, Rosli MI, Yusop MR, Kassim MB, Yarmo MA. Rare earth metal doped nickel catalysts supported on exfoliated graphitic carbon nitride for highly selective CO and CO2 methanation. Appl Surf Sci 2022;571:151321. https://doi.org/10.1016/j.apsusc.2021.151321. | 354 | Train | Ni-Ce/eg-C3N4 | Ni | 10 | Ce | 3 | eg-C3N4 | 87 | None | IWI | 450 | 5 | 400 | 1 |  |  | 600 | 1 | 2.5 | 10 | 0 | 10 | 0 | 0 | 0.8 | 55.528
2681 | Ahmad KN, Wan Isahak WNR, Rosli MI, Yusop MR, Kassim MB, Yarmo MA. Rare earth metal doped nickel catalysts supported on exfoliated graphitic carbon nitride for highly selective CO and CO2 methanation. Appl Surf Sci 2022;571:151321. https://doi.org/10.1016/j.apsusc.2021.151321. | 354 | Train | Ni-Ce/eg-C3N4 | Ni | 10 | Ce | 3 | eg-C3N4 | 87 | None | IWI | 450 | 5 | 400 | 1 |  |  | 150 | 1 | 2.5 | 10 | 0 | 50 | 0 | 0 | 4 | 3.618
2682 | Ahmad KN, Wan Isahak WNR, Rosli MI, Yusop MR, Kassim MB, Yarmo MA. Rare earth metal doped nickel catalysts supported on exfoliated graphitic carbon nitride for highly selective CO and CO2 methanation. Appl Surf Sci 2022;571:151321. https://doi.org/10.1016/j.apsusc.2021.151321. | 354 | Train | Ni-Ce/eg-C3N4 | Ni | 10 | Ce | 3 | eg-C3N4 | 87 | None | IWI | 450 | 5 | 400 | 1 |  |  | 200 | 1 | 2.5 | 10 | 0 | 50 | 0 | 0 | 4 | 14.803
2683 | Ahmad KN, Wan Isahak WNR, Rosli MI, Yusop MR, Kassim MB, Yarmo MA. Rare earth metal doped nickel catalysts supported on exfoliated graphitic carbon nitride for highly selective CO and CO2 methanation. Appl Surf Sci 2022;571:151321. https://doi.org/10.1016/j.apsusc.2021.151321. | 354 | Train | Ni-Ce/eg-C3N4 | Ni | 10 | Ce | 3 | eg-C3N4 | 87 | None | IWI | 450 | 5 | 400 | 1 |  |  | 250 | 1 | 2.5 | 10 | 0 | 50 | 0 | 0 | 4 | 64.474
2684 | Ahmad KN, Wan Isahak WNR, Rosli MI, Yusop MR, Kassim MB, Yarmo MA. Rare earth metal doped nickel catalysts supported on exfoliated graphitic carbon nitride for highly selective CO and CO2 methanation. Appl Surf Sci 2022;571:151321. https://doi.org/10.1016/j.apsusc.2021.151321. | 354 | Train | Ni-Ce/eg-C3N4 | Ni | 10 | Ce | 3 | eg-C3N4 | 87 | None | IWI | 450 | 5 | 400 | 1 |  |  | 300 | 1 | 2.5 | 10 | 0 | 50 | 0 | 0 | 4 | 82.237
2685 | Ahmad KN, Wan Isahak WNR, Rosli MI, Yusop MR, Kassim MB, Yarmo MA. Rare earth metal doped nickel catalysts supported on exfoliated graphitic carbon nitride for highly selective CO and CO2 methanation. Appl Surf Sci 2022;571:151321. https://doi.org/10.1016/j.apsusc.2021.151321. | 354 | Train | Ni-Ce/eg-C3N4 | Ni | 10 | Ce | 3 | eg-C3N4 | 87 | None | IWI | 450 | 5 | 400 | 1 |  |  | 350 | 1 | 2.5 | 10 | 0 | 50 | 0 | 0 | 4 | 77.632
2686 | Ahmad KN, Wan Isahak WNR, Rosli MI, Yusop MR, Kassim MB, Yarmo MA. Rare earth metal doped nickel catalysts supported on exfoliated graphitic carbon nitride for highly selective CO and CO2 methanation. Appl Surf Sci 2022;571:151321. https://doi.org/10.1016/j.apsusc.2021.151321. | 354 | Train | Ni-Ce/eg-C3N4 | Ni | 10 | Ce | 3 | eg-C3N4 | 87 | None | IWI | 450 | 5 | 400 | 1 |  |  | 400 | 1 | 2.5 | 10 | 0 | 50 | 0 | 0 | 4 | 65.461
2687 | Ahmad KN, Wan Isahak WNR, Rosli MI, Yusop MR, Kassim MB, Yarmo MA. Rare earth metal doped nickel catalysts supported on exfoliated graphitic carbon nitride for highly selective CO and CO2 methanation. Appl Surf Sci 2022;571:151321. https://doi.org/10.1016/j.apsusc.2021.151321. | 354 | Train | Ni-Ce/eg-C3N4 | Ni | 10 | Ce | 3 | eg-C3N4 | 87 | None | IWI | 450 | 5 | 400 | 1 |  |  | 450 | 1 | 2.5 | 10 | 0 | 50 | 0 | 0 | 4 | 53.289
2688 | Ahmad KN, Wan Isahak WNR, Rosli MI, Yusop MR, Kassim MB, Yarmo MA. Rare earth metal doped nickel catalysts supported on exfoliated graphitic carbon nitride for highly selective CO and CO2 methanation. Appl Surf Sci 2022;571:151321. https://doi.org/10.1016/j.apsusc.2021.151321. | 354 | Train | Ni-Ce/eg-C3N4 | Ni | 10 | Ce | 3 | eg-C3N4 | 87 | None | IWI | 450 | 5 | 400 | 1 |  |  | 500 | 1 | 2.5 | 10 | 0 | 50 | 0 | 0 | 4 | 50.329
2689 | Ahmad KN, Wan Isahak WNR, Rosli MI, Yusop MR, Kassim MB, Yarmo MA. Rare earth metal doped nickel catalysts supported on exfoliated graphitic carbon nitride for highly selective CO and CO2 methanation. Appl Surf Sci 2022;571:151321. https://doi.org/10.1016/j.apsusc.2021.151321. | 354 | Train | Ni-Ce/eg-C3N4 | Ni | 10 | Ce | 3 | eg-C3N4 | 87 | None | IWI | 450 | 5 | 400 | 1 |  |  | 550 | 1 | 2.5 | 10 | 0 | 50 | 0 | 0 | 4 | 50.987
2690 | Ahmad KN, Wan Isahak WNR, Rosli MI, Yusop MR, Kassim MB, Yarmo MA. Rare earth metal doped nickel catalysts supported on exfoliated graphitic carbon nitride for highly selective CO and CO2 methanation. Appl Surf Sci 2022;571:151321. https://doi.org/10.1016/j.apsusc.2021.151321. | 354 | Train | Ni-Ce/eg-C3N4 | Ni | 10 | Ce | 3 | eg-C3N4 | 87 | None | IWI | 450 | 5 | 400 | 1 |  |  | 600 | 1 | 2.5 | 10 | 0 | 50 | 0 | 0 | 4 | 53.289
2691 | Du Y, Qin C, Xu Y, Xu D, Bai J, Ma G, et al. Ni nanoparticles dispersed on oxygen vacancies-rich CeO2 nanoplates for enhanced low-temperature CO2 methanation performance. Chem Eng J 2021;418. https://doi.org/10.1016/j.cej.2021.129402. | 355 | Train | Ni/CeO2-P | Ni | 10 | None | 0 | CeO2 | 90 | None | IWI | 500 | 4 | 500 | 1 | 10 | 100 | 200 | 1 | 10 | 100 | 0 | 5 | 0 | 0 | 4 | 8.201
2692 | Du Y, Qin C, Xu Y, Xu D, Bai J, Ma G, et al. Ni nanoparticles dispersed on oxygen vacancies-rich CeO2 nanoplates for enhanced low-temperature CO2 methanation performance. Chem Eng J 2021;418. https://doi.org/10.1016/j.cej.2021.129402. | 355 | Train | Ni/CeO2-P | Ni | 10 | None | 0 | CeO2 | 90 | None | IWI | 500 | 4 | 500 | 1 | 10 | 100 | 220 | 1 | 10 | 100 | 0 | 5 | 0 | 0 | 4 | 19.312
2693 | Du Y, Qin C, Xu Y, Xu D, Bai J, Ma G, et al. Ni nanoparticles dispersed on oxygen vacancies-rich CeO2 nanoplates for enhanced low-temperature CO2 methanation performance. Chem Eng J 2021;418. https://doi.org/10.1016/j.cej.2021.129402. | 355 | Train | Ni/CeO2-P | Ni | 10 | None | 0 | CeO2 | 90 | None | IWI | 500 | 4 | 500 | 1 | 10 | 100 | 240 | 1 | 10 | 100 | 0 | 5 | 0 | 0 | 4 | 46.032
2694 | Du Y, Qin C, Xu Y, Xu D, Bai J, Ma G, et al. Ni nanoparticles dispersed on oxygen vacancies-rich CeO2 nanoplates for enhanced low-temperature CO2 methanation performance. Chem Eng J 2021;418. https://doi.org/10.1016/j.cej.2021.129402. | 355 | Train | Ni/CeO2-P | Ni | 10 | None | 0 | CeO2 | 90 | None | IWI | 500 | 4 | 500 | 1 | 10 | 100 | 260 | 1 | 10 | 100 | 0 | 5 | 0 | 0 | 4 | 73.28
2695 | Du Y, Qin C, Xu Y, Xu D, Bai J, Ma G, et al. Ni nanoparticles dispersed on oxygen vacancies-rich CeO2 nanoplates for enhanced low-temperature CO2 methanation performance. Chem Eng J 2021;418. https://doi.org/10.1016/j.cej.2021.129402. | 355 | Train | Ni/CeO2-P | Ni | 10 | None | 0 | CeO2 | 90 | None | IWI | 500 | 4 | 500 | 1 | 10 | 100 | 280 | 1 | 10 | 100 | 0 | 5 | 0 | 0 | 4 | 81.746
2696 | Du Y, Qin C, Xu Y, Xu D, Bai J, Ma G, et al. Ni nanoparticles dispersed on oxygen vacancies-rich CeO2 nanoplates for enhanced low-temperature CO2 methanation performance. Chem Eng J 2021;418. https://doi.org/10.1016/j.cej.2021.129402. | 355 | Train | Ni/CeO2-P | Ni | 10 | None | 0 | CeO2 | 90 | None | IWI | 500 | 4 | 500 | 1 | 10 | 100 | 300 | 1 | 10 | 100 | 0 | 5 | 0 | 0 | 4 | 84.127
2697 | Du Y, Qin C, Xu Y, Xu D, Bai J, Ma G, et al. Ni nanoparticles dispersed on oxygen vacancies-rich CeO2 nanoplates for enhanced low-temperature CO2 methanation performance. Chem Eng J 2021;418. https://doi.org/10.1016/j.cej.2021.129402. | 355 | Train | Ni/CeO2-P | Ni | 10 | None | 0 | CeO2 | 90 | None | IWI | 500 | 4 | 500 | 1 | 10 | 100 | 320 | 1 | 10 | 100 | 0 | 5 | 0 | 0 | 4 | 84.392
2698 | Du Y, Qin C, Xu Y, Xu D, Bai J, Ma G, et al. Ni nanoparticles dispersed on oxygen vacancies-rich CeO2 nanoplates for enhanced low-temperature CO2 methanation performance. Chem Eng J 2021;418. https://doi.org/10.1016/j.cej.2021.129402. | 355 | Train | Ni/CeO2-P | Ni | 10 | None | 0 | CeO2 | 90 | None | IWI | 500 | 4 | 500 | 1 | 10 | 100 | 340 | 1 | 10 | 100 | 0 | 5 | 0 | 0 | 4 | 84.127
2699 | Du Y, Qin C, Xu Y, Xu D, Bai J, Ma G, et al. Ni nanoparticles dispersed on oxygen vacancies-rich CeO2 nanoplates for enhanced low-temperature CO2 methanation performance. Chem Eng J 2021;418. https://doi.org/10.1016/j.cej.2021.129402. | 355 | Train | Ni/CeO2-P | Ni | 10 | None | 0 | CeO2 | 90 | None | IWI | 500 | 4 | 500 | 1 | 10 | 100 | 360 | 1 | 10 | 100 | 0 | 5 | 0 | 0 | 4 | 82.804
2700 | Du Y, Qin C, Xu Y, Xu D, Bai J, Ma G, et al. Ni nanoparticles dispersed on oxygen vacancies-rich CeO2 nanoplates for enhanced low-temperature CO2 methanation performance. Chem Eng J 2021;418. https://doi.org/10.1016/j.cej.2021.129402. | 355 | Train | Ni/CeO2-P | Ni | 10 | None | 0 | CeO2 | 90 | None | IWI | 500 | 4 | 500 | 1 | 10 | 100 | 380 | 1 | 10 | 100 | 0 | 5 | 0 | 0 | 4 | 81.217
2701 | Du Y, Qin C, Xu Y, Xu D, Bai J, Ma G, et al. Ni nanoparticles dispersed on oxygen vacancies-rich CeO2 nanoplates for enhanced low-temperature CO2 methanation performance. Chem Eng J 2021;418. https://doi.org/10.1016/j.cej.2021.129402. | 355 | Train | Ni/CeO2-P | Ni | 10 | None | 0 | CeO2 | 90 | None | IWI | 500 | 4 | 500 | 1 | 10 | 100 | 400 | 1 | 10 | 100 | 0 | 5 | 0 | 0 | 4 | 79.63
2702 | Du Y, Qin C, Xu Y, Xu D, Bai J, Ma G, et al. Ni nanoparticles dispersed on oxygen vacancies-rich CeO2 nanoplates for enhanced low-temperature CO2 methanation performance. Chem Eng J 2021;418. https://doi.org/10.1016/j.cej.2021.129402. | 355 | Train | Ni/CeO2-P | Ni | 10 | None | 0 | CeO2 | 90 | None | IWI | 500 | 4 | 500 | 1 | 10 | 100 | 420 | 1 | 10 | 100 | 0 | 5 | 0 | 0 | 4 | 78.042
2703 | Du Y, Qin C, Xu Y, Xu D, Bai J, Ma G, et al. Ni nanoparticles dispersed on oxygen vacancies-rich CeO2 nanoplates for enhanced low-temperature CO2 methanation performance. Chem Eng J 2021;418. https://doi.org/10.1016/j.cej.2021.129402. | 355 | Train | Ni/CeO2-P | Ni | 10 | None | 0 | CeO2 | 90 | None | IWI | 500 | 4 | 500 | 1 | 10 | 100 | 440 | 1 | 10 | 100 | 0 | 5 | 0 | 0 | 4 | 75.926
2704 | Du Y, Qin C, Xu Y, Xu D, Bai J, Ma G, et al. Ni nanoparticles dispersed on oxygen vacancies-rich CeO2 nanoplates for enhanced low-temperature CO2 methanation performance. Chem Eng J 2021;418. https://doi.org/10.1016/j.cej.2021.129402. | 356 | Train | Ni/Al2O3 | Ni | 10 | None | 0 | Al2O3 | 90 | None | IWI | 500 | 4 | 500 | 1 | 10 | 100 | 200 | 1 | 10 | 100 | 0 | 5 | 0 | 0 | 4 | 4.497
2705 | Du Y, Qin C, Xu Y, Xu D, Bai J, Ma G, et al. Ni nanoparticles dispersed on oxygen vacancies-rich CeO2 nanoplates for enhanced low-temperature CO2 methanation performance. Chem Eng J 2021;418. https://doi.org/10.1016/j.cej.2021.129402. | 356 | Train | Ni/Al2O3 | Ni | 10 | None | 0 | Al2O3 | 90 | None | IWI | 500 | 4 | 500 | 1 | 10 | 100 | 220 | 1 | 10 | 100 | 0 | 5 | 0 | 0 | 4 | 11.376
2706 | Du Y, Qin C, Xu Y, Xu D, Bai J, Ma G, et al. Ni nanoparticles dispersed on oxygen vacancies-rich CeO2 nanoplates for enhanced low-temperature CO2 methanation performance. Chem Eng J 2021;418. https://doi.org/10.1016/j.cej.2021.129402. | 356 | Train | Ni/Al2O3 | Ni | 10 | None | 0 | Al2O3 | 90 | None | IWI | 500 | 4 | 500 | 1 | 10 | 100 | 240 | 1 | 10 | 100 | 0 | 5 | 0 | 0 | 4 | 25.397
2707 | Du Y, Qin C, Xu Y, Xu D, Bai J, Ma G, et al. Ni nanoparticles dispersed on oxygen vacancies-rich CeO2 nanoplates for enhanced low-temperature CO2 methanation performance. Chem Eng J 2021;418. https://doi.org/10.1016/j.cej.2021.129402. | 356 | Train | Ni/Al2O3 | Ni | 10 | None | 0 | Al2O3 | 90 | None | IWI | 500 | 4 | 500 | 1 | 10 | 100 | 260 | 1 | 10 | 100 | 0 | 5 | 0 | 0 | 4 | 47.884
2708 | Du Y, Qin C, Xu Y, Xu D, Bai J, Ma G, et al. Ni nanoparticles dispersed on oxygen vacancies-rich CeO2 nanoplates for enhanced low-temperature CO2 methanation performance. Chem Eng J 2021;418. https://doi.org/10.1016/j.cej.2021.129402. | 356 | Train | Ni/Al2O3 | Ni | 10 | None | 0 | Al2O3 | 90 | None | IWI | 500 | 4 | 500 | 1 | 10 | 100 | 280 | 1 | 10 | 100 | 0 | 5 | 0 | 0 | 4 | 67.725
2709 | Du Y, Qin C, Xu Y, Xu D, Bai J, Ma G, et al. Ni nanoparticles dispersed on oxygen vacancies-rich CeO2 nanoplates for enhanced low-temperature CO2 methanation performance. Chem Eng J 2021;418. https://doi.org/10.1016/j.cej.2021.129402. | 356 | Train | Ni/Al2O3 | Ni | 10 | None | 0 | Al2O3 | 90 | None | IWI | 500 | 4 | 500 | 1 | 10 | 100 | 300 | 1 | 10 | 100 | 0 | 5 | 0 | 0 | 4 | 76.19
2710 | Du Y, Qin C, Xu Y, Xu D, Bai J, Ma G, et al. Ni nanoparticles dispersed on oxygen vacancies-rich CeO2 nanoplates for enhanced low-temperature CO2 methanation performance. Chem Eng J 2021;418. https://doi.org/10.1016/j.cej.2021.129402. | 356 | Train | Ni/Al2O3 | Ni | 10 | None | 0 | Al2O3 | 90 | None | IWI | 500 | 4 | 500 | 1 | 10 | 100 | 320 | 1 | 10 | 100 | 0 | 5 | 0 | 0 | 4 | 80.159
2711 | Du Y, Qin C, Xu Y, Xu D, Bai J, Ma G, et al. Ni nanoparticles dispersed on oxygen vacancies-rich CeO2 nanoplates for enhanced low-temperature CO2 methanation performance. Chem Eng J 2021;418. https://doi.org/10.1016/j.cej.2021.129402. | 356 | Train | Ni/Al2O3 | Ni | 10 | None | 0 | Al2O3 | 90 | None | IWI | 500 | 4 | 500 | 1 | 10 | 100 | 340 | 1 | 10 | 100 | 0 | 5 | 0 | 0 | 4 | 81.481
2712 | Du Y, Qin C, Xu Y, Xu D, Bai J, Ma G, et al. Ni nanoparticles dispersed on oxygen vacancies-rich CeO2 nanoplates for enhanced low-temperature CO2 methanation performance. Chem Eng J 2021;418. https://doi.org/10.1016/j.cej.2021.129402. | 356 | Train | Ni/Al2O3 | Ni | 10 | None | 0 | Al2O3 | 90 | None | IWI | 500 | 4 | 500 | 1 | 10 | 100 | 360 | 1 | 10 | 100 | 0 | 5 | 0 | 0 | 4 | 80.952
2713 | Du Y, Qin C, Xu Y, Xu D, Bai J, Ma G, et al. Ni nanoparticles dispersed on oxygen vacancies-rich CeO2 nanoplates for enhanced low-temperature CO2 methanation performance. Chem Eng J 2021;418. https://doi.org/10.1016/j.cej.2021.129402. | 356 | Train | Ni/Al2O3 | Ni | 10 | None | 0 | Al2O3 | 90 | None | IWI | 500 | 4 | 500 | 1 | 10 | 100 | 380 | 1 | 10 | 100 | 0 | 5 | 0 | 0 | 4 | 79.63
2714 | Du Y, Qin C, Xu Y, Xu D, Bai J, Ma G, et al. Ni nanoparticles dispersed on oxygen vacancies-rich CeO2 nanoplates for enhanced low-temperature CO2 methanation performance. Chem Eng J 2021;418. https://doi.org/10.1016/j.cej.2021.129402. | 356 | Train | Ni/Al2O3 | Ni | 10 | None | 0 | Al2O3 | 90 | None | IWI | 500 | 4 | 500 | 1 | 10 | 100 | 400 | 1 | 10 | 100 | 0 | 5 | 0 | 0 | 4 | 77.778
2715 | Du Y, Qin C, Xu Y, Xu D, Bai J, Ma G, et al. Ni nanoparticles dispersed on oxygen vacancies-rich CeO2 nanoplates for enhanced low-temperature CO2 methanation performance. Chem Eng J 2021;418. https://doi.org/10.1016/j.cej.2021.129402. | 356 | Train | Ni/Al2O3 | Ni | 10 | None | 0 | Al2O3 | 90 | None | IWI | 500 | 4 | 500 | 1 | 10 | 100 | 420 | 1 | 10 | 100 | 0 | 5 | 0 | 0 | 4 | 75.926
2716 | Du Y, Qin C, Xu Y, Xu D, Bai J, Ma G, et al. Ni nanoparticles dispersed on oxygen vacancies-rich CeO2 nanoplates for enhanced low-temperature CO2 methanation performance. Chem Eng J 2021;418. https://doi.org/10.1016/j.cej.2021.129402. | 356 | Train | Ni/Al2O3 | Ni | 10 | None | 0 | Al2O3 | 90 | None | IWI | 500 | 4 | 500 | 1 | 10 | 100 | 440 | 1 | 10 | 100 | 0 | 5 | 0 | 0 | 4 | 74.603
2717 | Du Y, Qin C, Xu Y, Xu D, Bai J, Ma G, et al. Ni nanoparticles dispersed on oxygen vacancies-rich CeO2 nanoplates for enhanced low-temperature CO2 methanation performance. Chem Eng J 2021;418. https://doi.org/10.1016/j.cej.2021.129402. | 357 | Train | Ni/CeO2-P | Ni | 10 | None | 0 | CeO2 | 90 | None | IWI | 500 | 4 | 500 | 1 | 10 | 100 | 200 | 10 | 10 | 100 | 0 | 5 | 0 | 0 | 4 | 8.169
2718 | Du Y, Qin C, Xu Y, Xu D, Bai J, Ma G, et al. Ni nanoparticles dispersed on oxygen vacancies-rich CeO2 nanoplates for enhanced low-temperature CO2 methanation performance. Chem Eng J 2021;418. https://doi.org/10.1016/j.cej.2021.129402. | 357 | Train | Ni/CeO2-P | Ni | 10 | None | 0 | CeO2 | 90 | None | IWI | 500 | 4 | 500 | 1 | 10 | 100 | 220 | 10 | 10 | 100 | 0 | 5 | 0 | 0 | 4 | 13.925
2719 | Du Y, Qin C, Xu Y, Xu D, Bai J, Ma G, et al. Ni nanoparticles dispersed on oxygen vacancies-rich CeO2 nanoplates for enhanced low-temperature CO2 methanation performance. Chem Eng J 2021;418. https://doi.org/10.1016/j.cej.2021.129402. | 357 | Train | Ni/CeO2-P | Ni | 10 | None | 0 | CeO2 | 90 | None | IWI | 500 | 4 | 500 | 1 | 10 | 100 | 240 | 10 | 10 | 100 | 0 | 5 | 0 | 0 | 4 | 28.454
2720 | Du Y, Qin C, Xu Y, Xu D, Bai J, Ma G, et al. Ni nanoparticles dispersed on oxygen vacancies-rich CeO2 nanoplates for enhanced low-temperature CO2 methanation performance. Chem Eng J 2021;418. https://doi.org/10.1016/j.cej.2021.129402. | 357 | Train | Ni/CeO2-P | Ni | 10 | None | 0 | CeO2 | 90 | None | IWI | 500 | 4 | 500 | 1 | 10 | 100 | 260 | 10 | 10 | 100 | 0 | 5 | 0 | 0 | 4 | 53.947
2721 | Du Y, Qin C, Xu Y, Xu D, Bai J, Ma G, et al. Ni nanoparticles dispersed on oxygen vacancies-rich CeO2 nanoplates for enhanced low-temperature CO2 methanation performance. Chem Eng J 2021;418. https://doi.org/10.1016/j.cej.2021.129402. | 357 | Train | Ni/CeO2-P | Ni | 10 | None | 0 | CeO2 | 90 | None | IWI | 500 | 4 | 500 | 1 | 10 | 100 | 280 | 10 | 10 | 100 | 0 | 5 | 0 | 0 | 4 | 82.73
2722 | Du Y, Qin C, Xu Y, Xu D, Bai J, Ma G, et al. Ni nanoparticles dispersed on oxygen vacancies-rich CeO2 nanoplates for enhanced low-temperature CO2 methanation performance. Chem Eng J 2021;418. https://doi.org/10.1016/j.cej.2021.129402. | 357 | Train | Ni/CeO2-P | Ni | 10 | None | 0 | CeO2 | 90 | None | IWI | 500 | 4 | 500 | 1 | 10 | 100 | 300 | 10 | 10 | 100 | 0 | 5 | 0 | 0 | 4 | 86.842
2723 | Du Y, Qin C, Xu Y, Xu D, Bai J, Ma G, et al. Ni nanoparticles dispersed on oxygen vacancies-rich CeO2 nanoplates for enhanced low-temperature CO2 methanation performance. Chem Eng J 2021;418. https://doi.org/10.1016/j.cej.2021.129402. | 357 | Train | Ni/CeO2-P | Ni | 10 | None | 0 | CeO2 | 90 | None | IWI | 500 | 4 | 500 | 1 | 10 | 100 | 320 | 10 | 10 | 100 | 0 | 5 | 0 | 0 | 4 | 87.664
2724 | Du Y, Qin C, Xu Y, Xu D, Bai J, Ma G, et al. Ni nanoparticles dispersed on oxygen vacancies-rich CeO2 nanoplates for enhanced low-temperature CO2 methanation performance. Chem Eng J 2021;418. https://doi.org/10.1016/j.cej.2021.129402. | 357 | Train | Ni/CeO2-P | Ni | 10 | None | 0 | CeO2 | 90 | None | IWI | 500 | 4 | 500 | 1 | 10 | 100 | 340 | 10 | 10 | 100 | 0 | 5 | 0 | 0 | 4 | 87.664
2725 | Du Y, Qin C, Xu Y, Xu D, Bai J, Ma G, et al. Ni nanoparticles dispersed on oxygen vacancies-rich CeO2 nanoplates for enhanced low-temperature CO2 methanation performance. Chem Eng J 2021;418. https://doi.org/10.1016/j.cej.2021.129402. | 357 | Train | Ni/CeO2-P | Ni | 10 | None | 0 | CeO2 | 90 | None | IWI | 500 | 4 | 500 | 1 | 10 | 100 | 360 | 10 | 10 | 100 | 0 | 5 | 0 | 0 | 4 | 87.116
2726 | Du Y, Qin C, Xu Y, Xu D, Bai J, Ma G, et al. Ni nanoparticles dispersed on oxygen vacancies-rich CeO2 nanoplates for enhanced low-temperature CO2 methanation performance. Chem Eng J 2021;418. https://doi.org/10.1016/j.cej.2021.129402. | 357 | Train | Ni/CeO2-P | Ni | 10 | None | 0 | CeO2 | 90 | None | IWI | 500 | 4 | 500 | 1 | 10 | 100 | 380 | 10 | 10 | 100 | 0 | 5 | 0 | 0 | 4 | 86.294
2727 | Du Y, Qin C, Xu Y, Xu D, Bai J, Ma G, et al. Ni nanoparticles dispersed on oxygen vacancies-rich CeO2 nanoplates for enhanced low-temperature CO2 methanation performance. Chem Eng J 2021;418. https://doi.org/10.1016/j.cej.2021.129402. | 357 | Train | Ni/CeO2-P | Ni | 10 | None | 0 | CeO2 | 90 | None | IWI | 500 | 4 | 500 | 1 | 10 | 100 | 400 | 10 | 10 | 100 | 0 | 5 | 0 | 0 | 4 | 85.471
2728 | Du Y, Qin C, Xu Y, Xu D, Bai J, Ma G, et al. Ni nanoparticles dispersed on oxygen vacancies-rich CeO2 nanoplates for enhanced low-temperature CO2 methanation performance. Chem Eng J 2021;418. https://doi.org/10.1016/j.cej.2021.129402. | 357 | Train | Ni/CeO2-P | Ni | 10 | None | 0 | CeO2 | 90 | None | IWI | 500 | 4 | 500 | 1 | 10 | 100 | 420 | 10 | 10 | 100 | 0 | 5 | 0 | 0 | 4 | 84.101
2729 | Du Y, Qin C, Xu Y, Xu D, Bai J, Ma G, et al. Ni nanoparticles dispersed on oxygen vacancies-rich CeO2 nanoplates for enhanced low-temperature CO2 methanation performance. Chem Eng J 2021;418. https://doi.org/10.1016/j.cej.2021.129402. | 357 | Train | Ni/CeO2-P | Ni | 10 | None | 0 | CeO2 | 90 | None | IWI | 500 | 4 | 500 | 1 | 10 | 100 | 440 | 10 | 10 | 100 | 0 | 5 | 0 | 0 | 4 | 83.004
2730 | Du Y, Qin C, Xu Y, Xu D, Bai J, Ma G, et al. Ni nanoparticles dispersed on oxygen vacancies-rich CeO2 nanoplates for enhanced low-temperature CO2 methanation performance. Chem Eng J 2021;418. https://doi.org/10.1016/j.cej.2021.129402. | 358 | Train | Ni/CeO2-P | Ni | 10 | None | 0 | CeO2 | 90 | None | IWI | 500 | 4 | 500 | 1 | 10 | 100 | 200 | 1 | 4 | 100 | 0 | 5 | 0 | 0 | 4 | 3.96
2731 | Du Y, Qin C, Xu Y, Xu D, Bai J, Ma G, et al. Ni nanoparticles dispersed on oxygen vacancies-rich CeO2 nanoplates for enhanced low-temperature CO2 methanation performance. Chem Eng J 2021;418. https://doi.org/10.1016/j.cej.2021.129402. | 358 | Train | Ni/CeO2-P | Ni | 10 | None | 0 | CeO2 | 90 | None | IWI | 500 | 4 | 500 | 1 | 10 | 100 | 220 | 1 | 4 | 100 | 0 | 5 | 0 | 0 | 4 | 8.251
2732 | Du Y, Qin C, Xu Y, Xu D, Bai J, Ma G, et al. Ni nanoparticles dispersed on oxygen vacancies-rich CeO2 nanoplates for enhanced low-temperature CO2 methanation performance. Chem Eng J 2021;418. https://doi.org/10.1016/j.cej.2021.129402. | 358 | Train | Ni/CeO2-P | Ni | 10 | None | 0 | CeO2 | 90 | None | IWI | 500 | 4 | 500 | 1 | 10 | 100 | 240 | 1 | 4 | 100 | 0 | 5 | 0 | 0 | 4 | 17.162
2733 | Du Y, Qin C, Xu Y, Xu D, Bai J, Ma G, et al. Ni nanoparticles dispersed on oxygen vacancies-rich CeO2 nanoplates for enhanced low-temperature CO2 methanation performance. Chem Eng J 2021;418. https://doi.org/10.1016/j.cej.2021.129402. | 358 | Train | Ni/CeO2-P | Ni | 10 | None | 0 | CeO2 | 90 | None | IWI | 500 | 4 | 500 | 1 | 10 | 100 | 260 | 1 | 4 | 100 | 0 | 5 | 0 | 0 | 4 | 45.215
2734 | Du Y, Qin C, Xu Y, Xu D, Bai J, Ma G, et al. Ni nanoparticles dispersed on oxygen vacancies-rich CeO2 nanoplates for enhanced low-temperature CO2 methanation performance. Chem Eng J 2021;418. https://doi.org/10.1016/j.cej.2021.129402. | 358 | Train | Ni/CeO2-P | Ni | 10 | None | 0 | CeO2 | 90 | None | IWI | 500 | 4 | 500 | 1 | 10 | 100 | 280 | 1 | 4 | 100 | 0 | 5 | 0 | 0 | 4 | 70.957
2735 | Du Y, Qin C, Xu Y, Xu D, Bai J, Ma G, et al. Ni nanoparticles dispersed on oxygen vacancies-rich CeO2 nanoplates for enhanced low-temperature CO2 methanation performance. Chem Eng J 2021;418. https://doi.org/10.1016/j.cej.2021.129402. | 358 | Train | Ni/CeO2-P | Ni | 10 | None | 0 | CeO2 | 90 | None | IWI | 500 | 4 | 500 | 1 | 10 | 100 | 300 | 1 | 4 | 100 | 0 | 5 | 0 | 0 | 4 | 77.228
2736 | Du Y, Qin C, Xu Y, Xu D, Bai J, Ma G, et al. Ni nanoparticles dispersed on oxygen vacancies-rich CeO2 nanoplates for enhanced low-temperature CO2 methanation performance. Chem Eng J 2021;418. https://doi.org/10.1016/j.cej.2021.129402. | 358 | Train | Ni/CeO2-P | Ni | 10 | None | 0 | CeO2 | 90 | None | IWI | 500 | 4 | 500 | 1 | 10 | 100 | 320 | 1 | 4 | 100 | 0 | 5 | 0 | 0 | 4 | 80.858
2737 | Du Y, Qin C, Xu Y, Xu D, Bai J, Ma G, et al. Ni nanoparticles dispersed on oxygen vacancies-rich CeO2 nanoplates for enhanced low-temperature CO2 methanation performance. Chem Eng J 2021;418. https://doi.org/10.1016/j.cej.2021.129402. | 358 | Train | Ni/CeO2-P | Ni | 10 | None | 0 | CeO2 | 90 | None | IWI | 500 | 4 | 500 | 1 | 10 | 100 | 340 | 1 | 4 | 100 | 0 | 5 | 0 | 0 | 4 | 81.518
2738 | Du Y, Qin C, Xu Y, Xu D, Bai J, Ma G, et al. Ni nanoparticles dispersed on oxygen vacancies-rich CeO2 nanoplates for enhanced low-temperature CO2 methanation performance. Chem Eng J 2021;418. https://doi.org/10.1016/j.cej.2021.129402. | 358 | Train | Ni/CeO2-P | Ni | 10 | None | 0 | CeO2 | 90 | None | IWI | 500 | 4 | 500 | 1 | 10 | 100 | 360 | 1 | 4 | 100 | 0 | 5 | 0 | 0 | 4 | 81.188
2739 | Du Y, Qin C, Xu Y, Xu D, Bai J, Ma G, et al. Ni nanoparticles dispersed on oxygen vacancies-rich CeO2 nanoplates for enhanced low-temperature CO2 methanation performance. Chem Eng J 2021;418. https://doi.org/10.1016/j.cej.2021.129402. | 358 | Train | Ni/CeO2-P | Ni | 10 | None | 0 | CeO2 | 90 | None | IWI | 500 | 4 | 500 | 1 | 10 | 100 | 380 | 1 | 4 | 100 | 0 | 5 | 0 | 0 | 4 | 79.868
2740 | Du Y, Qin C, Xu Y, Xu D, Bai J, Ma G, et al. Ni nanoparticles dispersed on oxygen vacancies-rich CeO2 nanoplates for enhanced low-temperature CO2 methanation performance. Chem Eng J 2021;418. https://doi.org/10.1016/j.cej.2021.129402. | 358 | Train | Ni/CeO2-P | Ni | 10 | None | 0 | CeO2 | 90 | None | IWI | 500 | 4 | 500 | 1 | 10 | 100 | 400 | 1 | 4 | 100 | 0 | 5 | 0 | 0 | 4 | 78.548
2741 | Du Y, Qin C, Xu Y, Xu D, Bai J, Ma G, et al. Ni nanoparticles dispersed on oxygen vacancies-rich CeO2 nanoplates for enhanced low-temperature CO2 methanation performance. Chem Eng J 2021;418. https://doi.org/10.1016/j.cej.2021.129402. | 358 | Train | Ni/CeO2-P | Ni | 10 | None | 0 | CeO2 | 90 | None | IWI | 500 | 4 | 500 | 1 | 10 | 100 | 420 | 1 | 4 | 100 | 0 | 5 | 0 | 0 | 4 | 76.898
2742 | Du Y, Qin C, Xu Y, Xu D, Bai J, Ma G, et al. Ni nanoparticles dispersed on oxygen vacancies-rich CeO2 nanoplates for enhanced low-temperature CO2 methanation performance. Chem Eng J 2021;418. https://doi.org/10.1016/j.cej.2021.129402. | 358 | Train | Ni/CeO2-P | Ni | 10 | None | 0 | CeO2 | 90 | None | IWI | 500 | 4 | 500 | 1 | 10 | 100 | 440 | 1 | 4 | 100 | 0 | 5 | 0 | 0 | 4 | 74.917
2743 | Du Y, Qin C, Xu Y, Xu D, Bai J, Ma G, et al. Ni nanoparticles dispersed on oxygen vacancies-rich CeO2 nanoplates for enhanced low-temperature CO2 methanation performance. Chem Eng J 2021;418. https://doi.org/10.1016/j.cej.2021.129402. | 358 | Train | Ni/CeO2-P | Ni | 10 | None | 0 | CeO2 | 90 | None | IWI | 500 | 4 | 500 | 1 | 10 | 100 | 200 | 1 | 2 | 100 | 0 | 5 | 0 | 0 | 4 | 1.65
2744 | Du Y, Qin C, Xu Y, Xu D, Bai J, Ma G, et al. Ni nanoparticles dispersed on oxygen vacancies-rich CeO2 nanoplates for enhanced low-temperature CO2 methanation performance. Chem Eng J 2021;418. https://doi.org/10.1016/j.cej.2021.129402. | 358 | Train | Ni/CeO2-P | Ni | 10 | None | 0 | CeO2 | 90 | None | IWI | 500 | 4 | 500 | 1 | 10 | 100 | 220 | 1 | 2 | 100 | 0 | 5 | 0 | 0 | 4 | 3.96
2745 | Du Y, Qin C, Xu Y, Xu D, Bai J, Ma G, et al. Ni nanoparticles dispersed on oxygen vacancies-rich CeO2 nanoplates for enhanced low-temperature CO2 methanation performance. Chem Eng J 2021;418. https://doi.org/10.1016/j.cej.2021.129402. | 358 | Train | Ni/CeO2-P | Ni | 10 | None | 0 | CeO2 | 90 | None | IWI | 500 | 4 | 500 | 1 | 10 | 100 | 240 | 1 | 2 | 100 | 0 | 5 | 0 | 0 | 4 | 8.911
2746 | Du Y, Qin C, Xu Y, Xu D, Bai J, Ma G, et al. Ni nanoparticles dispersed on oxygen vacancies-rich CeO2 nanoplates for enhanced low-temperature CO2 methanation performance. Chem Eng J 2021;418. https://doi.org/10.1016/j.cej.2021.129402. | 358 | Train | Ni/CeO2-P | Ni | 10 | None | 0 | CeO2 | 90 | None | IWI | 500 | 4 | 500 | 1 | 10 | 100 | 260 | 1 | 2 | 100 | 0 | 5 | 0 | 0 | 4 | 27.063
2747 | Du Y, Qin C, Xu Y, Xu D, Bai J, Ma G, et al. Ni nanoparticles dispersed on oxygen vacancies-rich CeO2 nanoplates for enhanced low-temperature CO2 methanation performance. Chem Eng J 2021;418. https://doi.org/10.1016/j.cej.2021.129402. | 358 | Train | Ni/CeO2-P | Ni | 10 | None | 0 | CeO2 | 90 | None | IWI | 500 | 4 | 500 | 1 | 10 | 100 | 280 | 1 | 2 | 100 | 0 | 5 | 0 | 0 | 4 | 63.696
2748 | Du Y, Qin C, Xu Y, Xu D, Bai J, Ma G, et al. Ni nanoparticles dispersed on oxygen vacancies-rich CeO2 nanoplates for enhanced low-temperature CO2 methanation performance. Chem Eng J 2021;418. https://doi.org/10.1016/j.cej.2021.129402. | 358 | Train | Ni/CeO2-P | Ni | 10 | None | 0 | CeO2 | 90 | None | IWI | 500 | 4 | 500 | 1 | 10 | 100 | 300 | 1 | 2 | 100 | 0 | 5 | 0 | 0 | 4 | 73.597
2749 | Du Y, Qin C, Xu Y, Xu D, Bai J, Ma G, et al. Ni nanoparticles dispersed on oxygen vacancies-rich CeO2 nanoplates for enhanced low-temperature CO2 methanation performance. Chem Eng J 2021;418. https://doi.org/10.1016/j.cej.2021.129402. | 358 | Train | Ni/CeO2-P | Ni | 10 | None | 0 | CeO2 | 90 | None | IWI | 500 | 4 | 500 | 1 | 10 | 100 | 320 | 1 | 2 | 100 | 0 | 5 | 0 | 0 | 4 | 77.558
2750 | Du Y, Qin C, Xu Y, Xu D, Bai J, Ma G, et al. Ni nanoparticles dispersed on oxygen vacancies-rich CeO2 nanoplates for enhanced low-temperature CO2 methanation performance. Chem Eng J 2021;418. https://doi.org/10.1016/j.cej.2021.129402. | 358 | Train | Ni/CeO2-P | Ni | 10 | None | 0 | CeO2 | 90 | None | IWI | 500 | 4 | 500 | 1 | 10 | 100 | 340 | 1 | 2 | 100 | 0 | 5 | 0 | 0 | 4 | 78.878
2751 | Du Y, Qin C, Xu Y, Xu D, Bai J, Ma G, et al. Ni nanoparticles dispersed on oxygen vacancies-rich CeO2 nanoplates for enhanced low-temperature CO2 methanation performance. Chem Eng J 2021;418. https://doi.org/10.1016/j.cej.2021.129402. | 358 | Train | Ni/CeO2-P | Ni | 10 | None | 0 | CeO2 | 90 | None | IWI | 500 | 4 | 500 | 1 | 10 | 100 | 360 | 1 | 2 | 100 | 0 | 5 | 0 | 0 | 4 | 78.878
2752 | Du Y, Qin C, Xu Y, Xu D, Bai J, Ma G, et al. Ni nanoparticles dispersed on oxygen vacancies-rich CeO2 nanoplates for enhanced low-temperature CO2 methanation performance. Chem Eng J 2021;418. https://doi.org/10.1016/j.cej.2021.129402. | 358 | Train | Ni/CeO2-P | Ni | 10 | None | 0 | CeO2 | 90 | None | IWI | 500 | 4 | 500 | 1 | 10 | 100 | 380 | 1 | 2 | 100 | 0 | 5 | 0 | 0 | 4 | 78.218
2753 | Du Y, Qin C, Xu Y, Xu D, Bai J, Ma G, et al. Ni nanoparticles dispersed on oxygen vacancies-rich CeO2 nanoplates for enhanced low-temperature CO2 methanation performance. Chem Eng J 2021;418. https://doi.org/10.1016/j.cej.2021.129402. | 358 | Train | Ni/CeO2-P | Ni | 10 | None | 0 | CeO2 | 90 | None | IWI | 500 | 4 | 500 | 1 | 10 | 100 | 400 | 1 | 2 | 100 | 0 | 5 | 0 | 0 | 4 | 77.228
2754 | Du Y, Qin C, Xu Y, Xu D, Bai J, Ma G, et al. Ni nanoparticles dispersed on oxygen vacancies-rich CeO2 nanoplates for enhanced low-temperature CO2 methanation performance. Chem Eng J 2021;418. https://doi.org/10.1016/j.cej.2021.129402. | 358 | Train | Ni/CeO2-P | Ni | 10 | None | 0 | CeO2 | 90 | None | IWI | 500 | 4 | 500 | 1 | 10 | 100 | 420 | 1 | 2 | 100 | 0 | 5 | 0 | 0 | 4 | 75.908
2755 | Du Y, Qin C, Xu Y, Xu D, Bai J, Ma G, et al. Ni nanoparticles dispersed on oxygen vacancies-rich CeO2 nanoplates for enhanced low-temperature CO2 methanation performance. Chem Eng J 2021;418. https://doi.org/10.1016/j.cej.2021.129402. | 358 | Train | Ni/CeO2-P | Ni | 10 | None | 0 | CeO2 | 90 | None | IWI | 500 | 4 | 500 | 1 | 10 | 100 | 440 | 1 | 2 | 100 | 0 | 5 | 0 | 0 | 4 | 74.257
2756 | Gholami S, Alavi SM, Rezaei M. Synthesis of Cr2O3–Al2O3 powders with various Cr2O3/Al2O3 molar ratios and their applications as support for the preparation of nickel catalysts in CO2 methanation reaction. Int J Hydrogen Energy 2021;46:5311–22. https://doi.org/10.1016/j.ijhydene.2020.11.066. | 359 | Train | Ni/Al2O3 | Ni | 15 | None | 0 | Al2O3 | 85 | None | WI | 600 | 3 | 500 | 1 | 2 | 100 | 200 | 1 | 6.67 | 12 | 0 | 0 | 0 | 0 | 4 | 8.435
2757 | Gholami S, Alavi SM, Rezaei M. Synthesis of Cr2O3–Al2O3 powders with various Cr2O3/Al2O3 molar ratios and their applications as support for the preparation of nickel catalysts in CO2 methanation reaction. Int J Hydrogen Energy 2021;46:5311–22. https://doi.org/10.1016/j.ijhydene.2020.11.066. | 359 | Train | Ni/Al2O3 | Ni | 15 | None | 0 | Al2O3 | 85 | None | WI | 600 | 3 | 500 | 1 | 2 | 100 | 250 | 1 | 6.67 | 12 | 0 | 0 | 0 | 0 | 4 | 11.738
2758 | Gholami S, Alavi SM, Rezaei M. Synthesis of Cr2O3–Al2O3 powders with various Cr2O3/Al2O3 molar ratios and their applications as support for the preparation of nickel catalysts in CO2 methanation reaction. Int J Hydrogen Energy 2021;46:5311–22. https://doi.org/10.1016/j.ijhydene.2020.11.066. | 359 | Train | Ni/Al2O3 | Ni | 15 | None | 0 | Al2O3 | 85 | None | WI | 600 | 3 | 500 | 1 | 2 | 100 | 300 | 1 | 6.67 | 12 | 0 | 0 | 0 | 0 | 4 | 27.998
2759 | Gholami S, Alavi SM, Rezaei M. Synthesis of Cr2O3–Al2O3 powders with various Cr2O3/Al2O3 molar ratios and their applications as support for the preparation of nickel catalysts in CO2 methanation reaction. Int J Hydrogen Energy 2021;46:5311–22. https://doi.org/10.1016/j.ijhydene.2020.11.066. | 359 | Train | Ni/Al2O3 | Ni | 15 | None | 0 | Al2O3 | 85 | None | WI | 600 | 3 | 500 | 1 | 2 | 100 | 350 | 1 | 6.67 | 12 | 0 | 0 | 0 | 0 | 4 | 59.248
2760 | Gholami S, Alavi SM, Rezaei M. Synthesis of Cr2O3–Al2O3 powders with various Cr2O3/Al2O3 molar ratios and their applications as support for the preparation of nickel catalysts in CO2 methanation reaction. Int J Hydrogen Energy 2021;46:5311–22. https://doi.org/10.1016/j.ijhydene.2020.11.066. | 359 | Train | Ni/Al2O3 | Ni | 15 | None | 0 | Al2O3 | 85 | None | WI | 600 | 3 | 500 | 1 | 2 | 100 | 400 | 1 | 6.67 | 12 | 0 | 0 | 0 | 0 | 4 | 71.189
2761 | Gholami S, Alavi SM, Rezaei M. Synthesis of Cr2O3–Al2O3 powders with various Cr2O3/Al2O3 molar ratios and their applications as support for the preparation of nickel catalysts in CO2 methanation reaction. Int J Hydrogen Energy 2021;46:5311–22. https://doi.org/10.1016/j.ijhydene.2020.11.066. | 359 | Train | Ni/Al2O3 | Ni | 15 | None | 0 | Al2O3 | 85 | None | WI | 600 | 3 | 500 | 1 | 2 | 100 | 450 | 1 | 6.67 | 12 | 0 | 0 | 0 | 0 | 4 | 71.443
2762 | Gholami S, Alavi SM, Rezaei M. Synthesis of Cr2O3–Al2O3 powders with various Cr2O3/Al2O3 molar ratios and their applications as support for the preparation of nickel catalysts in CO2 methanation reaction. Int J Hydrogen Energy 2021;46:5311–22. https://doi.org/10.1016/j.ijhydene.2020.11.066. | 359 | Train | Ni/Al2O3 | Ni | 15 | None | 0 | Al2O3 | 85 | None | WI | 600 | 3 | 500 | 1 | 2 | 100 | 500 | 1 | 6.67 | 12 | 0 | 0 | 0 | 0 | 4 | 66.616
2763 | Gholami S, Alavi SM, Rezaei M. Synthesis of Cr2O3–Al2O3 powders with various Cr2O3/Al2O3 molar ratios and their applications as support for the preparation of nickel catalysts in CO2 methanation reaction. Int J Hydrogen Energy 2021;46:5311–22. https://doi.org/10.1016/j.ijhydene.2020.11.066. | 360 | Test | Ni/Cr2O3-Al2O3 | Ni | 15 | None | 0 | Al2O3 | 57 | Cr2O3 | WI | 600 | 3 | 500 | 1 | 2 | 100 | 200 | 1 | 6.67 | 12 | 0 | 0 | 0 | 0 | 4 | 10.467
2764 | Gholami S, Alavi SM, Rezaei M. Synthesis of Cr2O3–Al2O3 powders with various Cr2O3/Al2O3 molar ratios and their applications as support for the preparation of nickel catalysts in CO2 methanation reaction. Int J Hydrogen Energy 2021;46:5311–22. https://doi.org/10.1016/j.ijhydene.2020.11.066. | 360 | Test | Ni/Cr2O3-Al2O3 | Ni | 15 | None | 0 | Al2O3 | 57 | Cr2O3 | WI | 600 | 3 | 500 | 1 | 2 | 100 | 250 | 1 | 6.67 | 12 | 0 | 0 | 0 | 0 | 4 | 19.868
2765 | Gholami S, Alavi SM, Rezaei M. Synthesis of Cr2O3–Al2O3 powders with various Cr2O3/Al2O3 molar ratios and their applications as support for the preparation of nickel catalysts in CO2 methanation reaction. Int J Hydrogen Energy 2021;46:5311–22. https://doi.org/10.1016/j.ijhydene.2020.11.066. | 360 | Test | Ni/Cr2O3-Al2O3 | Ni | 15 | None | 0 | Al2O3 | 57 | Cr2O3 | WI | 600 | 3 | 500 | 1 | 2 | 100 | 300 | 1 | 6.67 | 12 | 0 | 0 | 0 | 0 | 4 | 54.929
2766 | Gholami S, Alavi SM, Rezaei M. Synthesis of Cr2O3–Al2O3 powders with various Cr2O3/Al2O3 molar ratios and their applications as support for the preparation of nickel catalysts in CO2 methanation reaction. Int J Hydrogen Energy 2021;46:5311–22. https://doi.org/10.1016/j.ijhydene.2020.11.066. | 360 | Test | Ni/Cr2O3-Al2O3 | Ni | 15 | None | 0 | Al2O3 | 57 | Cr2O3 | WI | 600 | 3 | 500 | 1 | 2 | 100 | 350 | 1 | 6.67 | 12 | 0 | 0 | 0 | 0 | 4 | 72.967
2767 | Gholami S, Alavi SM, Rezaei M. Synthesis of Cr2O3–Al2O3 powders with various Cr2O3/Al2O3 molar ratios and their applications as support for the preparation of nickel catalysts in CO2 methanation reaction. Int J Hydrogen Energy 2021;46:5311–22. https://doi.org/10.1016/j.ijhydene.2020.11.066. | 360 | Test | Ni/Cr2O3-Al2O3 | Ni | 15 | None | 0 | Al2O3 | 57 | Cr2O3 | WI | 600 | 3 | 500 | 1 | 2 | 100 | 400 | 1 | 6.67 | 12 | 0 | 0 | 0 | 0 | 4 | 75.254
2768 | Gholami S, Alavi SM, Rezaei M. Synthesis of Cr2O3–Al2O3 powders with various Cr2O3/Al2O3 molar ratios and their applications as support for the preparation of nickel catalysts in CO2 methanation reaction. Int J Hydrogen Energy 2021;46:5311–22. https://doi.org/10.1016/j.ijhydene.2020.11.066. | 360 | Test | Ni/Cr2O3-Al2O3 | Ni | 15 | None | 0 | Al2O3 | 57 | Cr2O3 | WI | 600 | 3 | 500 | 1 | 2 | 100 | 450 | 1 | 6.67 | 12 | 0 | 0 | 0 | 0 | 4 | 72.713
2769 | Gholami S, Alavi SM, Rezaei M. Synthesis of Cr2O3–Al2O3 powders with various Cr2O3/Al2O3 molar ratios and their applications as support for the preparation of nickel catalysts in CO2 methanation reaction. Int J Hydrogen Energy 2021;46:5311–22. https://doi.org/10.1016/j.ijhydene.2020.11.066. | 360 | Test | Ni/Cr2O3-Al2O3 | Ni | 15 | None | 0 | Al2O3 | 57 | Cr2O3 | WI | 600 | 3 | 500 | 1 | 2 | 100 | 500 | 1 | 6.67 | 12 | 0 | 0 | 0 | 0 | 4 | 68.394
2770 | Gholami S, Alavi SM, Rezaei M. Synthesis of Cr2O3–Al2O3 powders with various Cr2O3/Al2O3 molar ratios and their applications as support for the preparation of nickel catalysts in CO2 methanation reaction. Int J Hydrogen Energy 2021;46:5311–22. https://doi.org/10.1016/j.ijhydene.2020.11.066. | 361 | Train | Ni/Cr2O3-Al2O3 | Ni | 15 | None | 0 | Al2O3 | 42.5 | Cr2O3 | WI | 600 | 3 | 500 | 1 | 2 | 100 | 200 | 1 | 6.67 | 12 | 0 | 0 | 0 | 0 | 4 | 10.467
2771 | Gholami S, Alavi SM, Rezaei M. Synthesis of Cr2O3–Al2O3 powders with various Cr2O3/Al2O3 molar ratios and their applications as support for the preparation of nickel catalysts in CO2 methanation reaction. Int J Hydrogen Energy 2021;46:5311–22. https://doi.org/10.1016/j.ijhydene.2020.11.066. | 361 | Train | Ni/Cr2O3-Al2O3 | Ni | 15 | None | 0 | Al2O3 | 42.5 | Cr2O3 | WI | 600 | 3 | 500 | 1 | 2 | 100 | 250 | 1 | 6.67 | 12 | 0 | 0 | 0 | 0 | 4 | 19.868
2772 | Gholami S, Alavi SM, Rezaei M. Synthesis of Cr2O3–Al2O3 powders with various Cr2O3/Al2O3 molar ratios and their applications as support for the preparation of nickel catalysts in CO2 methanation reaction. Int J Hydrogen Energy 2021;46:5311–22. https://doi.org/10.1016/j.ijhydene.2020.11.066. | 361 | Train | Ni/Cr2O3-Al2O3 | Ni | 15 | None | 0 | Al2O3 | 42.5 | Cr2O3 | WI | 600 | 3 | 500 | 1 | 2 | 100 | 300 | 1 | 6.67 | 12 | 0 | 0 | 0 | 0 | 4 | 59.248
2773 | Gholami S, Alavi SM, Rezaei M. Synthesis of Cr2O3–Al2O3 powders with various Cr2O3/Al2O3 molar ratios and their applications as support for the preparation of nickel catalysts in CO2 methanation reaction. Int J Hydrogen Energy 2021;46:5311–22. https://doi.org/10.1016/j.ijhydene.2020.11.066. | 361 | Train | Ni/Cr2O3-Al2O3 | Ni | 15 | None | 0 | Al2O3 | 42.5 | Cr2O3 | WI | 600 | 3 | 500 | 1 | 2 | 100 | 350 | 1 | 6.67 | 12 | 0 | 0 | 0 | 0 | 4 | 74.492
2774 | Gholami S, Alavi SM, Rezaei M. Synthesis of Cr2O3–Al2O3 powders with various Cr2O3/Al2O3 molar ratios and their applications as support for the preparation of nickel catalysts in CO2 methanation reaction. Int J Hydrogen Energy 2021;46:5311–22. https://doi.org/10.1016/j.ijhydene.2020.11.066. | 361 | Train | Ni/Cr2O3-Al2O3 | Ni | 15 | None | 0 | Al2O3 | 42.5 | Cr2O3 | WI | 600 | 3 | 500 | 1 | 2 | 100 | 400 | 1 | 6.67 | 12 | 0 | 0 | 0 | 0 | 4 | 76.524
2775 | Gholami S, Alavi SM, Rezaei M. Synthesis of Cr2O3–Al2O3 powders with various Cr2O3/Al2O3 molar ratios and their applications as support for the preparation of nickel catalysts in CO2 methanation reaction. Int J Hydrogen Energy 2021;46:5311–22. https://doi.org/10.1016/j.ijhydene.2020.11.066. | 361 | Train | Ni/Cr2O3-Al2O3 | Ni | 15 | None | 0 | Al2O3 | 42.5 | Cr2O3 | WI | 600 | 3 | 500 | 1 | 2 | 100 | 450 | 1 | 6.67 | 12 | 0 | 0 | 0 | 0 | 4 | 73.476
2776 | Gholami S, Alavi SM, Rezaei M. Synthesis of Cr2O3–Al2O3 powders with various Cr2O3/Al2O3 molar ratios and their applications as support for the preparation of nickel catalysts in CO2 methanation reaction. Int J Hydrogen Energy 2021;46:5311–22. https://doi.org/10.1016/j.ijhydene.2020.11.066. | 361 | Train | Ni/Cr2O3-Al2O3 | Ni | 15 | None | 0 | Al2O3 | 42.5 | Cr2O3 | WI | 600 | 3 | 500 | 1 | 2 | 100 | 500 | 1 | 6.67 | 12 | 0 | 0 | 0 | 0 | 4 | 68.394
2777 | Gholami S, Alavi SM, Rezaei M. Synthesis of Cr2O3–Al2O3 powders with various Cr2O3/Al2O3 molar ratios and their applications as support for the preparation of nickel catalysts in CO2 methanation reaction. Int J Hydrogen Energy 2021;46:5311–22. https://doi.org/10.1016/j.ijhydene.2020.11.066. | 362 | Train | Ni/Cr2O3-Al2O3 | Ni | 15 | None | 0 | Cr2O3 | 57 | Al2O3 | WI | 600 | 3 | 500 | 1 | 2 | 100 | 200 | 1 | 6.67 | 12 | 0 | 0 | 0 | 0 | 4 | 10.467
2778 | Gholami S, Alavi SM, Rezaei M. Synthesis of Cr2O3–Al2O3 powders with various Cr2O3/Al2O3 molar ratios and their applications as support for the preparation of nickel catalysts in CO2 methanation reaction. Int J Hydrogen Energy 2021;46:5311–22. https://doi.org/10.1016/j.ijhydene.2020.11.066. | 362 | Train | Ni/Cr2O3-Al2O3 | Ni | 15 | None | 0 | Cr2O3 | 57 | Al2O3 | WI | 600 | 3 | 500 | 1 | 2 | 100 | 250 | 1 | 6.67 | 12 | 0 | 0 | 0 | 0 | 4 | 27.236
2779 | Gholami S, Alavi SM, Rezaei M. Synthesis of Cr2O3–Al2O3 powders with various Cr2O3/Al2O3 molar ratios and their applications as support for the preparation of nickel catalysts in CO2 methanation reaction. Int J Hydrogen Energy 2021;46:5311–22. https://doi.org/10.1016/j.ijhydene.2020.11.066. | 362 | Train | Ni/Cr2O3-Al2O3 | Ni | 15 | None | 0 | Cr2O3 | 57 | Al2O3 | WI | 600 | 3 | 500 | 1 | 2 | 100 | 300 | 1 | 6.67 | 12 | 0 | 0 | 0 | 0 | 4 | 68.902
2780 | Gholami S, Alavi SM, Rezaei M. Synthesis of Cr2O3–Al2O3 powders with various Cr2O3/Al2O3 molar ratios and their applications as support for the preparation of nickel catalysts in CO2 methanation reaction. Int J Hydrogen Energy 2021;46:5311–22. https://doi.org/10.1016/j.ijhydene.2020.11.066. | 362 | Train | Ni/Cr2O3-Al2O3 | Ni | 15 | None | 0 | Cr2O3 | 57 | Al2O3 | WI | 600 | 3 | 500 | 1 | 2 | 100 | 350 | 1 | 6.67 | 12 | 0 | 0 | 0 | 0 | 4 | 76.27
2781 | Gholami S, Alavi SM, Rezaei M. Synthesis of Cr2O3–Al2O3 powders with various Cr2O3/Al2O3 molar ratios and their applications as support for the preparation of nickel catalysts in CO2 methanation reaction. Int J Hydrogen Energy 2021;46:5311–22. https://doi.org/10.1016/j.ijhydene.2020.11.066. | 362 | Train | Ni/Cr2O3-Al2O3 | Ni | 15 | None | 0 | Cr2O3 | 57 | Al2O3 | WI | 600 | 3 | 500 | 1 | 2 | 100 | 400 | 1 | 6.67 | 12 | 0 | 0 | 0 | 0 | 4 | 76.27
2782 | Gholami S, Alavi SM, Rezaei M. Synthesis of Cr2O3–Al2O3 powders with various Cr2O3/Al2O3 molar ratios and their applications as support for the preparation of nickel catalysts in CO2 methanation reaction. Int J Hydrogen Energy 2021;46:5311–22. https://doi.org/10.1016/j.ijhydene.2020.11.066. | 362 | Train | Ni/Cr2O3-Al2O3 | Ni | 15 | None | 0 | Cr2O3 | 57 | Al2O3 | WI | 600 | 3 | 500 | 1 | 2 | 100 | 450 | 1 | 6.67 | 12 | 0 | 0 | 0 | 0 | 4 | 73.222
2783 | Gholami S, Alavi SM, Rezaei M. Synthesis of Cr2O3–Al2O3 powders with various Cr2O3/Al2O3 molar ratios and their applications as support for the preparation of nickel catalysts in CO2 methanation reaction. Int J Hydrogen Energy 2021;46:5311–22. https://doi.org/10.1016/j.ijhydene.2020.11.066. | 362 | Train | Ni/Cr2O3-Al2O3 | Ni | 15 | None | 0 | Cr2O3 | 57 | Al2O3 | WI | 600 | 3 | 500 | 1 | 2 | 100 | 500 | 1 | 6.67 | 12 | 0 | 0 | 0 | 0 | 4 | 67.632
2784 | Gholami S, Alavi SM, Rezaei M. Synthesis of Cr2O3–Al2O3 powders with various Cr2O3/Al2O3 molar ratios and their applications as support for the preparation of nickel catalysts in CO2 methanation reaction. Int J Hydrogen Energy 2021;46:5311–22. https://doi.org/10.1016/j.ijhydene.2020.11.066. | 363 | Test | Ni/Cr2O3 | Ni | 15 | None | 0 | Cr2O3 | 85 | None | WI | 600 | 3 | 500 | 1 | 2 | 100 | 200 | 1 | 6.67 | 12 | 0 | 0 | 0 | 0 | 4 | 10.467
2785 | Gholami S, Alavi SM, Rezaei M. Synthesis of Cr2O3–Al2O3 powders with various Cr2O3/Al2O3 molar ratios and their applications as support for the preparation of nickel catalysts in CO2 methanation reaction. Int J Hydrogen Energy 2021;46:5311–22. https://doi.org/10.1016/j.ijhydene.2020.11.066. | 363 | Test | Ni/Cr2O3 | Ni | 15 | None | 0 | Cr2O3 | 85 | None | WI | 600 | 3 | 500 | 1 | 2 | 100 | 250 | 1 | 6.67 | 12 | 0 | 0 | 0 | 0 | 4 | 37.144
2786 | Gholami S, Alavi SM, Rezaei M. Synthesis of Cr2O3–Al2O3 powders with various Cr2O3/Al2O3 molar ratios and their applications as support for the preparation of nickel catalysts in CO2 methanation reaction. Int J Hydrogen Energy 2021;46:5311–22. https://doi.org/10.1016/j.ijhydene.2020.11.066. | 363 | Test | Ni/Cr2O3 | Ni | 15 | None | 0 | Cr2O3 | 85 | None | WI | 600 | 3 | 500 | 1 | 2 | 100 | 300 | 1 | 6.67 | 12 | 0 | 0 | 0 | 0 | 4 | 77.541
2787 | Gholami S, Alavi SM, Rezaei M. Synthesis of Cr2O3–Al2O3 powders with various Cr2O3/Al2O3 molar ratios and their applications as support for the preparation of nickel catalysts in CO2 methanation reaction. Int J Hydrogen Energy 2021;46:5311–22. https://doi.org/10.1016/j.ijhydene.2020.11.066. | 363 | Test | Ni/Cr2O3 | Ni | 15 | None | 0 | Cr2O3 | 85 | None | WI | 600 | 3 | 500 | 1 | 2 | 100 | 350 | 1 | 6.67 | 12 | 0 | 0 | 0 | 0 | 4 | 80.589
2788 | Gholami S, Alavi SM, Rezaei M. Synthesis of Cr2O3–Al2O3 powders with various Cr2O3/Al2O3 molar ratios and their applications as support for the preparation of nickel catalysts in CO2 methanation reaction. Int J Hydrogen Energy 2021;46:5311–22. https://doi.org/10.1016/j.ijhydene.2020.11.066. | 363 | Test | Ni/Cr2O3 | Ni | 15 | None | 0 | Cr2O3 | 85 | None | WI | 600 | 3 | 500 | 1 | 2 | 100 | 400 | 1 | 6.67 | 12 | 0 | 0 | 0 | 0 | 4 | 78.303
2789 | Gholami S, Alavi SM, Rezaei M. Synthesis of Cr2O3–Al2O3 powders with various Cr2O3/Al2O3 molar ratios and their applications as support for the preparation of nickel catalysts in CO2 methanation reaction. Int J Hydrogen Energy 2021;46:5311–22. https://doi.org/10.1016/j.ijhydene.2020.11.066. | 363 | Test | Ni/Cr2O3 | Ni | 15 | None | 0 | Cr2O3 | 85 | None | WI | 600 | 3 | 500 | 1 | 2 | 100 | 450 | 1 | 6.67 | 12 | 0 | 0 | 0 | 0 | 4 | 73.73
2790 | Gholami S, Alavi SM, Rezaei M. Synthesis of Cr2O3–Al2O3 powders with various Cr2O3/Al2O3 molar ratios and their applications as support for the preparation of nickel catalysts in CO2 methanation reaction. Int J Hydrogen Energy 2021;46:5311–22. https://doi.org/10.1016/j.ijhydene.2020.11.066. | 363 | Test | Ni/Cr2O3 | Ni | 15 | None | 0 | Cr2O3 | 85 | None | WI | 600 | 3 | 500 | 1 | 2 | 100 | 500 | 1 | 6.67 | 12 | 0 | 0 | 0 | 0 | 4 | 67.632
2791 | Gholami S, Alavi SM, Rezaei M. Synthesis of Cr2O3–Al2O3 powders with various Cr2O3/Al2O3 molar ratios and their applications as support for the preparation of nickel catalysts in CO2 methanation reaction. Int J Hydrogen Energy 2021;46:5311–22. https://doi.org/10.1016/j.ijhydene.2020.11.066. | 364 | Train | Ni/Cr2O3 | Ni | 15 | None | 0 | Cr2O3 | 85 | None | WI | 600 | 3 | 500 | 1 | 2 | 100 | 300 | 1 | 6.67 | 12 | 0 | 0 | 0 | 0 | 2 | 45.714
2792 | Gholami S, Alavi SM, Rezaei M. Synthesis of Cr2O3–Al2O3 powders with various Cr2O3/Al2O3 molar ratios and their applications as support for the preparation of nickel catalysts in CO2 methanation reaction. Int J Hydrogen Energy 2021;46:5311–22. https://doi.org/10.1016/j.ijhydene.2020.11.066. | 365 | Train | Ni/Cr2O3 | Ni | 15 | None | 0 | Cr2O3 | 85 | None | WI | 600 | 3 | 500 | 1 | 2 | 100 | 300 | 1 | 6.67 | 12 | 0 | 0 | 0 | 0 | 3 | 61.714
2793 | Gholami S, Alavi SM, Rezaei M. Synthesis of Cr2O3–Al2O3 powders with various Cr2O3/Al2O3 molar ratios and their applications as support for the preparation of nickel catalysts in CO2 methanation reaction. Int J Hydrogen Energy 2021;46:5311–22. https://doi.org/10.1016/j.ijhydene.2020.11.066. | 366 | Test | Ni/Cr2O3 | Ni | 15 | None | 0 | Cr2O3 | 85 | None | WI | 600 | 3 | 500 | 1 | 2 | 100 | 300 | 1 | 6.67 | 12 | 0 | 0 | 0 | 0 | 5 | 84
2794 | Gholami S, Alavi SM, Rezaei M. Synthesis of Cr2O3–Al2O3 powders with various Cr2O3/Al2O3 molar ratios and their applications as support for the preparation of nickel catalysts in CO2 methanation reaction. Int J Hydrogen Energy 2021;46:5311–22. https://doi.org/10.1016/j.ijhydene.2020.11.066. | 367 | Train | Ni/Cr2O3 | Ni | 15 | None | 0 | Cr2O3 | 85 | None | WI | 600 | 3 | 500 | 1 | 2 | 100 | 300 | 1 | 3.33 | 12 | 0 | 0 | 0 | 0 | 4 | 73.41
2795 | Gholami S, Alavi SM, Rezaei M. Synthesis of Cr2O3–Al2O3 powders with various Cr2O3/Al2O3 molar ratios and their applications as support for the preparation of nickel catalysts in CO2 methanation reaction. Int J Hydrogen Energy 2021;46:5311–22. https://doi.org/10.1016/j.ijhydene.2020.11.066. | 368 | Train | Ni/Cr2O3 | Ni | 15 | None | 0 | Cr2O3 | 85 | None | WI | 600 | 3 | 500 | 1 | 2 | 100 | 300 | 1 | 2.22 | 12 | 0 | 0 | 0 | 0 | 4 | 70.087
2796 | Gholami S, Alavi SM, Rezaei M. Synthesis of Cr2O3–Al2O3 powders with various Cr2O3/Al2O3 molar ratios and their applications as support for the preparation of nickel catalysts in CO2 methanation reaction. Int J Hydrogen Energy 2021;46:5311–22. https://doi.org/10.1016/j.ijhydene.2020.11.066. | 369 | Train | Ni/Cr2O3 | Ni | 15 | None | 0 | Cr2O3 | 85 | None | WI | 600 | 3 | 500 | 1 | 2 | 100 | 300 | 1 | 2 | 12 | 0 | 0 | 0 | 0 | 4 | 68.786
2797 | Gholami S, Alavi SM, Rezaei M. Synthesis of Cr2O3–Al2O3 powders with various Cr2O3/Al2O3 molar ratios and their applications as support for the preparation of nickel catalysts in CO2 methanation reaction. Int J Hydrogen Energy 2021;46:5311–22. https://doi.org/10.1016/j.ijhydene.2020.11.066. | 370 | Test | Ni/Cr2O3 | Ni | 15 | None | 0 | Cr2O3 | 85 | None | WI | 500 | 3 | 500 | 1 | 2 | 100 | 200 | 1 | 6.67 | 12 | 0 | 0 | 0 | 0 | 4 | 14.804
2798 | Gholami S, Alavi SM, Rezaei M. Synthesis of Cr2O3–Al2O3 powders with various Cr2O3/Al2O3 molar ratios and their applications as support for the preparation of nickel catalysts in CO2 methanation reaction. Int J Hydrogen Energy 2021;46:5311–22. https://doi.org/10.1016/j.ijhydene.2020.11.066. | 370 | Test | Ni/Cr2O3 | Ni | 15 | None | 0 | Cr2O3 | 85 | None | WI | 500 | 3 | 500 | 1 | 2 | 100 | 250 | 1 | 6.67 | 12 | 0 | 0 | 0 | 0 | 4 | 54.02
2799 | Gholami S, Alavi SM, Rezaei M. Synthesis of Cr2O3–Al2O3 powders with various Cr2O3/Al2O3 molar ratios and their applications as support for the preparation of nickel catalysts in CO2 methanation reaction. Int J Hydrogen Energy 2021;46:5311–22. https://doi.org/10.1016/j.ijhydene.2020.11.066. | 370 | Test | Ni/Cr2O3 | Ni | 15 | None | 0 | Cr2O3 | 85 | None | WI | 500 | 3 | 500 | 1 | 2 | 100 | 300 | 1 | 6.67 | 12 | 0 | 0 | 0 | 0 | 4 | 83.186
2800 | Gholami S, Alavi SM, Rezaei M. Synthesis of Cr2O3–Al2O3 powders with various Cr2O3/Al2O3 molar ratios and their applications as support for the preparation of nickel catalysts in CO2 methanation reaction. Int J Hydrogen Energy 2021;46:5311–22. https://doi.org/10.1016/j.ijhydene.2020.11.066. | 370 | Test | Ni/Cr2O3 | Ni | 15 | None | 0 | Cr2O3 | 85 | None | WI | 500 | 3 | 500 | 1 | 2 | 100 | 350 | 1 | 6.67 | 12 | 0 | 0 | 0 | 0 | 4 | 93.725
2801 | Gholami S, Alavi SM, Rezaei M. Synthesis of Cr2O3–Al2O3 powders with various Cr2O3/Al2O3 molar ratios and their applications as support for the preparation of nickel catalysts in CO2 methanation reaction. Int J Hydrogen Energy 2021;46:5311–22. https://doi.org/10.1016/j.ijhydene.2020.11.066. | 370 | Test | Ni/Cr2O3 | Ni | 15 | None | 0 | Cr2O3 | 85 | None | WI | 500 | 3 | 500 | 1 | 2 | 100 | 400 | 1 | 6.67 | 12 | 0 | 0 | 0 | 0 | 4 | 90.539
2802 | Gholami S, Alavi SM, Rezaei M. Synthesis of Cr2O3–Al2O3 powders with various Cr2O3/Al2O3 molar ratios and their applications as support for the preparation of nickel catalysts in CO2 methanation reaction. Int J Hydrogen Energy 2021;46:5311–22. https://doi.org/10.1016/j.ijhydene.2020.11.066. | 370 | Test | Ni/Cr2O3 | Ni | 15 | None | 0 | Cr2O3 | 85 | None | WI | 500 | 3 | 500 | 1 | 2 | 100 | 450 | 1 | 6.67 | 12 | 0 | 0 | 0 | 0 | 4 | 83.431
2803 | Gholami S, Alavi SM, Rezaei M. Synthesis of Cr2O3–Al2O3 powders with various Cr2O3/Al2O3 molar ratios and their applications as support for the preparation of nickel catalysts in CO2 methanation reaction. Int J Hydrogen Energy 2021;46:5311–22. https://doi.org/10.1016/j.ijhydene.2020.11.066. | 370 | Test | Ni/Cr2O3 | Ni | 15 | None | 0 | Cr2O3 | 85 | None | WI | 500 | 3 | 500 | 1 | 2 | 100 | 500 | 1 | 6.67 | 12 | 0 | 0 | 0 | 0 | 4 | 78.529
2804 | Gholami S, Alavi SM, Rezaei M. Synthesis of Cr2O3–Al2O3 powders with various Cr2O3/Al2O3 molar ratios and their applications as support for the preparation of nickel catalysts in CO2 methanation reaction. Int J Hydrogen Energy 2021;46:5311–22. https://doi.org/10.1016/j.ijhydene.2020.11.066. | 371 | Train | Ni/Cr2O3 | Ni | 15 | None | 0 | Cr2O3 | 85 | None | WI | 700 | 3 | 500 | 1 | 2 | 100 | 200 | 1 | 6.67 | 12 | 0 | 0 | 0 | 0 | 4 | 9.902
2805 | Gholami S, Alavi SM, Rezaei M. Synthesis of Cr2O3–Al2O3 powders with various Cr2O3/Al2O3 molar ratios and their applications as support for the preparation of nickel catalysts in CO2 methanation reaction. Int J Hydrogen Energy 2021;46:5311–22. https://doi.org/10.1016/j.ijhydene.2020.11.066. | 371 | Train | Ni/Cr2O3 | Ni | 15 | None | 0 | Cr2O3 | 85 | None | WI | 700 | 3 | 500 | 1 | 2 | 100 | 250 | 1 | 6.67 | 12 | 0 | 0 | 0 | 0 | 4 | 22.892
2806 | Gholami S, Alavi SM, Rezaei M. Synthesis of Cr2O3–Al2O3 powders with various Cr2O3/Al2O3 molar ratios and their applications as support for the preparation of nickel catalysts in CO2 methanation reaction. Int J Hydrogen Energy 2021;46:5311–22. https://doi.org/10.1016/j.ijhydene.2020.11.066. | 371 | Train | Ni/Cr2O3 | Ni | 15 | None | 0 | Cr2O3 | 85 | None | WI | 700 | 3 | 500 | 1 | 2 | 100 | 300 | 1 | 6.67 | 12 | 0 | 0 | 0 | 0 | 4 | 62.108
2807 | Gholami S, Alavi SM, Rezaei M. Synthesis of Cr2O3–Al2O3 powders with various Cr2O3/Al2O3 molar ratios and their applications as support for the preparation of nickel catalysts in CO2 methanation reaction. Int J Hydrogen Energy 2021;46:5311–22. https://doi.org/10.1016/j.ijhydene.2020.11.066. | 371 | Train | Ni/Cr2O3 | Ni | 15 | None | 0 | Cr2O3 | 85 | None | WI | 700 | 3 | 500 | 1 | 2 | 100 | 350 | 1 | 6.67 | 12 | 0 | 0 | 0 | 0 | 4 | 67.5
2808 | Gholami S, Alavi SM, Rezaei M. Synthesis of Cr2O3–Al2O3 powders with various Cr2O3/Al2O3 molar ratios and their applications as support for the preparation of nickel catalysts in CO2 methanation reaction. Int J Hydrogen Energy 2021;46:5311–22. https://doi.org/10.1016/j.ijhydene.2020.11.066. | 371 | Train | Ni/Cr2O3 | Ni | 15 | None | 0 | Cr2O3 | 85 | None | WI | 700 | 3 | 500 | 1 | 2 | 100 | 400 | 1 | 6.67 | 12 | 0 | 0 | 0 | 0 | 4 | 62.353
2809 | Gholami S, Alavi SM, Rezaei M. Synthesis of Cr2O3–Al2O3 powders with various Cr2O3/Al2O3 molar ratios and their applications as support for the preparation of nickel catalysts in CO2 methanation reaction. Int J Hydrogen Energy 2021;46:5311–22. https://doi.org/10.1016/j.ijhydene.2020.11.066. | 371 | Train | Ni/Cr2O3 | Ni | 15 | None | 0 | Cr2O3 | 85 | None | WI | 700 | 3 | 500 | 1 | 2 | 100 | 450 | 1 | 6.67 | 12 | 0 | 0 | 0 | 0 | 4 | 59.167
2810 | Gholami S, Alavi SM, Rezaei M. Synthesis of Cr2O3–Al2O3 powders with various Cr2O3/Al2O3 molar ratios and their applications as support for the preparation of nickel catalysts in CO2 methanation reaction. Int J Hydrogen Energy 2021;46:5311–22. https://doi.org/10.1016/j.ijhydene.2020.11.066. | 371 | Train | Ni/Cr2O3 | Ni | 15 | None | 0 | Cr2O3 | 85 | None | WI | 700 | 3 | 500 | 1 | 2 | 100 | 500 | 1 | 6.67 | 12 | 0 | 0 | 0 | 0 | 4 | 55.49
2811 | González-Castaño M, de Miguel JCN, Penkova A, Centeno MA, Odriozola JA, Arellano-Garcia H. Ni/YMnO3 perovskite catalyst for CO2 methanation. Appl Mater Today 2021;23:27–30. https://doi.org/10.1016/j.apmt.2021.101055. | 372 | Train | Ni/YMnO3 | Ni | 10 | None | 0 | YMnO3 | 90 | None | WI | 500 | 3 | 600 | 1 | 1 | 50 | 175 | 1 | 1 | 50 | 0 | 25 | 0 | 0 | 4 | 0
2812 | González-Castaño M, de Miguel JCN, Penkova A, Centeno MA, Odriozola JA, Arellano-Garcia H. Ni/YMnO3 perovskite catalyst for CO2 methanation. Appl Mater Today 2021;23:27–30. https://doi.org/10.1016/j.apmt.2021.101055. | 372 | Train | Ni/YMnO3 | Ni | 10 | None | 0 | YMnO3 | 90 | None | WI | 500 | 3 | 600 | 1 | 1 | 50 | 200 | 1 | 1 | 50 | 0 | 25 | 0 | 0 | 4 | 0.246
2813 | González-Castaño M, de Miguel JCN, Penkova A, Centeno MA, Odriozola JA, Arellano-Garcia H. Ni/YMnO3 perovskite catalyst for CO2 methanation. Appl Mater Today 2021;23:27–30. https://doi.org/10.1016/j.apmt.2021.101055. | 372 | Train | Ni/YMnO3 | Ni | 10 | None | 0 | YMnO3 | 90 | None | WI | 500 | 3 | 600 | 1 | 1 | 50 | 225 | 1 | 1 | 50 | 0 | 25 | 0 | 0 | 4 | 1.231
2814 | González-Castaño M, de Miguel JCN, Penkova A, Centeno MA, Odriozola JA, Arellano-Garcia H. Ni/YMnO3 perovskite catalyst for CO2 methanation. Appl Mater Today 2021;23:27–30. https://doi.org/10.1016/j.apmt.2021.101055. | 372 | Train | Ni/YMnO3 | Ni | 10 | None | 0 | YMnO3 | 90 | None | WI | 500 | 3 | 600 | 1 | 1 | 50 | 250 | 1 | 1 | 50 | 0 | 25 | 0 | 0 | 4 | 3.2
2815 | González-Castaño M, de Miguel JCN, Penkova A, Centeno MA, Odriozola JA, Arellano-Garcia H. Ni/YMnO3 perovskite catalyst for CO2 methanation. Appl Mater Today 2021;23:27–30. https://doi.org/10.1016/j.apmt.2021.101055. | 372 | Train | Ni/YMnO3 | Ni | 10 | None | 0 | YMnO3 | 90 | None | WI | 500 | 3 | 600 | 1 | 1 | 50 | 275 | 1 | 1 | 50 | 0 | 25 | 0 | 0 | 4 | 6.646
2816 | González-Castaño M, de Miguel JCN, Penkova A, Centeno MA, Odriozola JA, Arellano-Garcia H. Ni/YMnO3 perovskite catalyst for CO2 methanation. Appl Mater Today 2021;23:27–30. https://doi.org/10.1016/j.apmt.2021.101055. | 372 | Train | Ni/YMnO3 | Ni | 10 | None | 0 | YMnO3 | 90 | None | WI | 500 | 3 | 600 | 1 | 1 | 50 | 300 | 1 | 1 | 50 | 0 | 25 | 0 | 0 | 4 | 13.292
2817 | González-Castaño M, de Miguel JCN, Penkova A, Centeno MA, Odriozola JA, Arellano-Garcia H. Ni/YMnO3 perovskite catalyst for CO2 methanation. Appl Mater Today 2021;23:27–30. https://doi.org/10.1016/j.apmt.2021.101055. | 372 | Train | Ni/YMnO3 | Ni | 10 | None | 0 | YMnO3 | 90 | None | WI | 500 | 3 | 600 | 1 | 1 | 50 | 325 | 1 | 1 | 50 | 0 | 25 | 0 | 0 | 4 | 25.846
2818 | González-Castaño M, de Miguel JCN, Penkova A, Centeno MA, Odriozola JA, Arellano-Garcia H. Ni/YMnO3 perovskite catalyst for CO2 methanation. Appl Mater Today 2021;23:27–30. https://doi.org/10.1016/j.apmt.2021.101055. | 372 | Train | Ni/YMnO3 | Ni | 10 | None | 0 | YMnO3 | 90 | None | WI | 500 | 3 | 600 | 1 | 1 | 50 | 350 | 1 | 1 | 50 | 0 | 25 | 0 | 0 | 4 | 39.631
2819 | González-Castaño M, de Miguel JCN, Penkova A, Centeno MA, Odriozola JA, Arellano-Garcia H. Ni/YMnO3 perovskite catalyst for CO2 methanation. Appl Mater Today 2021;23:27–30. https://doi.org/10.1016/j.apmt.2021.101055. | 372 | Train | Ni/YMnO3 | Ni | 10 | None | 0 | YMnO3 | 90 | None | WI | 500 | 3 | 600 | 1 | 1 | 50 | 375 | 1 | 1 | 50 | 0 | 25 | 0 | 0 | 4 | 52.431
2820 | González-Castaño M, de Miguel JCN, Penkova A, Centeno MA, Odriozola JA, Arellano-Garcia H. Ni/YMnO3 perovskite catalyst for CO2 methanation. Appl Mater Today 2021;23:27–30. https://doi.org/10.1016/j.apmt.2021.101055. | 372 | Train | Ni/YMnO3 | Ni | 10 | None | 0 | YMnO3 | 90 | None | WI | 500 | 3 | 600 | 1 | 1 | 50 | 400 | 1 | 1 | 50 | 0 | 25 | 0 | 0 | 4 | 60.308
2821 | González-Castaño M, de Miguel JCN, Penkova A, Centeno MA, Odriozola JA, Arellano-Garcia H. Ni/YMnO3 perovskite catalyst for CO2 methanation. Appl Mater Today 2021;23:27–30. https://doi.org/10.1016/j.apmt.2021.101055. | 372 | Train | Ni/YMnO3 | Ni | 10 | None | 0 | YMnO3 | 90 | None | WI | 500 | 3 | 600 | 1 | 1 | 50 | 425 | 1 | 1 | 50 | 0 | 25 | 0 | 0 | 4 | 64
2822 | González-Castaño M, de Miguel JCN, Penkova A, Centeno MA, Odriozola JA, Arellano-Garcia H. Ni/YMnO3 perovskite catalyst for CO2 methanation. Appl Mater Today 2021;23:27–30. https://doi.org/10.1016/j.apmt.2021.101055. | 372 | Train | Ni/YMnO3 | Ni | 10 | None | 0 | YMnO3 | 90 | None | WI | 500 | 3 | 600 | 1 | 1 | 50 | 450 | 1 | 1 | 50 | 0 | 25 | 0 | 0 | 4 | 65.723
2823 | González-Castaño M, de Miguel JCN, Penkova A, Centeno MA, Odriozola JA, Arellano-Garcia H. Ni/YMnO3 perovskite catalyst for CO2 methanation. Appl Mater Today 2021;23:27–30. https://doi.org/10.1016/j.apmt.2021.101055. | 372 | Train | Ni/YMnO3 | Ni | 10 | None | 0 | YMnO3 | 90 | None | WI | 500 | 3 | 600 | 1 | 1 | 50 | 475 | 1 | 1 | 50 | 0 | 25 | 0 | 0 | 4 | 65.723
2824 | González-Castaño M, de Miguel JCN, Penkova A, Centeno MA, Odriozola JA, Arellano-Garcia H. Ni/YMnO3 perovskite catalyst for CO2 methanation. Appl Mater Today 2021;23:27–30. https://doi.org/10.1016/j.apmt.2021.101055. | 372 | Train | Ni/YMnO3 | Ni | 10 | None | 0 | YMnO3 | 90 | None | WI | 500 | 3 | 600 | 1 | 1 | 50 | 500 | 1 | 1 | 50 | 0 | 25 | 0 | 0 | 4 | 64.738
2825 | González-Castaño M, de Miguel JCN, Penkova A, Centeno MA, Odriozola JA, Arellano-Garcia H. Ni/YMnO3 perovskite catalyst for CO2 methanation. Appl Mater Today 2021;23:27–30. https://doi.org/10.1016/j.apmt.2021.101055. | 373 | Train | Ni/YMnO3 | Ni | 10 | None | 0 | YMnO3 | 90 | None | WI | 500 | 3 | 600 | 1 | 1 | 50 | 175 | 1 | 1 | 50 | 0 | 15 | 0 | 10 | 4 | 0
2826 | González-Castaño M, de Miguel JCN, Penkova A, Centeno MA, Odriozola JA, Arellano-Garcia H. Ni/YMnO3 perovskite catalyst for CO2 methanation. Appl Mater Today 2021;23:27–30. https://doi.org/10.1016/j.apmt.2021.101055. | 373 | Train | Ni/YMnO3 | Ni | 10 | None | 0 | YMnO3 | 90 | None | WI | 500 | 3 | 600 | 1 | 1 | 50 | 200 | 1 | 1 | 50 | 0 | 15 | 0 | 10 | 4 | 0
2827 | González-Castaño M, de Miguel JCN, Penkova A, Centeno MA, Odriozola JA, Arellano-Garcia H. Ni/YMnO3 perovskite catalyst for CO2 methanation. Appl Mater Today 2021;23:27–30. https://doi.org/10.1016/j.apmt.2021.101055. | 373 | Train | Ni/YMnO3 | Ni | 10 | None | 0 | YMnO3 | 90 | None | WI | 500 | 3 | 600 | 1 | 1 | 50 | 225 | 1 | 1 | 50 | 0 | 15 | 0 | 10 | 4 | 0
2828 | González-Castaño M, de Miguel JCN, Penkova A, Centeno MA, Odriozola JA, Arellano-Garcia H. Ni/YMnO3 perovskite catalyst for CO2 methanation. Appl Mater Today 2021;23:27–30. https://doi.org/10.1016/j.apmt.2021.101055. | 373 | Train | Ni/YMnO3 | Ni | 10 | None | 0 | YMnO3 | 90 | None | WI | 500 | 3 | 600 | 1 | 1 | 50 | 250 | 1 | 1 | 50 | 0 | 15 | 0 | 10 | 4 | 0.492
2829 | González-Castaño M, de Miguel JCN, Penkova A, Centeno MA, Odriozola JA, Arellano-Garcia H. Ni/YMnO3 perovskite catalyst for CO2 methanation. Appl Mater Today 2021;23:27–30. https://doi.org/10.1016/j.apmt.2021.101055. | 373 | Train | Ni/YMnO3 | Ni | 10 | None | 0 | YMnO3 | 90 | None | WI | 500 | 3 | 600 | 1 | 1 | 50 | 275 | 1 | 1 | 50 | 0 | 15 | 0 | 10 | 4 | 2.215
2830 | González-Castaño M, de Miguel JCN, Penkova A, Centeno MA, Odriozola JA, Arellano-Garcia H. Ni/YMnO3 perovskite catalyst for CO2 methanation. Appl Mater Today 2021;23:27–30. https://doi.org/10.1016/j.apmt.2021.101055. | 373 | Train | Ni/YMnO3 | Ni | 10 | None | 0 | YMnO3 | 90 | None | WI | 500 | 3 | 600 | 1 | 1 | 50 | 300 | 1 | 1 | 50 | 0 | 15 | 0 | 10 | 4 | 5.415
2831 | González-Castaño M, de Miguel JCN, Penkova A, Centeno MA, Odriozola JA, Arellano-Garcia H. Ni/YMnO3 perovskite catalyst for CO2 methanation. Appl Mater Today 2021;23:27–30. https://doi.org/10.1016/j.apmt.2021.101055. | 373 | Train | Ni/YMnO3 | Ni | 10 | None | 0 | YMnO3 | 90 | None | WI | 500 | 3 | 600 | 1 | 1 | 50 | 325 | 1 | 1 | 50 | 0 | 15 | 0 | 10 | 4 | 11.323
2832 | González-Castaño M, de Miguel JCN, Penkova A, Centeno MA, Odriozola JA, Arellano-Garcia H. Ni/YMnO3 perovskite catalyst for CO2 methanation. Appl Mater Today 2021;23:27–30. https://doi.org/10.1016/j.apmt.2021.101055. | 373 | Train | Ni/YMnO3 | Ni | 10 | None | 0 | YMnO3 | 90 | None | WI | 500 | 3 | 600 | 1 | 1 | 50 | 350 | 1 | 1 | 50 | 0 | 15 | 0 | 10 | 4 | 22.4
2833 | González-Castaño M, de Miguel JCN, Penkova A, Centeno MA, Odriozola JA, Arellano-Garcia H. Ni/YMnO3 perovskite catalyst for CO2 methanation. Appl Mater Today 2021;23:27–30. https://doi.org/10.1016/j.apmt.2021.101055. | 373 | Train | Ni/YMnO3 | Ni | 10 | None | 0 | YMnO3 | 90 | None | WI | 500 | 3 | 600 | 1 | 1 | 50 | 375 | 1 | 1 | 50 | 0 | 15 | 0 | 10 | 4 | 33.231
2834 | González-Castaño M, de Miguel JCN, Penkova A, Centeno MA, Odriozola JA, Arellano-Garcia H. Ni/YMnO3 perovskite catalyst for CO2 methanation. Appl Mater Today 2021;23:27–30. https://doi.org/10.1016/j.apmt.2021.101055. | 373 | Train | Ni/YMnO3 | Ni | 10 | None | 0 | YMnO3 | 90 | None | WI | 500 | 3 | 600 | 1 | 1 | 50 | 400 | 1 | 1 | 50 | 0 | 15 | 0 | 10 | 4 | 42.585
2835 | González-Castaño M, de Miguel JCN, Penkova A, Centeno MA, Odriozola JA, Arellano-Garcia H. Ni/YMnO3 perovskite catalyst for CO2 methanation. Appl Mater Today 2021;23:27–30. https://doi.org/10.1016/j.apmt.2021.101055. | 373 | Train | Ni/YMnO3 | Ni | 10 | None | 0 | YMnO3 | 90 | None | WI | 500 | 3 | 600 | 1 | 1 | 50 | 425 | 1 | 1 | 50 | 0 | 15 | 0 | 10 | 4 | 48.246
2836 | González-Castaño M, de Miguel JCN, Penkova A, Centeno MA, Odriozola JA, Arellano-Garcia H. Ni/YMnO3 perovskite catalyst for CO2 methanation. Appl Mater Today 2021;23:27–30. https://doi.org/10.1016/j.apmt.2021.101055. | 373 | Train | Ni/YMnO3 | Ni | 10 | None | 0 | YMnO3 | 90 | None | WI | 500 | 3 | 600 | 1 | 1 | 50 | 450 | 1 | 1 | 50 | 0 | 15 | 0 | 10 | 4 | 53.415
2837 | González-Castaño M, de Miguel JCN, Penkova A, Centeno MA, Odriozola JA, Arellano-Garcia H. Ni/YMnO3 perovskite catalyst for CO2 methanation. Appl Mater Today 2021;23:27–30. https://doi.org/10.1016/j.apmt.2021.101055. | 373 | Train | Ni/YMnO3 | Ni | 10 | None | 0 | YMnO3 | 90 | None | WI | 500 | 3 | 600 | 1 | 1 | 50 | 475 | 1 | 1 | 50 | 0 | 15 | 0 | 10 | 4 | 57.846
2838 | González-Castaño M, de Miguel JCN, Penkova A, Centeno MA, Odriozola JA, Arellano-Garcia H. Ni/YMnO3 perovskite catalyst for CO2 methanation. Appl Mater Today 2021;23:27–30. https://doi.org/10.1016/j.apmt.2021.101055. | 373 | Train | Ni/YMnO3 | Ni | 10 | None | 0 | YMnO3 | 90 | None | WI | 500 | 3 | 600 | 1 | 1 | 50 | 500 | 1 | 1 | 50 | 0 | 15 | 0 | 10 | 4 | 57.108
2839 | Tang Y, Men Y, Liu S, Wang J, Wang K, Li Y, et al. Morphology-dependent support effect of Ru/MnOx catalysts on CO2 methanation. Colloids Surfaces A Physicochem Eng Asp 2021;630:127636. https://doi.org/10.1016/j.colsurfa.2021.127636. | 374 | Train | Ru/Mn3O4-HNS | Ru | 0.5 | None | 0 | Mn3O4 | 99.5 | None | WI | 500 | 3 | 500 | 1 | 1 | 33.3 | 100 | 1 | 5 | 100 | 0 | 50 | 0 | 0 | 4 | 0.215
2840 | Tang Y, Men Y, Liu S, Wang J, Wang K, Li Y, et al. Morphology-dependent support effect of Ru/MnOx catalysts on CO2 methanation. Colloids Surfaces A Physicochem Eng Asp 2021;630:127636. https://doi.org/10.1016/j.colsurfa.2021.127636. | 374 | Train | Ru/Mn3O4-HNS | Ru | 0.5 | None | 0 | Mn3O4 | 99.5 | None | WI | 500 | 3 | 500 | 1 | 1 | 33.3 | 150 | 1 | 5 | 100 | 0 | 50 | 0 | 0 | 4 | 0.646
2841 | Tang Y, Men Y, Liu S, Wang J, Wang K, Li Y, et al. Morphology-dependent support effect of Ru/MnOx catalysts on CO2 methanation. Colloids Surfaces A Physicochem Eng Asp 2021;630:127636. https://doi.org/10.1016/j.colsurfa.2021.127636. | 374 | Train | Ru/Mn3O4-HNS | Ru | 0.5 | None | 0 | Mn3O4 | 99.5 | None | WI | 500 | 3 | 500 | 1 | 1 | 33.3 | 200 | 1 | 5 | 100 | 0 | 50 | 0 | 0 | 4 | 0.646
2842 | Tang Y, Men Y, Liu S, Wang J, Wang K, Li Y, et al. Morphology-dependent support effect of Ru/MnOx catalysts on CO2 methanation. Colloids Surfaces A Physicochem Eng Asp 2021;630:127636. https://doi.org/10.1016/j.colsurfa.2021.127636. | 374 | Train | Ru/Mn3O4-HNS | Ru | 0.5 | None | 0 | Mn3O4 | 99.5 | None | WI | 500 | 3 | 500 | 1 | 1 | 33.3 | 250 | 1 | 5 | 100 | 0 | 50 | 0 | 0 | 4 | 3.231
2843 | Tang Y, Men Y, Liu S, Wang J, Wang K, Li Y, et al. Morphology-dependent support effect of Ru/MnOx catalysts on CO2 methanation. Colloids Surfaces A Physicochem Eng Asp 2021;630:127636. https://doi.org/10.1016/j.colsurfa.2021.127636. | 374 | Train | Ru/Mn3O4-HNS | Ru | 0.5 | None | 0 | Mn3O4 | 99.5 | None | WI | 500 | 3 | 500 | 1 | 1 | 33.3 | 300 | 1 | 5 | 100 | 0 | 50 | 0 | 0 | 4 | 15.292
2844 | Tang Y, Men Y, Liu S, Wang J, Wang K, Li Y, et al. Morphology-dependent support effect of Ru/MnOx catalysts on CO2 methanation. Colloids Surfaces A Physicochem Eng Asp 2021;630:127636. https://doi.org/10.1016/j.colsurfa.2021.127636. | 374 | Train | Ru/Mn3O4-HNS | Ru | 0.5 | None | 0 | Mn3O4 | 99.5 | None | WI | 500 | 3 | 500 | 1 | 1 | 33.3 | 350 | 1 | 5 | 100 | 0 | 50 | 0 | 0 | 4 | 41.785
2845 | Tang Y, Men Y, Liu S, Wang J, Wang K, Li Y, et al. Morphology-dependent support effect of Ru/MnOx catalysts on CO2 methanation. Colloids Surfaces A Physicochem Eng Asp 2021;630:127636. https://doi.org/10.1016/j.colsurfa.2021.127636. | 374 | Train | Ru/Mn3O4-HNS | Ru | 0.5 | None | 0 | Mn3O4 | 99.5 | None | WI | 500 | 3 | 500 | 1 | 1 | 33.3 | 400 | 1 | 5 | 100 | 0 | 50 | 0 | 0 | 4 | 62.677
2846 | Tang Y, Men Y, Liu S, Wang J, Wang K, Li Y, et al. Morphology-dependent support effect of Ru/MnOx catalysts on CO2 methanation. Colloids Surfaces A Physicochem Eng Asp 2021;630:127636. https://doi.org/10.1016/j.colsurfa.2021.127636. | 374 | Train | Ru/Mn3O4-HNS | Ru | 0.5 | None | 0 | Mn3O4 | 99.5 | None | WI | 500 | 3 | 500 | 1 | 1 | 33.3 | 450 | 1 | 5 | 100 | 0 | 50 | 0 | 0 | 4 | 64.4
2847 | Tang Y, Men Y, Liu S, Wang J, Wang K, Li Y, et al. Morphology-dependent support effect of Ru/MnOx catalysts on CO2 methanation. Colloids Surfaces A Physicochem Eng Asp 2021;630:127636. https://doi.org/10.1016/j.colsurfa.2021.127636. | 374 | Train | Ru/Mn3O4-HNS | Ru | 0.5 | None | 0 | Mn3O4 | 99.5 | None | WI | 500 | 3 | 500 | 1 | 1 | 33.3 | 500 | 1 | 5 | 100 | 0 | 50 | 0 | 0 | 4 | 61.169
2848 | Tang Y, Men Y, Liu S, Wang J, Wang K, Li Y, et al. Morphology-dependent support effect of Ru/MnOx catalysts on CO2 methanation. Colloids Surfaces A Physicochem Eng Asp 2021;630:127636. https://doi.org/10.1016/j.colsurfa.2021.127636. | 374 | Train | Ru/Mn3O4-HNS | Ru | 0.5 | None | 0 | Mn3O4 | 99.5 | None | WI | 500 | 3 | 500 | 1 | 1 | 33.3 | 300 | 1 | 2.5 | 100 | 0 | 50 | 0 | 0 | 4 | 10
2849 | Tang Y, Men Y, Liu S, Wang J, Wang K, Li Y, et al. Morphology-dependent support effect of Ru/MnOx catalysts on CO2 methanation. Colloids Surfaces A Physicochem Eng Asp 2021;630:127636. https://doi.org/10.1016/j.colsurfa.2021.127636. | 374 | Train | Ru/Mn3O4-HNS | Ru | 0.5 | None | 0 | Mn3O4 | 99.5 | None | WI | 500 | 3 | 500 | 1 | 1 | 33.3 | 300 | 1 | 1.25 | 100 | 0 | 50 | 0 | 0 | 4 | 9.714
2850 | Tang Y, Men Y, Liu S, Wang J, Wang K, Li Y, et al. Morphology-dependent support effect of Ru/MnOx catalysts on CO2 methanation. Colloids Surfaces A Physicochem Eng Asp 2021;630:127636. https://doi.org/10.1016/j.colsurfa.2021.127636. | 374 | Train | Ru/Mn3O4-HNS | Ru | 0.5 | None | 0 | Mn3O4 | 99.5 | None | WI | 500 | 3 | 500 | 1 | 1 | 33.3 | 300 | 1 | 0.5 | 100 | 0 | 50 | 0 | 0 | 4 | 1.143
2851 | Tang Y, Men Y, Liu S, Wang J, Wang K, Li Y, et al. Morphology-dependent support effect of Ru/MnOx catalysts on CO2 methanation. Colloids Surfaces A Physicochem Eng Asp 2021;630:127636. https://doi.org/10.1016/j.colsurfa.2021.127636. | 375 | Test | Mn3O4-HNS | None | 0 | None | 0 | Mn3O4 | 100 | None | WI | 500 | 3 | 500 | 1 | 1 | 33.3 | 100 | 1 | 5 | 100 | 0 | 50 | 0 | 0 | 4 | 0
2852 | Tang Y, Men Y, Liu S, Wang J, Wang K, Li Y, et al. Morphology-dependent support effect of Ru/MnOx catalysts on CO2 methanation. Colloids Surfaces A Physicochem Eng Asp 2021;630:127636. https://doi.org/10.1016/j.colsurfa.2021.127636. | 375 | Test | Mn3O4-HNS | None | 0 | None | 0 | Mn3O4 | 100 | None | WI | 500 | 3 | 500 | 1 | 1 | 33.3 | 150 | 1 | 5 | 100 | 0 | 50 | 0 | 0 | 4 | 0.215
2853 | Tang Y, Men Y, Liu S, Wang J, Wang K, Li Y, et al. Morphology-dependent support effect of Ru/MnOx catalysts on CO2 methanation. Colloids Surfaces A Physicochem Eng Asp 2021;630:127636. https://doi.org/10.1016/j.colsurfa.2021.127636. | 375 | Test | Mn3O4-HNS | None | 0 | None | 0 | Mn3O4 | 100 | None | WI | 500 | 3 | 500 | 1 | 1 | 33.3 | 200 | 1 | 5 | 100 | 0 | 50 | 0 | 0 | 4 | 0.215
2854 | Tang Y, Men Y, Liu S, Wang J, Wang K, Li Y, et al. Morphology-dependent support effect of Ru/MnOx catalysts on CO2 methanation. Colloids Surfaces A Physicochem Eng Asp 2021;630:127636. https://doi.org/10.1016/j.colsurfa.2021.127636. | 375 | Test | Mn3O4-HNS | None | 0 | None | 0 | Mn3O4 | 100 | None | WI | 500 | 3 | 500 | 1 | 1 | 33.3 | 250 | 1 | 5 | 100 | 0 | 50 | 0 | 0 | 4 | 0.215
2855 | Tang Y, Men Y, Liu S, Wang J, Wang K, Li Y, et al. Morphology-dependent support effect of Ru/MnOx catalysts on CO2 methanation. Colloids Surfaces A Physicochem Eng Asp 2021;630:127636. https://doi.org/10.1016/j.colsurfa.2021.127636. | 375 | Test | Mn3O4-HNS | None | 0 | None | 0 | Mn3O4 | 100 | None | WI | 500 | 3 | 500 | 1 | 1 | 33.3 | 300 | 1 | 5 | 100 | 0 | 50 | 0 | 0 | 4 | 0.646
2856 | Tang Y, Men Y, Liu S, Wang J, Wang K, Li Y, et al. Morphology-dependent support effect of Ru/MnOx catalysts on CO2 methanation. Colloids Surfaces A Physicochem Eng Asp 2021;630:127636. https://doi.org/10.1016/j.colsurfa.2021.127636. | 375 | Test | Mn3O4-HNS | None | 0 | None | 0 | Mn3O4 | 100 | None | WI | 500 | 3 | 500 | 1 | 1 | 33.3 | 350 | 1 | 5 | 100 | 0 | 50 | 0 | 0 | 4 | 3.231
2857 | Tang Y, Men Y, Liu S, Wang J, Wang K, Li Y, et al. Morphology-dependent support effect of Ru/MnOx catalysts on CO2 methanation. Colloids Surfaces A Physicochem Eng Asp 2021;630:127636. https://doi.org/10.1016/j.colsurfa.2021.127636. | 375 | Test | Mn3O4-HNS | None | 0 | None | 0 | Mn3O4 | 100 | None | WI | 500 | 3 | 500 | 1 | 1 | 33.3 | 400 | 1 | 5 | 100 | 0 | 50 | 0 | 0 | 4 | 10.123
2858 | Tang Y, Men Y, Liu S, Wang J, Wang K, Li Y, et al. Morphology-dependent support effect of Ru/MnOx catalysts on CO2 methanation. Colloids Surfaces A Physicochem Eng Asp 2021;630:127636. https://doi.org/10.1016/j.colsurfa.2021.127636. | 375 | Test | Mn3O4-HNS | None | 0 | None | 0 | Mn3O4 | 100 | None | WI | 500 | 3 | 500 | 1 | 1 | 33.3 | 450 | 1 | 5 | 100 | 0 | 50 | 0 | 0 | 4 | 21.969
2859 | Tang Y, Men Y, Liu S, Wang J, Wang K, Li Y, et al. Morphology-dependent support effect of Ru/MnOx catalysts on CO2 methanation. Colloids Surfaces A Physicochem Eng Asp 2021;630:127636. https://doi.org/10.1016/j.colsurfa.2021.127636. | 375 | Test | Mn3O4-HNS | None | 0 | None | 0 | Mn3O4 | 100 | None | WI | 500 | 3 | 500 | 1 | 1 | 33.3 | 500 | 1 | 5 | 100 | 0 | 50 | 0 | 0 | 4 | 43.508
2860 | Khajonvittayakul C, Tongnan V, Amornraksa S, Laosiripojana N, Hartley M, Hartley UW. Co2 hydrogenation to synthetic natural gas over ni, fe and co–based ceo2–cr2o3. Catalysts 2021;11. https://doi.org/10.3390/catal11101159. | 376 | Train | Ni/CeO2-Cr2O3 | Ni | 40 | None | 0 | CeO2 |  | Cr2O3 | OH | 500 | 24 | 500 | 1 | 2 | 100 | 330 | 1 | 2.2 | 50 | 0 | 50 | 0 | 0 | 4 | 91.714
2861 | Khajonvittayakul C, Tongnan V, Amornraksa S, Laosiripojana N, Hartley M, Hartley UW. Co2 hydrogenation to synthetic natural gas over ni, fe and co–based ceo2–cr2o3. Catalysts 2021;11. https://doi.org/10.3390/catal11101159. | 377 | Train | Fe/CeO2-Cr2O3 | Fe | 40 | None | 0 | CeO2 |  | Cr2O3 | OH | 500 | 24 | 500 | 1 | 2 | 100 | 200 | 1 | 2.2 | 50 | 0 | 50 | 0 | 0 | 4 | 0
2862 | Khajonvittayakul C, Tongnan V, Amornraksa S, Laosiripojana N, Hartley M, Hartley UW. Co2 hydrogenation to synthetic natural gas over ni, fe and co–based ceo2–cr2o3. Catalysts 2021;11. https://doi.org/10.3390/catal11101159. | 377 | Train | Fe/CeO2-Cr2O3 | Fe | 40 | None | 0 | CeO2 |  | Cr2O3 | OH | 500 | 24 | 500 | 1 | 2 | 100 | 230 | 1 | 2.2 | 50 | 0 | 50 | 0 | 0 | 4 | 7.143
2863 | Khajonvittayakul C, Tongnan V, Amornraksa S, Laosiripojana N, Hartley M, Hartley UW. Co2 hydrogenation to synthetic natural gas over ni, fe and co–based ceo2–cr2o3. Catalysts 2021;11. https://doi.org/10.3390/catal11101159. | 377 | Train | Fe/CeO2-Cr2O3 | Fe | 40 | None | 0 | CeO2 |  | Cr2O3 | OH | 500 | 24 | 500 | 1 | 2 | 100 | 250 | 1 | 2.2 | 50 | 0 | 50 | 0 | 0 | 4 | 13.714
2864 | Khajonvittayakul C, Tongnan V, Amornraksa S, Laosiripojana N, Hartley M, Hartley UW. Co2 hydrogenation to synthetic natural gas over ni, fe and co–based ceo2–cr2o3. Catalysts 2021;11. https://doi.org/10.3390/catal11101159. | 377 | Train | Fe/CeO2-Cr2O3 | Fe | 40 | None | 0 | CeO2 |  | Cr2O3 | OH | 500 | 24 | 500 | 1 | 2 | 100 | 270 | 1 | 2.2 | 50 | 0 | 50 | 0 | 0 | 4 | 24.857
2865 | Khajonvittayakul C, Tongnan V, Amornraksa S, Laosiripojana N, Hartley M, Hartley UW. Co2 hydrogenation to synthetic natural gas over ni, fe and co–based ceo2–cr2o3. Catalysts 2021;11. https://doi.org/10.3390/catal11101159. | 377 | Train | Fe/CeO2-Cr2O3 | Fe | 40 | None | 0 | CeO2 |  | Cr2O3 | OH | 500 | 24 | 500 | 1 | 2 | 100 | 290 | 1 | 2.2 | 50 | 0 | 50 | 0 | 0 | 4 | 33.429
2866 | Khajonvittayakul C, Tongnan V, Amornraksa S, Laosiripojana N, Hartley M, Hartley UW. Co2 hydrogenation to synthetic natural gas over ni, fe and co–based ceo2–cr2o3. Catalysts 2021;11. https://doi.org/10.3390/catal11101159. | 377 | Train | Fe/CeO2-Cr2O3 | Fe | 40 | None | 0 | CeO2 |  | Cr2O3 | OH | 500 | 24 | 500 | 1 | 2 | 100 | 330 | 1 | 2.2 | 50 | 0 | 50 | 0 | 0 | 4 | 40.857
2867 | Khajonvittayakul C, Tongnan V, Amornraksa S, Laosiripojana N, Hartley M, Hartley UW. Co2 hydrogenation to synthetic natural gas over ni, fe and co–based ceo2–cr2o3. Catalysts 2021;11. https://doi.org/10.3390/catal11101159. | 377 | Train | Fe/CeO2-Cr2O3 | Fe | 40 | None | 0 | CeO2 |  | Cr2O3 | OH | 500 | 24 | 500 | 1 | 2 | 100 | 350 | 1 | 2.2 | 50 | 0 | 50 | 0 | 0 | 4 | 45.143
2868 | Khajonvittayakul C, Tongnan V, Amornraksa S, Laosiripojana N, Hartley M, Hartley UW. Co2 hydrogenation to synthetic natural gas over ni, fe and co–based ceo2–cr2o3. Catalysts 2021;11. https://doi.org/10.3390/catal11101159. | 378 | Train | Co/CeO2-Cr2O3 | Co | 40 | None | 0 | CeO2 |  | Cr2O3 | OH | 500 | 24 | 500 | 1 | 2 | 100 | 200 | 1 | 2.2 | 50 | 0 | 50 | 0 | 0 | 4 | 0
2869 | Khajonvittayakul C, Tongnan V, Amornraksa S, Laosiripojana N, Hartley M, Hartley UW. Co2 hydrogenation to synthetic natural gas over ni, fe and co–based ceo2–cr2o3. Catalysts 2021;11. https://doi.org/10.3390/catal11101159. | 378 | Train | Co/CeO2-Cr2O3 | Co | 40 | None | 0 | CeO2 |  | Cr2O3 | OH | 500 | 24 | 500 | 1 | 2 | 100 | 230 | 1 | 2.2 | 50 | 0 | 50 | 0 | 0 | 4 | 0
2870 | Khajonvittayakul C, Tongnan V, Amornraksa S, Laosiripojana N, Hartley M, Hartley UW. Co2 hydrogenation to synthetic natural gas over ni, fe and co–based ceo2–cr2o3. Catalysts 2021;11. https://doi.org/10.3390/catal11101159. | 378 | Train | Co/CeO2-Cr2O3 | Co | 40 | None | 0 | CeO2 |  | Cr2O3 | OH | 500 | 24 | 500 | 1 | 2 | 100 | 250 | 1 | 2.2 | 50 | 0 | 50 | 0 | 0 | 4 | 0
2871 | Khajonvittayakul C, Tongnan V, Amornraksa S, Laosiripojana N, Hartley M, Hartley UW. Co2 hydrogenation to synthetic natural gas over ni, fe and co–based ceo2–cr2o3. Catalysts 2021;11. https://doi.org/10.3390/catal11101159. | 378 | Train | Co/CeO2-Cr2O3 | Co | 40 | None | 0 | CeO2 |  | Cr2O3 | OH | 500 | 24 | 500 | 1 | 2 | 100 | 270 | 1 | 2.2 | 50 | 0 | 50 | 0 | 0 | 4 | 1.429
2872 | Khajonvittayakul C, Tongnan V, Amornraksa S, Laosiripojana N, Hartley M, Hartley UW. Co2 hydrogenation to synthetic natural gas over ni, fe and co–based ceo2–cr2o3. Catalysts 2021;11. https://doi.org/10.3390/catal11101159. | 378 | Train | Co/CeO2-Cr2O3 | Co | 40 | None | 0 | CeO2 |  | Cr2O3 | OH | 500 | 24 | 500 | 1 | 2 | 100 | 290 | 1 | 2.2 | 50 | 0 | 50 | 0 | 0 | 4 | 4.857
2873 | Khajonvittayakul C, Tongnan V, Amornraksa S, Laosiripojana N, Hartley M, Hartley UW. Co2 hydrogenation to synthetic natural gas over ni, fe and co–based ceo2–cr2o3. Catalysts 2021;11. https://doi.org/10.3390/catal11101159. | 378 | Train | Co/CeO2-Cr2O3 | Co | 40 | None | 0 | CeO2 |  | Cr2O3 | OH | 500 | 24 | 500 | 1 | 2 | 100 | 330 | 1 | 2.2 | 50 | 0 | 50 | 0 | 0 | 4 | 11.429
2874 | Khajonvittayakul C, Tongnan V, Amornraksa S, Laosiripojana N, Hartley M, Hartley UW. Co2 hydrogenation to synthetic natural gas over ni, fe and co–based ceo2–cr2o3. Catalysts 2021;11. https://doi.org/10.3390/catal11101159. | 378 | Train | Co/CeO2-Cr2O3 | Co | 40 | None | 0 | CeO2 |  | Cr2O3 | OH | 500 | 24 | 500 | 1 | 2 | 100 | 350 | 1 | 2.2 | 50 | 0 | 50 | 0 | 0 | 4 | 12.571
2875 | Khajonvittayakul C, Tongnan V, Amornraksa S, Laosiripojana N, Hartley M, Hartley UW. Co2 hydrogenation to synthetic natural gas over ni, fe and co–based ceo2–cr2o3. Catalysts 2021;11. https://doi.org/10.3390/catal11101159. | 379 | Train | Ni/CeO2-Cr2O3 | Ni | 10 | None | 0 | CeO2 |  | Cr2O3 | OH | 500 | 24 | 500 | 1 | 2 | 100 | 200 | 1 | 2.2 | 50 | 0 | 50 | 0 | 0 | 4 | 7.349
2876 | Khajonvittayakul C, Tongnan V, Amornraksa S, Laosiripojana N, Hartley M, Hartley UW. Co2 hydrogenation to synthetic natural gas over ni, fe and co–based ceo2–cr2o3. Catalysts 2021;11. https://doi.org/10.3390/catal11101159. | 379 | Train | Ni/CeO2-Cr2O3 | Ni | 10 | None | 0 | CeO2 |  | Cr2O3 | OH | 500 | 24 | 500 | 1 | 2 | 100 | 230 | 1 | 2.2 | 50 | 0 | 50 | 0 | 0 | 4 | 19.685
2877 | Khajonvittayakul C, Tongnan V, Amornraksa S, Laosiripojana N, Hartley M, Hartley UW. Co2 hydrogenation to synthetic natural gas over ni, fe and co–based ceo2–cr2o3. Catalysts 2021;11. https://doi.org/10.3390/catal11101159. | 379 | Train | Ni/CeO2-Cr2O3 | Ni | 10 | None | 0 | CeO2 |  | Cr2O3 | OH | 500 | 24 | 500 | 1 | 2 | 100 | 250 | 1 | 2.2 | 50 | 0 | 50 | 0 | 0 | 4 | 77.165
2878 | Khajonvittayakul C, Tongnan V, Amornraksa S, Laosiripojana N, Hartley M, Hartley UW. Co2 hydrogenation to synthetic natural gas over ni, fe and co–based ceo2–cr2o3. Catalysts 2021;11. https://doi.org/10.3390/catal11101159. | 379 | Train | Ni/CeO2-Cr2O3 | Ni | 10 | None | 0 | CeO2 |  | Cr2O3 | OH | 500 | 24 | 500 | 1 | 2 | 100 | 270 | 1 | 2.2 | 50 | 0 | 50 | 0 | 0 | 4 | 87.664
2879 | Khajonvittayakul C, Tongnan V, Amornraksa S, Laosiripojana N, Hartley M, Hartley UW. Co2 hydrogenation to synthetic natural gas over ni, fe and co–based ceo2–cr2o3. Catalysts 2021;11. https://doi.org/10.3390/catal11101159. | 379 | Train | Ni/CeO2-Cr2O3 | Ni | 10 | None | 0 | CeO2 |  | Cr2O3 | OH | 500 | 24 | 500 | 1 | 2 | 100 | 290 | 1 | 2.2 | 50 | 0 | 50 | 0 | 0 | 4 | 91.076
2880 | Khajonvittayakul C, Tongnan V, Amornraksa S, Laosiripojana N, Hartley M, Hartley UW. Co2 hydrogenation to synthetic natural gas over ni, fe and co–based ceo2–cr2o3. Catalysts 2021;11. https://doi.org/10.3390/catal11101159. | 379 | Train | Ni/CeO2-Cr2O3 | Ni | 10 | None | 0 | CeO2 |  | Cr2O3 | OH | 500 | 24 | 500 | 1 | 2 | 100 | 310 | 1 | 2.2 | 50 | 0 | 50 | 0 | 0 | 4 | 92.388
2881 | Khajonvittayakul C, Tongnan V, Amornraksa S, Laosiripojana N, Hartley M, Hartley UW. Co2 hydrogenation to synthetic natural gas over ni, fe and co–based ceo2–cr2o3. Catalysts 2021;11. https://doi.org/10.3390/catal11101159. | 379 | Train | Ni/CeO2-Cr2O3 | Ni | 10 | None | 0 | CeO2 |  | Cr2O3 | OH | 500 | 24 | 500 | 1 | 2 | 100 | 350 | 1 | 2.2 | 50 | 0 | 50 | 0 | 0 | 4 | 91.339
2882 | Khajonvittayakul C, Tongnan V, Amornraksa S, Laosiripojana N, Hartley M, Hartley UW. Co2 hydrogenation to synthetic natural gas over ni, fe and co–based ceo2–cr2o3. Catalysts 2021;11. https://doi.org/10.3390/catal11101159. | 380 | Train | Ni/CeO2-Cr2O3 | Ni | 20 | None | 0 | CeO2 |  | Cr2O3 | OH | 500 | 24 | 500 | 1 | 2 | 100 | 200 | 1 | 2.2 | 50 | 0 | 50 | 0 | 0 | 4 | 3.675
2883 | Khajonvittayakul C, Tongnan V, Amornraksa S, Laosiripojana N, Hartley M, Hartley UW. Co2 hydrogenation to synthetic natural gas over ni, fe and co–based ceo2–cr2o3. Catalysts 2021;11. https://doi.org/10.3390/catal11101159. | 380 | Train | Ni/CeO2-Cr2O3 | Ni | 20 | None | 0 | CeO2 |  | Cr2O3 | OH | 500 | 24 | 500 | 1 | 2 | 100 | 230 | 1 | 2.2 | 50 | 0 | 50 | 0 | 0 | 4 | 79.79
2884 | Khajonvittayakul C, Tongnan V, Amornraksa S, Laosiripojana N, Hartley M, Hartley UW. Co2 hydrogenation to synthetic natural gas over ni, fe and co–based ceo2–cr2o3. Catalysts 2021;11. https://doi.org/10.3390/catal11101159. | 380 | Train | Ni/CeO2-Cr2O3 | Ni | 20 | None | 0 | CeO2 |  | Cr2O3 | OH | 500 | 24 | 500 | 1 | 2 | 100 | 250 | 1 | 2.2 | 50 | 0 | 50 | 0 | 0 | 4 | 88.976
2885 | Khajonvittayakul C, Tongnan V, Amornraksa S, Laosiripojana N, Hartley M, Hartley UW. Co2 hydrogenation to synthetic natural gas over ni, fe and co–based ceo2–cr2o3. Catalysts 2021;11. https://doi.org/10.3390/catal11101159. | 380 | Train | Ni/CeO2-Cr2O3 | Ni | 20 | None | 0 | CeO2 |  | Cr2O3 | OH | 500 | 24 | 500 | 1 | 2 | 100 | 270 | 1 | 2.2 | 50 | 0 | 50 | 0 | 0 | 4 | 91.864
2886 | Khajonvittayakul C, Tongnan V, Amornraksa S, Laosiripojana N, Hartley M, Hartley UW. Co2 hydrogenation to synthetic natural gas over ni, fe and co–based ceo2–cr2o3. Catalysts 2021;11. https://doi.org/10.3390/catal11101159. | 380 | Train | Ni/CeO2-Cr2O3 | Ni | 20 | None | 0 | CeO2 |  | Cr2O3 | OH | 500 | 24 | 500 | 1 | 2 | 100 | 290 | 1 | 2.2 | 50 | 0 | 50 | 0 | 0 | 4 | 92.126
2887 | Khajonvittayakul C, Tongnan V, Amornraksa S, Laosiripojana N, Hartley M, Hartley UW. Co2 hydrogenation to synthetic natural gas over ni, fe and co–based ceo2–cr2o3. Catalysts 2021;11. https://doi.org/10.3390/catal11101159. | 380 | Train | Ni/CeO2-Cr2O3 | Ni | 20 | None | 0 | CeO2 |  | Cr2O3 | OH | 500 | 24 | 500 | 1 | 2 | 100 | 310 | 1 | 2.2 | 50 | 0 | 50 | 0 | 0 | 4 | 93.701
2888 | Khajonvittayakul C, Tongnan V, Amornraksa S, Laosiripojana N, Hartley M, Hartley UW. Co2 hydrogenation to synthetic natural gas over ni, fe and co–based ceo2–cr2o3. Catalysts 2021;11. https://doi.org/10.3390/catal11101159. | 380 | Train | Ni/CeO2-Cr2O3 | Ni | 20 | None | 0 | CeO2 |  | Cr2O3 | OH | 500 | 24 | 500 | 1 | 2 | 100 | 350 | 1 | 2.2 | 50 | 0 | 50 | 0 | 0 | 4 | 90.551
2889 | Khajonvittayakul C, Tongnan V, Amornraksa S, Laosiripojana N, Hartley M, Hartley UW. Co2 hydrogenation to synthetic natural gas over ni, fe and co–based ceo2–cr2o3. Catalysts 2021;11. https://doi.org/10.3390/catal11101159. | 381 | Train | Ni/CeO2-Cr2O3 | Ni | 30 | None | 0 | CeO2 |  | Cr2O3 | OH | 500 | 24 | 500 | 1 | 2 | 100 | 200 | 1 | 2.2 | 50 | 0 | 50 | 0 | 0 | 4 | 12.073
2890 | Khajonvittayakul C, Tongnan V, Amornraksa S, Laosiripojana N, Hartley M, Hartley UW. Co2 hydrogenation to synthetic natural gas over ni, fe and co–based ceo2–cr2o3. Catalysts 2021;11. https://doi.org/10.3390/catal11101159. | 381 | Train | Ni/CeO2-Cr2O3 | Ni | 30 | None | 0 | CeO2 |  | Cr2O3 | OH | 500 | 24 | 500 | 1 | 2 | 100 | 230 | 1 | 2.2 | 50 | 0 | 50 | 0 | 0 | 4 | 85.827
2891 | Khajonvittayakul C, Tongnan V, Amornraksa S, Laosiripojana N, Hartley M, Hartley UW. Co2 hydrogenation to synthetic natural gas over ni, fe and co–based ceo2–cr2o3. Catalysts 2021;11. https://doi.org/10.3390/catal11101159. | 381 | Train | Ni/CeO2-Cr2O3 | Ni | 30 | None | 0 | CeO2 |  | Cr2O3 | OH | 500 | 24 | 500 | 1 | 2 | 100 | 250 | 1 | 2.2 | 50 | 0 | 50 | 0 | 0 | 4 | 92.651
2892 | Khajonvittayakul C, Tongnan V, Amornraksa S, Laosiripojana N, Hartley M, Hartley UW. Co2 hydrogenation to synthetic natural gas over ni, fe and co–based ceo2–cr2o3. Catalysts 2021;11. https://doi.org/10.3390/catal11101159. | 381 | Train | Ni/CeO2-Cr2O3 | Ni | 30 | None | 0 | CeO2 |  | Cr2O3 | OH | 500 | 24 | 500 | 1 | 2 | 100 | 270 | 1 | 2.2 | 50 | 0 | 50 | 0 | 0 | 4 | 95.276
2893 | Khajonvittayakul C, Tongnan V, Amornraksa S, Laosiripojana N, Hartley M, Hartley UW. Co2 hydrogenation to synthetic natural gas over ni, fe and co–based ceo2–cr2o3. Catalysts 2021;11. https://doi.org/10.3390/catal11101159. | 381 | Train | Ni/CeO2-Cr2O3 | Ni | 30 | None | 0 | CeO2 |  | Cr2O3 | OH | 500 | 24 | 500 | 1 | 2 | 100 | 290 | 1 | 2.2 | 50 | 0 | 50 | 0 | 0 | 4 | 96.588
2894 | Khajonvittayakul C, Tongnan V, Amornraksa S, Laosiripojana N, Hartley M, Hartley UW. Co2 hydrogenation to synthetic natural gas over ni, fe and co–based ceo2–cr2o3. Catalysts 2021;11. https://doi.org/10.3390/catal11101159. | 381 | Train | Ni/CeO2-Cr2O3 | Ni | 30 | None | 0 | CeO2 |  | Cr2O3 | OH | 500 | 24 | 500 | 1 | 2 | 100 | 310 | 1 | 2.2 | 50 | 0 | 50 | 0 | 0 | 4 | 95.538
2895 | Khajonvittayakul C, Tongnan V, Amornraksa S, Laosiripojana N, Hartley M, Hartley UW. Co2 hydrogenation to synthetic natural gas over ni, fe and co–based ceo2–cr2o3. Catalysts 2021;11. https://doi.org/10.3390/catal11101159. | 381 | Train | Ni/CeO2-Cr2O3 | Ni | 30 | None | 0 | CeO2 |  | Cr2O3 | OH | 500 | 24 | 500 | 1 | 2 | 100 | 350 | 1 | 2.2 | 50 | 0 | 50 | 0 | 0 | 4 | 93.701
2896 | Khajonvittayakul C, Tongnan V, Amornraksa S, Laosiripojana N, Hartley M, Hartley UW. Co2 hydrogenation to synthetic natural gas over ni, fe and co–based ceo2–cr2o3. Catalysts 2021;11. https://doi.org/10.3390/catal11101159. | 382 | Train | Ni/CeO2-Cr2O3 | Ni | 40 | None | 0 | CeO2 |  | Cr2O3 | OH | 500 | 24 | 500 | 1 | 2 | 100 | 200 | 1 | 2.2 | 50 | 0 | 50 | 0 | 0 | 4 | 10.761
2897 | Khajonvittayakul C, Tongnan V, Amornraksa S, Laosiripojana N, Hartley M, Hartley UW. Co2 hydrogenation to synthetic natural gas over ni, fe and co–based ceo2–cr2o3. Catalysts 2021;11. https://doi.org/10.3390/catal11101159. | 382 | Train | Ni/CeO2-Cr2O3 | Ni | 40 | None | 0 | CeO2 |  | Cr2O3 | OH | 500 | 24 | 500 | 1 | 2 | 100 | 230 | 1 | 2.2 | 50 | 0 | 50 | 0 | 0 | 4 | 90.551
2898 | Khajonvittayakul C, Tongnan V, Amornraksa S, Laosiripojana N, Hartley M, Hartley UW. Co2 hydrogenation to synthetic natural gas over ni, fe and co–based ceo2–cr2o3. Catalysts 2021;11. https://doi.org/10.3390/catal11101159. | 382 | Train | Ni/CeO2-Cr2O3 | Ni | 40 | None | 0 | CeO2 |  | Cr2O3 | OH | 500 | 24 | 500 | 1 | 2 | 100 | 250 | 1 | 2.2 | 50 | 0 | 50 | 0 | 0 | 4 | 93.963
2899 | Khajonvittayakul C, Tongnan V, Amornraksa S, Laosiripojana N, Hartley M, Hartley UW. Co2 hydrogenation to synthetic natural gas over ni, fe and co–based ceo2–cr2o3. Catalysts 2021;11. https://doi.org/10.3390/catal11101159. | 382 | Train | Ni/CeO2-Cr2O3 | Ni | 40 | None | 0 | CeO2 |  | Cr2O3 | OH | 500 | 24 | 500 | 1 | 2 | 100 | 270 | 1 | 2.2 | 50 | 0 | 50 | 0 | 0 | 4 | 96.325
2900 | Khajonvittayakul C, Tongnan V, Amornraksa S, Laosiripojana N, Hartley M, Hartley UW. Co2 hydrogenation to synthetic natural gas over ni, fe and co–based ceo2–cr2o3. Catalysts 2021;11. https://doi.org/10.3390/catal11101159. | 382 | Train | Ni/CeO2-Cr2O3 | Ni | 40 | None | 0 | CeO2 |  | Cr2O3 | OH | 500 | 24 | 500 | 1 | 2 | 100 | 290 | 1 | 2.2 | 50 | 0 | 50 | 0 | 0 | 4 | 97.638
2901 | Khajonvittayakul C, Tongnan V, Amornraksa S, Laosiripojana N, Hartley M, Hartley UW. Co2 hydrogenation to synthetic natural gas over ni, fe and co–based ceo2–cr2o3. Catalysts 2021;11. https://doi.org/10.3390/catal11101159. | 382 | Train | Ni/CeO2-Cr2O3 | Ni | 40 | None | 0 | CeO2 |  | Cr2O3 | OH | 500 | 24 | 500 | 1 | 2 | 100 | 310 | 1 | 2.2 | 50 | 0 | 50 | 0 | 0 | 4 | 97.375
2902 | Khajonvittayakul C, Tongnan V, Amornraksa S, Laosiripojana N, Hartley M, Hartley UW. Co2 hydrogenation to synthetic natural gas over ni, fe and co–based ceo2–cr2o3. Catalysts 2021;11. https://doi.org/10.3390/catal11101159. | 382 | Train | Ni/CeO2-Cr2O3 | Ni | 40 | None | 0 | CeO2 |  | Cr2O3 | OH | 500 | 24 | 500 | 1 | 2 | 100 | 350 | 1 | 2.2 | 50 | 0 | 50 | 0 | 0 | 4 | 93.438
2903 | Khajonvittayakul C, Tongnan V, Amornraksa S, Laosiripojana N, Hartley M, Hartley UW. Co2 hydrogenation to synthetic natural gas over ni, fe and co–based ceo2–cr2o3. Catalysts 2021;11. https://doi.org/10.3390/catal11101159. | 383 | Test | Ni/CeO2-Cr2O3 | Ni | 50 | None | 0 | CeO2 |  | Cr2O3 | OH | 500 | 24 | 500 | 1 | 2 | 100 | 200 | 1 | 2.2 | 50 | 0 | 50 | 0 | 0 | 4 | 17.323
2904 | Khajonvittayakul C, Tongnan V, Amornraksa S, Laosiripojana N, Hartley M, Hartley UW. Co2 hydrogenation to synthetic natural gas over ni, fe and co–based ceo2–cr2o3. Catalysts 2021;11. https://doi.org/10.3390/catal11101159. | 383 | Test | Ni/CeO2-Cr2O3 | Ni | 50 | None | 0 | CeO2 |  | Cr2O3 | OH | 500 | 24 | 500 | 1 | 2 | 100 | 230 | 1 | 2.2 | 50 | 0 | 50 | 0 | 0 | 4 | 92.651
2905 | Khajonvittayakul C, Tongnan V, Amornraksa S, Laosiripojana N, Hartley M, Hartley UW. Co2 hydrogenation to synthetic natural gas over ni, fe and co–based ceo2–cr2o3. Catalysts 2021;11. https://doi.org/10.3390/catal11101159. | 383 | Test | Ni/CeO2-Cr2O3 | Ni | 50 | None | 0 | CeO2 |  | Cr2O3 | OH | 500 | 24 | 500 | 1 | 2 | 100 | 250 | 1 | 2.2 | 50 | 0 | 50 | 0 | 0 | 4 | 96.325
2906 | Khajonvittayakul C, Tongnan V, Amornraksa S, Laosiripojana N, Hartley M, Hartley UW. Co2 hydrogenation to synthetic natural gas over ni, fe and co–based ceo2–cr2o3. Catalysts 2021;11. https://doi.org/10.3390/catal11101159. | 383 | Test | Ni/CeO2-Cr2O3 | Ni | 50 | None | 0 | CeO2 |  | Cr2O3 | OH | 500 | 24 | 500 | 1 | 2 | 100 | 270 | 1 | 2.2 | 50 | 0 | 50 | 0 | 0 | 4 | 97.638
2907 | Khajonvittayakul C, Tongnan V, Amornraksa S, Laosiripojana N, Hartley M, Hartley UW. Co2 hydrogenation to synthetic natural gas over ni, fe and co–based ceo2–cr2o3. Catalysts 2021;11. https://doi.org/10.3390/catal11101159. | 383 | Test | Ni/CeO2-Cr2O3 | Ni | 50 | None | 0 | CeO2 |  | Cr2O3 | OH | 500 | 24 | 500 | 1 | 2 | 100 | 290 | 1 | 2.2 | 50 | 0 | 50 | 0 | 0 | 4 | 98.688
2908 | Khajonvittayakul C, Tongnan V, Amornraksa S, Laosiripojana N, Hartley M, Hartley UW. Co2 hydrogenation to synthetic natural gas over ni, fe and co–based ceo2–cr2o3. Catalysts 2021;11. https://doi.org/10.3390/catal11101159. | 383 | Test | Ni/CeO2-Cr2O3 | Ni | 50 | None | 0 | CeO2 |  | Cr2O3 | OH | 500 | 24 | 500 | 1 | 2 | 100 | 310 | 1 | 2.2 | 50 | 0 | 50 | 0 | 0 | 4 | 97.113
2909 | Khajonvittayakul C, Tongnan V, Amornraksa S, Laosiripojana N, Hartley M, Hartley UW. Co2 hydrogenation to synthetic natural gas over ni, fe and co–based ceo2–cr2o3. Catalysts 2021;11. https://doi.org/10.3390/catal11101159. | 383 | Test | Ni/CeO2-Cr2O3 | Ni | 50 | None | 0 | CeO2 |  | Cr2O3 | OH | 500 | 24 | 500 | 1 | 2 | 100 | 350 | 1 | 2.2 | 50 | 0 | 50 | 0 | 0 | 4 | 93.701
2910 | Khajonvittayakul C, Tongnan V, Amornraksa S, Laosiripojana N, Hartley M, Hartley UW. Co2 hydrogenation to synthetic natural gas over ni, fe and co–based ceo2–cr2o3. Catalysts 2021;11. https://doi.org/10.3390/catal11101159. | 384 | Train | Ni/CeO2-Cr2O3 | Ni | 40 | None | 0 | CeO2 |  | Cr2O3 | OH | 500 | 24 | 700 | 1 | 2 | 100 | 200 | 1 | 2.2 | 50 | 0 | 50 | 0 | 0 | 4 | 0.112
2911 | Khajonvittayakul C, Tongnan V, Amornraksa S, Laosiripojana N, Hartley M, Hartley UW. Co2 hydrogenation to synthetic natural gas over ni, fe and co–based ceo2–cr2o3. Catalysts 2021;11. https://doi.org/10.3390/catal11101159. | 384 | Train | Ni/CeO2-Cr2O3 | Ni | 40 | None | 0 | CeO2 |  | Cr2O3 | OH | 500 | 24 | 700 | 1 | 2 | 100 | 230 | 1 | 2.2 | 50 | 0 | 50 | 0 | 0 | 4 | 11.852
2912 | Khajonvittayakul C, Tongnan V, Amornraksa S, Laosiripojana N, Hartley M, Hartley UW. Co2 hydrogenation to synthetic natural gas over ni, fe and co–based ceo2–cr2o3. Catalysts 2021;11. https://doi.org/10.3390/catal11101159. | 384 | Train | Ni/CeO2-Cr2O3 | Ni | 40 | None | 0 | CeO2 |  | Cr2O3 | OH | 500 | 24 | 700 | 1 | 2 | 100 | 250 | 1 | 2.2 | 50 | 0 | 50 | 0 | 0 | 4 | 80.828
2913 | Khajonvittayakul C, Tongnan V, Amornraksa S, Laosiripojana N, Hartley M, Hartley UW. Co2 hydrogenation to synthetic natural gas over ni, fe and co–based ceo2–cr2o3. Catalysts 2021;11. https://doi.org/10.3390/catal11101159. | 384 | Train | Ni/CeO2-Cr2O3 | Ni | 40 | None | 0 | CeO2 |  | Cr2O3 | OH | 500 | 24 | 700 | 1 | 2 | 100 | 270 | 1 | 2.2 | 50 | 0 | 50 | 0 | 0 | 4 | 87.397
2914 | Khajonvittayakul C, Tongnan V, Amornraksa S, Laosiripojana N, Hartley M, Hartley UW. Co2 hydrogenation to synthetic natural gas over ni, fe and co–based ceo2–cr2o3. Catalysts 2021;11. https://doi.org/10.3390/catal11101159. | 384 | Train | Ni/CeO2-Cr2O3 | Ni | 40 | None | 0 | CeO2 |  | Cr2O3 | OH | 500 | 24 | 700 | 1 | 2 | 100 | 290 | 1 | 2.2 | 50 | 0 | 50 | 0 | 0 | 4 | 90.212
2915 | Khajonvittayakul C, Tongnan V, Amornraksa S, Laosiripojana N, Hartley M, Hartley UW. Co2 hydrogenation to synthetic natural gas over ni, fe and co–based ceo2–cr2o3. Catalysts 2021;11. https://doi.org/10.3390/catal11101159. | 384 | Train | Ni/CeO2-Cr2O3 | Ni | 40 | None | 0 | CeO2 |  | Cr2O3 | OH | 500 | 24 | 700 | 1 | 2 | 100 | 310 | 1 | 2.2 | 50 | 0 | 50 | 0 | 0 | 4 | 91.62
2916 | Khajonvittayakul C, Tongnan V, Amornraksa S, Laosiripojana N, Hartley M, Hartley UW. Co2 hydrogenation to synthetic natural gas over ni, fe and co–based ceo2–cr2o3. Catalysts 2021;11. https://doi.org/10.3390/catal11101159. | 384 | Train | Ni/CeO2-Cr2O3 | Ni | 40 | None | 0 | CeO2 |  | Cr2O3 | OH | 500 | 24 | 700 | 1 | 2 | 100 | 350 | 1 | 2.2 | 50 | 0 | 50 | 0 | 0 | 4 | 88.335
2917 | Yang Z, Cui Y, Ge P, Chen M, Xu L. Co2 methanation over rare earth doped ni‐based mesoporous ce0.8zr0.2o2 with enhanced low‐temperature activity. Catalysts 2021;11. https://doi.org/10.3390/catal11040463. | 385 | Test | Ni-Yb/CeO2-ZrO2 | Ni | 15 | Yb | 2 | CeO2 | 70.55 | ZrO2 | IWI | 500 | 5 | 500 | 1 | 3 | 50 | 200 | 1 | 5 | 40 | 0 | 0 | 0 | 0 | 4 | 2.947
2918 | Yang Z, Cui Y, Ge P, Chen M, Xu L. Co2 methanation over rare earth doped ni‐based mesoporous ce0.8zr0.2o2 with enhanced low‐temperature activity. Catalysts 2021;11. https://doi.org/10.3390/catal11040463. | 385 | Test | Ni-Yb/CeO2-ZrO2 | Ni | 15 | Yb | 2 | CeO2 | 70.55 | ZrO2 | IWI | 500 | 5 | 500 | 1 | 3 | 50 | 230 | 1 | 5 | 40 | 0 | 0 | 0 | 0 | 4 | 17.219
2919 | Yang Z, Cui Y, Ge P, Chen M, Xu L. Co2 methanation over rare earth doped ni‐based mesoporous ce0.8zr0.2o2 with enhanced low‐temperature activity. Catalysts 2021;11. https://doi.org/10.3390/catal11040463. | 385 | Test | Ni-Yb/CeO2-ZrO2 | Ni | 15 | Yb | 2 | CeO2 | 70.55 | ZrO2 | IWI | 500 | 5 | 500 | 1 | 3 | 50 | 250 | 1 | 5 | 40 | 0 | 0 | 0 | 0 | 4 | 34.945
2920 | Yang Z, Cui Y, Ge P, Chen M, Xu L. Co2 methanation over rare earth doped ni‐based mesoporous ce0.8zr0.2o2 with enhanced low‐temperature activity. Catalysts 2021;11. https://doi.org/10.3390/catal11040463. | 385 | Test | Ni-Yb/CeO2-ZrO2 | Ni | 15 | Yb | 2 | CeO2 | 70.55 | ZrO2 | IWI | 500 | 5 | 500 | 1 | 3 | 50 | 280 | 1 | 5 | 40 | 0 | 0 | 0 | 0 | 4 | 68.785
2921 | Yang Z, Cui Y, Ge P, Chen M, Xu L. Co2 methanation over rare earth doped ni‐based mesoporous ce0.8zr0.2o2 with enhanced low‐temperature activity. Catalysts 2021;11. https://doi.org/10.3390/catal11040463. | 385 | Test | Ni-Yb/CeO2-ZrO2 | Ni | 15 | Yb | 2 | CeO2 | 70.55 | ZrO2 | IWI | 500 | 5 | 500 | 1 | 3 | 50 | 300 | 1 | 5 | 40 | 0 | 0 | 0 | 0 | 4 | 76.842
2922 | Yang Z, Cui Y, Ge P, Chen M, Xu L. Co2 methanation over rare earth doped ni‐based mesoporous ce0.8zr0.2o2 with enhanced low‐temperature activity. Catalysts 2021;11. https://doi.org/10.3390/catal11040463. | 385 | Test | Ni-Yb/CeO2-ZrO2 | Ni | 15 | Yb | 2 | CeO2 | 70.55 | ZrO2 | IWI | 500 | 5 | 500 | 1 | 3 | 50 | 330 | 1 | 5 | 40 | 0 | 0 | 0 | 0 | 4 | 81.446
2923 | Yang Z, Cui Y, Ge P, Chen M, Xu L. Co2 methanation over rare earth doped ni‐based mesoporous ce0.8zr0.2o2 with enhanced low‐temperature activity. Catalysts 2021;11. https://doi.org/10.3390/catal11040463. | 385 | Test | Ni-Yb/CeO2-ZrO2 | Ni | 15 | Yb | 2 | CeO2 | 70.55 | ZrO2 | IWI | 500 | 5 | 500 | 1 | 3 | 50 | 350 | 1 | 5 | 40 | 0 | 0 | 0 | 0 | 4 | 82.136
2924 | Yang Z, Cui Y, Ge P, Chen M, Xu L. Co2 methanation over rare earth doped ni‐based mesoporous ce0.8zr0.2o2 with enhanced low‐temperature activity. Catalysts 2021;11. https://doi.org/10.3390/catal11040463. | 385 | Test | Ni-Yb/CeO2-ZrO2 | Ni | 15 | Yb | 2 | CeO2 | 70.55 | ZrO2 | IWI | 500 | 5 | 500 | 1 | 3 | 50 | 380 | 1 | 5 | 40 | 0 | 0 | 0 | 0 | 4 | 81.906
2925 | Yang Z, Cui Y, Ge P, Chen M, Xu L. Co2 methanation over rare earth doped ni‐based mesoporous ce0.8zr0.2o2 with enhanced low‐temperature activity. Catalysts 2021;11. https://doi.org/10.3390/catal11040463. | 385 | Test | Ni-Yb/CeO2-ZrO2 | Ni | 15 | Yb | 2 | CeO2 | 70.55 | ZrO2 | IWI | 500 | 5 | 500 | 1 | 3 | 50 | 400 | 1 | 5 | 40 | 0 | 0 | 0 | 0 | 4 | 81.215
2926 | Yang Z, Cui Y, Ge P, Chen M, Xu L. Co2 methanation over rare earth doped ni‐based mesoporous ce0.8zr0.2o2 with enhanced low‐temperature activity. Catalysts 2021;11. https://doi.org/10.3390/catal11040463. | 385 | Test | Ni-Yb/CeO2-ZrO2 | Ni | 15 | Yb | 2 | CeO2 | 70.55 | ZrO2 | IWI | 500 | 5 | 500 | 1 | 3 | 50 | 450 | 1 | 5 | 40 | 0 | 0 | 0 | 0 | 4 | 77.072
2927 | Yang Z, Cui Y, Ge P, Chen M, Xu L. Co2 methanation over rare earth doped ni‐based mesoporous ce0.8zr0.2o2 with enhanced low‐temperature activity. Catalysts 2021;11. https://doi.org/10.3390/catal11040463. | 386 | Train | Ni-Sm/CeO2-ZrO2 | Ni | 15 | Sm | 2 | CeO2 | 70.55 | ZrO2 | IWI | 500 | 5 | 500 | 1 | 3 | 50 | 200 | 1 | 5 | 40 | 0 | 0 | 0 | 0 | 4 | 3.407
2928 | Yang Z, Cui Y, Ge P, Chen M, Xu L. Co2 methanation over rare earth doped ni‐based mesoporous ce0.8zr0.2o2 with enhanced low‐temperature activity. Catalysts 2021;11. https://doi.org/10.3390/catal11040463. | 386 | Train | Ni-Sm/CeO2-ZrO2 | Ni | 15 | Sm | 2 | CeO2 | 70.55 | ZrO2 | IWI | 500 | 5 | 500 | 1 | 3 | 50 | 230 | 1 | 5 | 40 | 0 | 0 | 0 | 0 | 4 | 15.147
2929 | Yang Z, Cui Y, Ge P, Chen M, Xu L. Co2 methanation over rare earth doped ni‐based mesoporous ce0.8zr0.2o2 with enhanced low‐temperature activity. Catalysts 2021;11. https://doi.org/10.3390/catal11040463. | 386 | Train | Ni-Sm/CeO2-ZrO2 | Ni | 15 | Sm | 2 | CeO2 | 70.55 | ZrO2 | IWI | 500 | 5 | 500 | 1 | 3 | 50 | 250 | 1 | 5 | 40 | 0 | 0 | 0 | 0 | 4 | 28.039
2930 | Yang Z, Cui Y, Ge P, Chen M, Xu L. Co2 methanation over rare earth doped ni‐based mesoporous ce0.8zr0.2o2 with enhanced low‐temperature activity. Catalysts 2021;11. https://doi.org/10.3390/catal11040463. | 386 | Train | Ni-Sm/CeO2-ZrO2 | Ni | 15 | Sm | 2 | CeO2 | 70.55 | ZrO2 | IWI | 500 | 5 | 500 | 1 | 3 | 50 | 280 | 1 | 5 | 40 | 0 | 0 | 0 | 0 | 4 | 59.576
2931 | Yang Z, Cui Y, Ge P, Chen M, Xu L. Co2 methanation over rare earth doped ni‐based mesoporous ce0.8zr0.2o2 with enhanced low‐temperature activity. Catalysts 2021;11. https://doi.org/10.3390/catal11040463. | 386 | Train | Ni-Sm/CeO2-ZrO2 | Ni | 15 | Sm | 2 | CeO2 | 70.55 | ZrO2 | IWI | 500 | 5 | 500 | 1 | 3 | 50 | 300 | 1 | 5 | 40 | 0 | 0 | 0 | 0 | 4 | 72.698
2932 | Yang Z, Cui Y, Ge P, Chen M, Xu L. Co2 methanation over rare earth doped ni‐based mesoporous ce0.8zr0.2o2 with enhanced low‐temperature activity. Catalysts 2021;11. https://doi.org/10.3390/catal11040463. | 386 | Train | Ni-Sm/CeO2-ZrO2 | Ni | 15 | Sm | 2 | CeO2 | 70.55 | ZrO2 | IWI | 500 | 5 | 500 | 1 | 3 | 50 | 330 | 1 | 5 | 40 | 0 | 0 | 0 | 0 | 4 | 79.374
2933 | Yang Z, Cui Y, Ge P, Chen M, Xu L. Co2 methanation over rare earth doped ni‐based mesoporous ce0.8zr0.2o2 with enhanced low‐temperature activity. Catalysts 2021;11. https://doi.org/10.3390/catal11040463. | 386 | Train | Ni-Sm/CeO2-ZrO2 | Ni | 15 | Sm | 2 | CeO2 | 70.55 | ZrO2 | IWI | 500 | 5 | 500 | 1 | 3 | 50 | 350 | 1 | 5 | 40 | 0 | 0 | 0 | 0 | 4 | 81.446
2934 | Yang Z, Cui Y, Ge P, Chen M, Xu L. Co2 methanation over rare earth doped ni‐based mesoporous ce0.8zr0.2o2 with enhanced low‐temperature activity. Catalysts 2021;11. https://doi.org/10.3390/catal11040463. | 386 | Train | Ni-Sm/CeO2-ZrO2 | Ni | 15 | Sm | 2 | CeO2 | 70.55 | ZrO2 | IWI | 500 | 5 | 500 | 1 | 3 | 50 | 380 | 1 | 5 | 40 | 0 | 0 | 0 | 0 | 4 | 81.446
2935 | Yang Z, Cui Y, Ge P, Chen M, Xu L. Co2 methanation over rare earth doped ni‐based mesoporous ce0.8zr0.2o2 with enhanced low‐temperature activity. Catalysts 2021;11. https://doi.org/10.3390/catal11040463. | 386 | Train | Ni-Sm/CeO2-ZrO2 | Ni | 15 | Sm | 2 | CeO2 | 70.55 | ZrO2 | IWI | 500 | 5 | 500 | 1 | 3 | 50 | 400 | 1 | 5 | 40 | 0 | 0 | 0 | 0 | 4 | 80.985
2936 | Yang Z, Cui Y, Ge P, Chen M, Xu L. Co2 methanation over rare earth doped ni‐based mesoporous ce0.8zr0.2o2 with enhanced low‐temperature activity. Catalysts 2021;11. https://doi.org/10.3390/catal11040463. | 386 | Train | Ni-Sm/CeO2-ZrO2 | Ni | 15 | Sm | 2 | CeO2 | 70.55 | ZrO2 | IWI | 500 | 5 | 500 | 1 | 3 | 50 | 450 | 1 | 5 | 40 | 0 | 0 | 0 | 0 | 4 | 77.302
2937 | Yang Z, Cui Y, Ge P, Chen M, Xu L. Co2 methanation over rare earth doped ni‐based mesoporous ce0.8zr0.2o2 with enhanced low‐temperature activity. Catalysts 2021;11. https://doi.org/10.3390/catal11040463. | 387 | Train | Ni-Pr/CeO2-ZrO2 | Ni | 15 | Pr | 2 | CeO2 | 70.55 | ZrO2 | IWI | 500 | 5 | 500 | 1 | 3 | 50 | 200 | 1 | 5 | 40 | 0 | 0 | 0 | 0 | 4 | 2.026
2938 | Yang Z, Cui Y, Ge P, Chen M, Xu L. Co2 methanation over rare earth doped ni‐based mesoporous ce0.8zr0.2o2 with enhanced low‐temperature activity. Catalysts 2021;11. https://doi.org/10.3390/catal11040463. | 387 | Train | Ni-Pr/CeO2-ZrO2 | Ni | 15 | Pr | 2 | CeO2 | 70.55 | ZrO2 | IWI | 500 | 5 | 500 | 1 | 3 | 50 | 230 | 1 | 5 | 40 | 0 | 0 | 0 | 0 | 4 | 12.845
2939 | Yang Z, Cui Y, Ge P, Chen M, Xu L. Co2 methanation over rare earth doped ni‐based mesoporous ce0.8zr0.2o2 with enhanced low‐temperature activity. Catalysts 2021;11. https://doi.org/10.3390/catal11040463. | 387 | Train | Ni-Pr/CeO2-ZrO2 | Ni | 15 | Pr | 2 | CeO2 | 70.55 | ZrO2 | IWI | 500 | 5 | 500 | 1 | 3 | 50 | 250 | 1 | 5 | 40 | 0 | 0 | 0 | 0 | 4 | 22.284
2940 | Yang Z, Cui Y, Ge P, Chen M, Xu L. Co2 methanation over rare earth doped ni‐based mesoporous ce0.8zr0.2o2 with enhanced low‐temperature activity. Catalysts 2021;11. https://doi.org/10.3390/catal11040463. | 387 | Train | Ni-Pr/CeO2-ZrO2 | Ni | 15 | Pr | 2 | CeO2 | 70.55 | ZrO2 | IWI | 500 | 5 | 500 | 1 | 3 | 50 | 280 | 1 | 5 | 40 | 0 | 0 | 0 | 0 | 4 | 52.21
2941 | Yang Z, Cui Y, Ge P, Chen M, Xu L. Co2 methanation over rare earth doped ni‐based mesoporous ce0.8zr0.2o2 with enhanced low‐temperature activity. Catalysts 2021;11. https://doi.org/10.3390/catal11040463. | 387 | Train | Ni-Pr/CeO2-ZrO2 | Ni | 15 | Pr | 2 | CeO2 | 70.55 | ZrO2 | IWI | 500 | 5 | 500 | 1 | 3 | 50 | 300 | 1 | 5 | 40 | 0 | 0 | 0 | 0 | 4 | 68.554
2942 | Yang Z, Cui Y, Ge P, Chen M, Xu L. Co2 methanation over rare earth doped ni‐based mesoporous ce0.8zr0.2o2 with enhanced low‐temperature activity. Catalysts 2021;11. https://doi.org/10.3390/catal11040463. | 387 | Train | Ni-Pr/CeO2-ZrO2 | Ni | 15 | Pr | 2 | CeO2 | 70.55 | ZrO2 | IWI | 500 | 5 | 500 | 1 | 3 | 50 | 330 | 1 | 5 | 40 | 0 | 0 | 0 | 0 | 4 | 77.993
2943 | Yang Z, Cui Y, Ge P, Chen M, Xu L. Co2 methanation over rare earth doped ni‐based mesoporous ce0.8zr0.2o2 with enhanced low‐temperature activity. Catalysts 2021;11. https://doi.org/10.3390/catal11040463. | 387 | Train | Ni-Pr/CeO2-ZrO2 | Ni | 15 | Pr | 2 | CeO2 | 70.55 | ZrO2 | IWI | 500 | 5 | 500 | 1 | 3 | 50 | 350 | 1 | 5 | 40 | 0 | 0 | 0 | 0 | 4 | 79.604
2944 | Yang Z, Cui Y, Ge P, Chen M, Xu L. Co2 methanation over rare earth doped ni‐based mesoporous ce0.8zr0.2o2 with enhanced low‐temperature activity. Catalysts 2021;11. https://doi.org/10.3390/catal11040463. | 387 | Train | Ni-Pr/CeO2-ZrO2 | Ni | 15 | Pr | 2 | CeO2 | 70.55 | ZrO2 | IWI | 500 | 5 | 500 | 1 | 3 | 50 | 380 | 1 | 5 | 40 | 0 | 0 | 0 | 0 | 4 | 80.525
2945 | Yang Z, Cui Y, Ge P, Chen M, Xu L. Co2 methanation over rare earth doped ni‐based mesoporous ce0.8zr0.2o2 with enhanced low‐temperature activity. Catalysts 2021;11. https://doi.org/10.3390/catal11040463. | 387 | Train | Ni-Pr/CeO2-ZrO2 | Ni | 15 | Pr | 2 | CeO2 | 70.55 | ZrO2 | IWI | 500 | 5 | 500 | 1 | 3 | 50 | 400 | 1 | 5 | 40 | 0 | 0 | 0 | 0 | 4 | 79.144
2946 | Yang Z, Cui Y, Ge P, Chen M, Xu L. Co2 methanation over rare earth doped ni‐based mesoporous ce0.8zr0.2o2 with enhanced low‐temperature activity. Catalysts 2021;11. https://doi.org/10.3390/catal11040463. | 387 | Train | Ni-Pr/CeO2-ZrO2 | Ni | 15 | Pr | 2 | CeO2 | 70.55 | ZrO2 | IWI | 500 | 5 | 500 | 1 | 3 | 50 | 450 | 1 | 5 | 40 | 0 | 0 | 0 | 0 | 4 | 75.921
2947 | Yang Z, Cui Y, Ge P, Chen M, Xu L. Co2 methanation over rare earth doped ni‐based mesoporous ce0.8zr0.2o2 with enhanced low‐temperature activity. Catalysts 2021;11. https://doi.org/10.3390/catal11040463. | 388 | Train | Ni-La/CeO2-ZrO2 | Ni | 15 | La | 2 | CeO2 | 70.55 | ZrO2 | IWI | 500 | 5 | 500 | 1 | 3 | 50 | 200 | 1 | 5 | 40 | 0 | 0 | 0 | 0 | 4 | 6.63
2948 | Yang Z, Cui Y, Ge P, Chen M, Xu L. Co2 methanation over rare earth doped ni‐based mesoporous ce0.8zr0.2o2 with enhanced low‐temperature activity. Catalysts 2021;11. https://doi.org/10.3390/catal11040463. | 388 | Train | Ni-La/CeO2-ZrO2 | Ni | 15 | La | 2 | CeO2 | 70.55 | ZrO2 | IWI | 500 | 5 | 500 | 1 | 3 | 50 | 230 | 1 | 5 | 40 | 0 | 0 | 0 | 0 | 4 | 23.665
2949 | Yang Z, Cui Y, Ge P, Chen M, Xu L. Co2 methanation over rare earth doped ni‐based mesoporous ce0.8zr0.2o2 with enhanced low‐temperature activity. Catalysts 2021;11. https://doi.org/10.3390/catal11040463. | 388 | Train | Ni-La/CeO2-ZrO2 | Ni | 15 | La | 2 | CeO2 | 70.55 | ZrO2 | IWI | 500 | 5 | 500 | 1 | 3 | 50 | 250 | 1 | 5 | 40 | 0 | 0 | 0 | 0 | 4 | 45.074
2950 | Yang Z, Cui Y, Ge P, Chen M, Xu L. Co2 methanation over rare earth doped ni‐based mesoporous ce0.8zr0.2o2 with enhanced low‐temperature activity. Catalysts 2021;11. https://doi.org/10.3390/catal11040463. | 388 | Train | Ni-La/CeO2-ZrO2 | Ni | 15 | La | 2 | CeO2 | 70.55 | ZrO2 | IWI | 500 | 5 | 500 | 1 | 3 | 50 | 280 | 1 | 5 | 40 | 0 | 0 | 0 | 0 | 4 | 75.23
2951 | Yang Z, Cui Y, Ge P, Chen M, Xu L. Co2 methanation over rare earth doped ni‐based mesoporous ce0.8zr0.2o2 with enhanced low‐temperature activity. Catalysts 2021;11. https://doi.org/10.3390/catal11040463. | 388 | Train | Ni-La/CeO2-ZrO2 | Ni | 15 | La | 2 | CeO2 | 70.55 | ZrO2 | IWI | 500 | 5 | 500 | 1 | 3 | 50 | 300 | 1 | 5 | 40 | 0 | 0 | 0 | 0 | 4 | 81.446
2952 | Yang Z, Cui Y, Ge P, Chen M, Xu L. Co2 methanation over rare earth doped ni‐based mesoporous ce0.8zr0.2o2 with enhanced low‐temperature activity. Catalysts 2021;11. https://doi.org/10.3390/catal11040463. | 388 | Train | Ni-La/CeO2-ZrO2 | Ni | 15 | La | 2 | CeO2 | 70.55 | ZrO2 | IWI | 500 | 5 | 500 | 1 | 3 | 50 | 330 | 1 | 5 | 40 | 0 | 0 | 0 | 0 | 4 | 84.438
2953 | Yang Z, Cui Y, Ge P, Chen M, Xu L. Co2 methanation over rare earth doped ni‐based mesoporous ce0.8zr0.2o2 with enhanced low‐temperature activity. Catalysts 2021;11. https://doi.org/10.3390/catal11040463. | 388 | Train | Ni-La/CeO2-ZrO2 | Ni | 15 | La | 2 | CeO2 | 70.55 | ZrO2 | IWI | 500 | 5 | 500 | 1 | 3 | 50 | 350 | 1 | 5 | 40 | 0 | 0 | 0 | 0 | 4 | 85.129
2954 | Yang Z, Cui Y, Ge P, Chen M, Xu L. Co2 methanation over rare earth doped ni‐based mesoporous ce0.8zr0.2o2 with enhanced low‐temperature activity. Catalysts 2021;11. https://doi.org/10.3390/catal11040463. | 388 | Train | Ni-La/CeO2-ZrO2 | Ni | 15 | La | 2 | CeO2 | 70.55 | ZrO2 | IWI | 500 | 5 | 500 | 1 | 3 | 50 | 380 | 1 | 5 | 40 | 0 | 0 | 0 | 0 | 4 | 84.899
2955 | Yang Z, Cui Y, Ge P, Chen M, Xu L. Co2 methanation over rare earth doped ni‐based mesoporous ce0.8zr0.2o2 with enhanced low‐temperature activity. Catalysts 2021;11. https://doi.org/10.3390/catal11040463. | 388 | Train | Ni-La/CeO2-ZrO2 | Ni | 15 | La | 2 | CeO2 | 70.55 | ZrO2 | IWI | 500 | 5 | 500 | 1 | 3 | 50 | 400 | 1 | 5 | 40 | 0 | 0 | 0 | 0 | 4 | 83.978
2956 | Yang Z, Cui Y, Ge P, Chen M, Xu L. Co2 methanation over rare earth doped ni‐based mesoporous ce0.8zr0.2o2 with enhanced low‐temperature activity. Catalysts 2021;11. https://doi.org/10.3390/catal11040463. | 388 | Train | Ni-La/CeO2-ZrO2 | Ni | 15 | La | 2 | CeO2 | 70.55 | ZrO2 | IWI | 500 | 5 | 500 | 1 | 3 | 50 | 450 | 1 | 5 | 40 | 0 | 0 | 0 | 0 | 4 | 79.374
2957 | Yang Z, Cui Y, Ge P, Chen M, Xu L. Co2 methanation over rare earth doped ni‐based mesoporous ce0.8zr0.2o2 with enhanced low‐temperature activity. Catalysts 2021;11. https://doi.org/10.3390/catal11040463. | 389 | Train | Ni/CeO2-ZrO2 | Ni | 15 | None | 0 | CeO2 | 72.25 | ZrO2 | IWI | 500 | 5 | 500 | 1 | 3 | 50 | 200 | 1 | 5 | 40 | 0 | 0 | 0 | 0 | 4 | 2.716
2958 | Yang Z, Cui Y, Ge P, Chen M, Xu L. Co2 methanation over rare earth doped ni‐based mesoporous ce0.8zr0.2o2 with enhanced low‐temperature activity. Catalysts 2021;11. https://doi.org/10.3390/catal11040463. | 389 | Train | Ni/CeO2-ZrO2 | Ni | 15 | None | 0 | CeO2 | 72.25 | ZrO2 | IWI | 500 | 5 | 500 | 1 | 3 | 50 | 230 | 1 | 5 | 40 | 0 | 0 | 0 | 0 | 4 | 11.004
2959 | Yang Z, Cui Y, Ge P, Chen M, Xu L. Co2 methanation over rare earth doped ni‐based mesoporous ce0.8zr0.2o2 with enhanced low‐temperature activity. Catalysts 2021;11. https://doi.org/10.3390/catal11040463. | 389 | Train | Ni/CeO2-ZrO2 | Ni | 15 | None | 0 | CeO2 | 72.25 | ZrO2 | IWI | 500 | 5 | 500 | 1 | 3 | 50 | 250 | 1 | 5 | 40 | 0 | 0 | 0 | 0 | 4 | 20.212
2960 | Yang Z, Cui Y, Ge P, Chen M, Xu L. Co2 methanation over rare earth doped ni‐based mesoporous ce0.8zr0.2o2 with enhanced low‐temperature activity. Catalysts 2021;11. https://doi.org/10.3390/catal11040463. | 389 | Train | Ni/CeO2-ZrO2 | Ni | 15 | None | 0 | CeO2 | 72.25 | ZrO2 | IWI | 500 | 5 | 500 | 1 | 3 | 50 | 280 | 1 | 5 | 40 | 0 | 0 | 0 | 0 | 4 | 51.75
2961 | Yang Z, Cui Y, Ge P, Chen M, Xu L. Co2 methanation over rare earth doped ni‐based mesoporous ce0.8zr0.2o2 with enhanced low‐temperature activity. Catalysts 2021;11. https://doi.org/10.3390/catal11040463. | 389 | Train | Ni/CeO2-ZrO2 | Ni | 15 | None | 0 | CeO2 | 72.25 | ZrO2 | IWI | 500 | 5 | 500 | 1 | 3 | 50 | 300 | 1 | 5 | 40 | 0 | 0 | 0 | 0 | 4 | 58.886
2962 | Yang Z, Cui Y, Ge P, Chen M, Xu L. Co2 methanation over rare earth doped ni‐based mesoporous ce0.8zr0.2o2 with enhanced low‐temperature activity. Catalysts 2021;11. https://doi.org/10.3390/catal11040463. | 389 | Train | Ni/CeO2-ZrO2 | Ni | 15 | None | 0 | CeO2 | 72.25 | ZrO2 | IWI | 500 | 5 | 500 | 1 | 3 | 50 | 330 | 1 | 5 | 40 | 0 | 0 | 0 | 0 | 4 | 75
2963 | Yang Z, Cui Y, Ge P, Chen M, Xu L. Co2 methanation over rare earth doped ni‐based mesoporous ce0.8zr0.2o2 with enhanced low‐temperature activity. Catalysts 2021;11. https://doi.org/10.3390/catal11040463. | 389 | Train | Ni/CeO2-ZrO2 | Ni | 15 | None | 0 | CeO2 | 72.25 | ZrO2 | IWI | 500 | 5 | 500 | 1 | 3 | 50 | 350 | 1 | 5 | 40 | 0 | 0 | 0 | 0 | 4 | 76.611
2964 | Yang Z, Cui Y, Ge P, Chen M, Xu L. Co2 methanation over rare earth doped ni‐based mesoporous ce0.8zr0.2o2 with enhanced low‐temperature activity. Catalysts 2021;11. https://doi.org/10.3390/catal11040463. | 389 | Train | Ni/CeO2-ZrO2 | Ni | 15 | None | 0 | CeO2 | 72.25 | ZrO2 | IWI | 500 | 5 | 500 | 1 | 3 | 50 | 380 | 1 | 5 | 40 | 0 | 0 | 0 | 0 | 4 | 77.072
2965 | Yang Z, Cui Y, Ge P, Chen M, Xu L. Co2 methanation over rare earth doped ni‐based mesoporous ce0.8zr0.2o2 with enhanced low‐temperature activity. Catalysts 2021;11. https://doi.org/10.3390/catal11040463. | 389 | Train | Ni/CeO2-ZrO2 | Ni | 15 | None | 0 | CeO2 | 72.25 | ZrO2 | IWI | 500 | 5 | 500 | 1 | 3 | 50 | 400 | 1 | 5 | 40 | 0 | 0 | 0 | 0 | 4 | 77.532
2966 | Yang Z, Cui Y, Ge P, Chen M, Xu L. Co2 methanation over rare earth doped ni‐based mesoporous ce0.8zr0.2o2 with enhanced low‐temperature activity. Catalysts 2021;11. https://doi.org/10.3390/catal11040463. | 389 | Train | Ni/CeO2-ZrO2 | Ni | 15 | None | 0 | CeO2 | 72.25 | ZrO2 | IWI | 500 | 5 | 500 | 1 | 3 | 50 | 450 | 1 | 5 | 40 | 0 | 0 | 0 | 0 | 4 | 74.77
2967 | Zhao Z, Jiang Q, Wang Q, Wang M, Zuo J, Chen H, et al. Effect of Rutile Content on the Catalytic Performance of Ru/TiO2Catalyst for Low-Temperature CO2Methanation. ACS Sustain Chem Eng 2021;9:14288–96. https://doi.org/10.1021/acssuschemeng.1c05565. | 390 | Train | Ru/TiO2 | Ru | 2 | None | 0 | TiO2 | 98 | None | WI | 500 | 2 | 400 | 1 | 1 | 20 | 200 | 1 | 1 | 80 | 0 | 40 | 0 | 0 | 3 | 0.586
2968 | Zhao Z, Jiang Q, Wang Q, Wang M, Zuo J, Chen H, et al. Effect of Rutile Content on the Catalytic Performance of Ru/TiO2Catalyst for Low-Temperature CO2Methanation. ACS Sustain Chem Eng 2021;9:14288–96. https://doi.org/10.1021/acssuschemeng.1c05565. | 390 | Train | Ru/TiO2 | Ru | 2 | None | 0 | TiO2 | 98 | None | WI | 500 | 2 | 400 | 1 | 1 | 20 | 250 | 1 | 1 | 80 | 0 | 40 | 0 | 0 | 3 | 2.246
2969 | Zhao Z, Jiang Q, Wang Q, Wang M, Zuo J, Chen H, et al. Effect of Rutile Content on the Catalytic Performance of Ru/TiO2Catalyst for Low-Temperature CO2Methanation. ACS Sustain Chem Eng 2021;9:14288–96. https://doi.org/10.1021/acssuschemeng.1c05565. | 390 | Train | Ru/TiO2 | Ru | 2 | None | 0 | TiO2 | 98 | None | WI | 500 | 2 | 400 | 1 | 1 | 20 | 300 | 1 | 1 | 80 | 0 | 40 | 0 | 0 | 3 | 8.789
2970 | Zhao Z, Jiang Q, Wang Q, Wang M, Zuo J, Chen H, et al. Effect of Rutile Content on the Catalytic Performance of Ru/TiO2Catalyst for Low-Temperature CO2Methanation. ACS Sustain Chem Eng 2021;9:14288–96. https://doi.org/10.1021/acssuschemeng.1c05565. | 390 | Train | Ru/TiO2 | Ru | 2 | None | 0 | TiO2 | 98 | None | WI | 800 | 2 | 400 | 1 | 1 | 20 | 200 | 1 | 1 | 80 | 0 | 40 | 0 | 0 | 3 | 0.391
2971 | Zhao Z, Jiang Q, Wang Q, Wang M, Zuo J, Chen H, et al. Effect of Rutile Content on the Catalytic Performance of Ru/TiO2Catalyst for Low-Temperature CO2Methanation. ACS Sustain Chem Eng 2021;9:14288–96. https://doi.org/10.1021/acssuschemeng.1c05565. | 390 | Train | Ru/TiO2 | Ru | 2 | None | 0 | TiO2 | 98 | None | WI | 800 | 2 | 400 | 1 | 1 | 20 | 250 | 1 | 1 | 80 | 0 | 40 | 0 | 0 | 3 | 1.66
2972 | Zhao Z, Jiang Q, Wang Q, Wang M, Zuo J, Chen H, et al. Effect of Rutile Content on the Catalytic Performance of Ru/TiO2Catalyst for Low-Temperature CO2Methanation. ACS Sustain Chem Eng 2021;9:14288–96. https://doi.org/10.1021/acssuschemeng.1c05565. | 390 | Train | Ru/TiO2 | Ru | 2 | None | 0 | TiO2 | 98 | None | WI | 800 | 2 | 400 | 1 | 1 | 20 | 300 | 1 | 1 | 80 | 0 | 40 | 0 | 0 | 3 | 8.594
2973 | Zhao Z, Jiang Q, Wang Q, Wang M, Zuo J, Chen H, et al. Effect of Rutile Content on the Catalytic Performance of Ru/TiO2Catalyst for Low-Temperature CO2Methanation. ACS Sustain Chem Eng 2021;9:14288–96. https://doi.org/10.1021/acssuschemeng.1c05565. | 390 | Train | Ru/TiO2 | Ru | 2 | None | 0 | TiO2 | 98 | None | WI | 500 | 2 | 400 | 1 | 1 | 20 | 250 | 1 | 0.6 | 80 | 0 | 40 | 0 | 0 | 3 | 0.45
2974 | Zhao Z, Jiang Q, Wang Q, Wang M, Zuo J, Chen H, et al. Effect of Rutile Content on the Catalytic Performance of Ru/TiO2Catalyst for Low-Temperature CO2Methanation. ACS Sustain Chem Eng 2021;9:14288–96. https://doi.org/10.1021/acssuschemeng.1c05565. | 390 | Train | Ru/TiO2 | Ru | 2 | None | 0 | TiO2 | 98 | None | WI | 500 | 2 | 400 | 1 | 1 | 20 | 270 | 1 | 0.6 | 80 | 0 | 40 | 0 | 0 | 3 | 0.858
2975 | Zhao Z, Jiang Q, Wang Q, Wang M, Zuo J, Chen H, et al. Effect of Rutile Content on the Catalytic Performance of Ru/TiO2Catalyst for Low-Temperature CO2Methanation. ACS Sustain Chem Eng 2021;9:14288–96. https://doi.org/10.1021/acssuschemeng.1c05565. | 390 | Train | Ru/TiO2 | Ru | 2 | None | 0 | TiO2 | 98 | None | WI | 500 | 2 | 400 | 1 | 1 | 20 | 290 | 1 | 0.6 | 80 | 0 | 40 | 0 | 0 | 3 | 1.676
2976 | Zhao Z, Jiang Q, Wang Q, Wang M, Zuo J, Chen H, et al. Effect of Rutile Content on the Catalytic Performance of Ru/TiO2Catalyst for Low-Temperature CO2Methanation. ACS Sustain Chem Eng 2021;9:14288–96. https://doi.org/10.1021/acssuschemeng.1c05565. | 390 | Train | Ru/TiO2 | Ru | 2 | None | 0 | TiO2 | 98 | None | WI | 500 | 2 | 400 | 1 | 1 | 20 | 310 | 1 | 0.6 | 80 | 0 | 40 | 0 | 0 | 3 | 3.351
2977 | Zhao Z, Jiang Q, Wang Q, Wang M, Zuo J, Chen H, et al. Effect of Rutile Content on the Catalytic Performance of Ru/TiO2Catalyst for Low-Temperature CO2Methanation. ACS Sustain Chem Eng 2021;9:14288–96. https://doi.org/10.1021/acssuschemeng.1c05565. | 390 | Train | Ru/TiO2 | Ru | 2 | None | 0 | TiO2 | 98 | None | WI | 500 | 2 | 400 | 1 | 1 | 20 | 330 | 1 | 0.6 | 80 | 0 | 40 | 0 | 0 | 3 | 6.785
2978 | Zhao Z, Jiang Q, Wang Q, Wang M, Zuo J, Chen H, et al. Effect of Rutile Content on the Catalytic Performance of Ru/TiO2Catalyst for Low-Temperature CO2Methanation. ACS Sustain Chem Eng 2021;9:14288–96. https://doi.org/10.1021/acssuschemeng.1c05565. | 390 | Train | Ru/TiO2 | Ru | 2 | None | 0 | TiO2 | 98 | None | WI | 500 | 2 | 400 | 1 | 1 | 20 | 350 | 1 | 0.6 | 80 | 0 | 40 | 0 | 0 | 3 | 11.567
2979 | Zhao Z, Jiang Q, Wang Q, Wang M, Zuo J, Chen H, et al. Effect of Rutile Content on the Catalytic Performance of Ru/TiO2Catalyst for Low-Temperature CO2Methanation. ACS Sustain Chem Eng 2021;9:14288–96. https://doi.org/10.1021/acssuschemeng.1c05565. | 391 | Train | Ru/TiO2 | Ru | 2 | None | 0 | TiO2 | 98 | None | WI | 600 | 2 | 400 | 1 | 1 | 20 | 200 | 1 | 1 | 80 | 0 | 40 | 0 | 0 | 3 | 0.977
2980 | Zhao Z, Jiang Q, Wang Q, Wang M, Zuo J, Chen H, et al. Effect of Rutile Content on the Catalytic Performance of Ru/TiO2Catalyst for Low-Temperature CO2Methanation. ACS Sustain Chem Eng 2021;9:14288–96. https://doi.org/10.1021/acssuschemeng.1c05565. | 391 | Train | Ru/TiO2 | Ru | 2 | None | 0 | TiO2 | 98 | None | WI | 600 | 2 | 400 | 1 | 1 | 20 | 250 | 1 | 1 | 80 | 0 | 40 | 0 | 0 | 3 | 4.395
2981 | Zhao Z, Jiang Q, Wang Q, Wang M, Zuo J, Chen H, et al. Effect of Rutile Content on the Catalytic Performance of Ru/TiO2Catalyst for Low-Temperature CO2Methanation. ACS Sustain Chem Eng 2021;9:14288–96. https://doi.org/10.1021/acssuschemeng.1c05565. | 391 | Train | Ru/TiO2 | Ru | 2 | None | 0 | TiO2 | 98 | None | WI | 600 | 2 | 400 | 1 | 1 | 20 | 300 | 1 | 1 | 80 | 0 | 40 | 0 | 0 | 3 | 21.387
2982 | Zhao Z, Jiang Q, Wang Q, Wang M, Zuo J, Chen H, et al. Effect of Rutile Content on the Catalytic Performance of Ru/TiO2Catalyst for Low-Temperature CO2Methanation. ACS Sustain Chem Eng 2021;9:14288–96. https://doi.org/10.1021/acssuschemeng.1c05565. | 391 | Train | Ru/TiO2 | Ru | 2 | None | 0 | TiO2 | 98 | None | WI | 600 | 2 | 400 | 1 | 1 | 20 | 250 | 1 | 0.6 | 80 | 0 | 40 | 0 | 0 | 3 | 0.981
2983 | Zhao Z, Jiang Q, Wang Q, Wang M, Zuo J, Chen H, et al. Effect of Rutile Content on the Catalytic Performance of Ru/TiO2Catalyst for Low-Temperature CO2Methanation. ACS Sustain Chem Eng 2021;9:14288–96. https://doi.org/10.1021/acssuschemeng.1c05565. | 391 | Train | Ru/TiO2 | Ru | 2 | None | 0 | TiO2 | 98 | None | WI | 600 | 2 | 400 | 1 | 1 | 20 | 270 | 1 | 0.6 | 80 | 0 | 40 | 0 | 0 | 3 | 1.839
2984 | Zhao Z, Jiang Q, Wang Q, Wang M, Zuo J, Chen H, et al. Effect of Rutile Content on the Catalytic Performance of Ru/TiO2Catalyst for Low-Temperature CO2Methanation. ACS Sustain Chem Eng 2021;9:14288–96. https://doi.org/10.1021/acssuschemeng.1c05565. | 391 | Train | Ru/TiO2 | Ru | 2 | None | 0 | TiO2 | 98 | None | WI | 600 | 2 | 400 | 1 | 1 | 20 | 290 | 1 | 0.6 | 80 | 0 | 40 | 0 | 0 | 3 | 3.556
2985 | Zhao Z, Jiang Q, Wang Q, Wang M, Zuo J, Chen H, et al. Effect of Rutile Content on the Catalytic Performance of Ru/TiO2Catalyst for Low-Temperature CO2Methanation. ACS Sustain Chem Eng 2021;9:14288–96. https://doi.org/10.1021/acssuschemeng.1c05565. | 391 | Train | Ru/TiO2 | Ru | 2 | None | 0 | TiO2 | 98 | None | WI | 600 | 2 | 400 | 1 | 1 | 20 | 310 | 1 | 0.6 | 80 | 0 | 40 | 0 | 0 | 3 | 6.785
2986 | Zhao Z, Jiang Q, Wang Q, Wang M, Zuo J, Chen H, et al. Effect of Rutile Content on the Catalytic Performance of Ru/TiO2Catalyst for Low-Temperature CO2Methanation. ACS Sustain Chem Eng 2021;9:14288–96. https://doi.org/10.1021/acssuschemeng.1c05565. | 391 | Train | Ru/TiO2 | Ru | 2 | None | 0 | TiO2 | 98 | None | WI | 600 | 2 | 400 | 1 | 1 | 20 | 330 | 1 | 0.6 | 80 | 0 | 40 | 0 | 0 | 3 | 13.447
2987 | Zhao Z, Jiang Q, Wang Q, Wang M, Zuo J, Chen H, et al. Effect of Rutile Content on the Catalytic Performance of Ru/TiO2Catalyst for Low-Temperature CO2Methanation. ACS Sustain Chem Eng 2021;9:14288–96. https://doi.org/10.1021/acssuschemeng.1c05565. | 392 | Test | Ru/TiO2 | Ru | 2 | None | 0 | TiO2 | 98 | None | WI | 700 | 2 | 400 | 1 | 1 | 20 | 200 | 1 | 1 | 80 | 0 | 40 | 0 | 0 | 3 | 0.684
2988 | Zhao Z, Jiang Q, Wang Q, Wang M, Zuo J, Chen H, et al. Effect of Rutile Content on the Catalytic Performance of Ru/TiO2Catalyst for Low-Temperature CO2Methanation. ACS Sustain Chem Eng 2021;9:14288–96. https://doi.org/10.1021/acssuschemeng.1c05565. | 392 | Test | Ru/TiO2 | Ru | 2 | None | 0 | TiO2 | 98 | None | WI | 700 | 2 | 400 | 1 | 1 | 20 | 250 | 1 | 1 | 80 | 0 | 40 | 0 | 0 | 3 | 2.539
2989 | Zhao Z, Jiang Q, Wang Q, Wang M, Zuo J, Chen H, et al. Effect of Rutile Content on the Catalytic Performance of Ru/TiO2Catalyst for Low-Temperature CO2Methanation. ACS Sustain Chem Eng 2021;9:14288–96. https://doi.org/10.1021/acssuschemeng.1c05565. | 392 | Test | Ru/TiO2 | Ru | 2 | None | 0 | TiO2 | 98 | None | WI | 700 | 2 | 400 | 1 | 1 | 20 | 300 | 1 | 1 | 80 | 0 | 40 | 0 | 0 | 3 | 11.133
2990 | Zhao Z, Jiang Q, Wang Q, Wang M, Zuo J, Chen H, et al. Effect of Rutile Content on the Catalytic Performance of Ru/TiO2Catalyst for Low-Temperature CO2Methanation. ACS Sustain Chem Eng 2021;9:14288–96. https://doi.org/10.1021/acssuschemeng.1c05565. | 392 | Test | Ru/TiO2 | Ru | 2 | None | 0 | TiO2 | 98 | None | WI | 700 | 2 | 400 | 1 | 1 | 20 | 250 | 1 | 0.6 | 80 | 0 | 40 | 0 | 0 | 3 | 0.45
2991 | Zhao Z, Jiang Q, Wang Q, Wang M, Zuo J, Chen H, et al. Effect of Rutile Content on the Catalytic Performance of Ru/TiO2Catalyst for Low-Temperature CO2Methanation. ACS Sustain Chem Eng 2021;9:14288–96. https://doi.org/10.1021/acssuschemeng.1c05565. | 392 | Test | Ru/TiO2 | Ru | 2 | None | 0 | TiO2 | 98 | None | WI | 700 | 2 | 400 | 1 | 1 | 20 | 270 | 1 | 0.6 | 80 | 0 | 40 | 0 | 0 | 3 | 0.817
2992 | Zhao Z, Jiang Q, Wang Q, Wang M, Zuo J, Chen H, et al. Effect of Rutile Content on the Catalytic Performance of Ru/TiO2Catalyst for Low-Temperature CO2Methanation. ACS Sustain Chem Eng 2021;9:14288–96. https://doi.org/10.1021/acssuschemeng.1c05565. | 392 | Test | Ru/TiO2 | Ru | 2 | None | 0 | TiO2 | 98 | None | WI | 700 | 2 | 400 | 1 | 1 | 20 | 290 | 1 | 0.6 | 80 | 0 | 40 | 0 | 0 | 3 | 1.553
2993 | Zhao Z, Jiang Q, Wang Q, Wang M, Zuo J, Chen H, et al. Effect of Rutile Content on the Catalytic Performance of Ru/TiO2Catalyst for Low-Temperature CO2Methanation. ACS Sustain Chem Eng 2021;9:14288–96. https://doi.org/10.1021/acssuschemeng.1c05565. | 392 | Test | Ru/TiO2 | Ru | 2 | None | 0 | TiO2 | 98 | None | WI | 700 | 2 | 400 | 1 | 1 | 20 | 310 | 1 | 0.6 | 80 | 0 | 40 | 0 | 0 | 3 | 3.065
2994 | Zhao Z, Jiang Q, Wang Q, Wang M, Zuo J, Chen H, et al. Effect of Rutile Content on the Catalytic Performance of Ru/TiO2Catalyst for Low-Temperature CO2Methanation. ACS Sustain Chem Eng 2021;9:14288–96. https://doi.org/10.1021/acssuschemeng.1c05565. | 392 | Test | Ru/TiO2 | Ru | 2 | None | 0 | TiO2 | 98 | None | WI | 700 | 2 | 400 | 1 | 1 | 20 | 330 | 1 | 0.6 | 80 | 0 | 40 | 0 | 0 | 3 | 5.763
2995 | Zhao Z, Jiang Q, Wang Q, Wang M, Zuo J, Chen H, et al. Effect of Rutile Content on the Catalytic Performance of Ru/TiO2Catalyst for Low-Temperature CO2Methanation. ACS Sustain Chem Eng 2021;9:14288–96. https://doi.org/10.1021/acssuschemeng.1c05565. | 392 | Test | Ru/TiO2 | Ru | 2 | None | 0 | TiO2 | 98 | None | WI | 700 | 2 | 400 | 1 | 1 | 20 | 350 | 1 | 0.6 | 80 | 0 | 40 | 0 | 0 | 3 | 10.095
2996 | Arpini BH, Braga AH, Borges LR, Vidinha P, Gonçalves R V., Szanyi J, et al. Tuning CO2 Hydrogenation Selectivity by N-Doped Carbon Coating over Nickel Nanoparticles Supported on SiO2. ACS Sustain Chem Eng 2022;10:2331–42. https://doi.org/10.1021/acssuschemeng.1c05847. | 393 | Train | Ni@NC/SiO2 | Ni | 5 | NC |  | SiO2 |  | None | HTP | 25 | 0 | 500 | 1 | 1 | 10 | 200 | 1 | 0.15 | 13 | 0 | 90 | 0 | 0 | 4 | 0
2997 | Arpini BH, Braga AH, Borges LR, Vidinha P, Gonçalves R V., Szanyi J, et al. Tuning CO2 Hydrogenation Selectivity by N-Doped Carbon Coating over Nickel Nanoparticles Supported on SiO2. ACS Sustain Chem Eng 2022;10:2331–42. https://doi.org/10.1021/acssuschemeng.1c05847. | 393 | Train | Ni@NC/SiO2 | Ni | 5 | NC |  | SiO2 |  | None | HTP | 25 | 0 | 500 | 1 | 1 | 10 | 250 | 1 | 0.15 | 13 | 0 | 90 | 0 | 0 | 4 | 0
2998 | Arpini BH, Braga AH, Borges LR, Vidinha P, Gonçalves R V., Szanyi J, et al. Tuning CO2 Hydrogenation Selectivity by N-Doped Carbon Coating over Nickel Nanoparticles Supported on SiO2. ACS Sustain Chem Eng 2022;10:2331–42. https://doi.org/10.1021/acssuschemeng.1c05847. | 393 | Train | Ni@NC/SiO2 | Ni | 5 | NC |  | SiO2 |  | None | HTP | 25 | 0 | 500 | 1 | 1 | 10 | 300 | 1 | 0.15 | 13 | 0 | 90 | 0 | 0 | 4 | 4.348
2999 | Arpini BH, Braga AH, Borges LR, Vidinha P, Gonçalves R V., Szanyi J, et al. Tuning CO2 Hydrogenation Selectivity by N-Doped Carbon Coating over Nickel Nanoparticles Supported on SiO2. ACS Sustain Chem Eng 2022;10:2331–42. https://doi.org/10.1021/acssuschemeng.1c05847. | 393 | Train | Ni@NC/SiO2 | Ni | 5 | NC |  | SiO2 |  | None | HTP | 25 | 0 | 500 | 1 | 1 | 10 | 350 | 1 | 0.15 | 13 | 0 | 90 | 0 | 0 | 4 | 15.789
3000 | Arpini BH, Braga AH, Borges LR, Vidinha P, Gonçalves R V., Szanyi J, et al. Tuning CO2 Hydrogenation Selectivity by N-Doped Carbon Coating over Nickel Nanoparticles Supported on SiO2. ACS Sustain Chem Eng 2022;10:2331–42. https://doi.org/10.1021/acssuschemeng.1c05847. | 393 | Train | Ni@NC/SiO2 | Ni | 5 | NC |  | SiO2 |  | None | HTP | 25 | 0 | 500 | 1 | 1 | 10 | 400 | 1 | 0.15 | 13 | 0 | 90 | 0 | 0 | 4 | 33.867
3001 | Arpini BH, Braga AH, Borges LR, Vidinha P, Gonçalves R V., Szanyi J, et al. Tuning CO2 Hydrogenation Selectivity by N-Doped Carbon Coating over Nickel Nanoparticles Supported on SiO2. ACS Sustain Chem Eng 2022;10:2331–42. https://doi.org/10.1021/acssuschemeng.1c05847. | 393 | Train | Ni@NC/SiO2 | Ni | 5 | NC |  | SiO2 |  | None | HTP | 25 | 0 | 500 | 1 | 1 | 10 | 450 | 1 | 0.15 | 13 | 0 | 90 | 0 | 0 | 4 | 45.309
3002 | Arpini BH, Braga AH, Borges LR, Vidinha P, Gonçalves R V., Szanyi J, et al. Tuning CO2 Hydrogenation Selectivity by N-Doped Carbon Coating over Nickel Nanoparticles Supported on SiO2. ACS Sustain Chem Eng 2022;10:2331–42. https://doi.org/10.1021/acssuschemeng.1c05847. | 393 | Train | Ni@NC/SiO2 | Ni | 5 | NC |  | SiO2 |  | None | HTP | 25 | 0 | 500 | 1 | 1 | 10 | 500 | 1 | 0.15 | 13 | 0 | 90 | 0 | 0 | 4 | 51.945
3003 | Arpini BH, Braga AH, Borges LR, Vidinha P, Gonçalves R V., Szanyi J, et al. Tuning CO2 Hydrogenation Selectivity by N-Doped Carbon Coating over Nickel Nanoparticles Supported on SiO2. ACS Sustain Chem Eng 2022;10:2331–42. https://doi.org/10.1021/acssuschemeng.1c05847. | 393 | Train | Ni@NC/SiO2 | Ni | 5 | NC |  | SiO2 |  | None | HTP | 25 | 0 | 500 | 1 | 1 | 10 | 550 | 1 | 0.15 | 13 | 0 | 90 | 0 | 0 | 4 | 58.124
3004 | Arpini BH, Braga AH, Borges LR, Vidinha P, Gonçalves R V., Szanyi J, et al. Tuning CO2 Hydrogenation Selectivity by N-Doped Carbon Coating over Nickel Nanoparticles Supported on SiO2. ACS Sustain Chem Eng 2022;10:2331–42. https://doi.org/10.1021/acssuschemeng.1c05847. | 393 | Train | Ni@NC/SiO2 | Ni | 5 | NC |  | SiO2 |  | None | HTP | 25 | 0 | 500 | 1 | 1 | 10 | 400 | 1 | 0.375 | 13 | 0 | 80 | 0 | 0 | 4 | 49.275
3005 | Arpini BH, Braga AH, Borges LR, Vidinha P, Gonçalves R V., Szanyi J, et al. Tuning CO2 Hydrogenation Selectivity by N-Doped Carbon Coating over Nickel Nanoparticles Supported on SiO2. ACS Sustain Chem Eng 2022;10:2331–42. https://doi.org/10.1021/acssuschemeng.1c05847. | 393 | Train | Ni@NC/SiO2 | Ni | 5 | NC |  | SiO2 |  | None | HTP | 25 | 0 | 500 | 1 | 1 | 10 | 400 | 1 | 0.25 | 13 | 0 | 80 | 0 | 0 | 4 | 47.971
3006 | Arpini BH, Braga AH, Borges LR, Vidinha P, Gonçalves R V., Szanyi J, et al. Tuning CO2 Hydrogenation Selectivity by N-Doped Carbon Coating over Nickel Nanoparticles Supported on SiO2. ACS Sustain Chem Eng 2022;10:2331–42. https://doi.org/10.1021/acssuschemeng.1c05847. | 393 | Train | Ni@NC/SiO2 | Ni | 5 | NC |  | SiO2 |  | None | HTP | 25 | 0 | 500 | 1 | 1 | 10 | 400 | 1 | 0.1875 | 13 | 0 | 80 | 0 | 0 | 4 | 46.667
3007 | Arpini BH, Braga AH, Borges LR, Vidinha P, Gonçalves R V., Szanyi J, et al. Tuning CO2 Hydrogenation Selectivity by N-Doped Carbon Coating over Nickel Nanoparticles Supported on SiO2. ACS Sustain Chem Eng 2022;10:2331–42. https://doi.org/10.1021/acssuschemeng.1c05847. | 393 | Train | Ni@NC/SiO2 | Ni | 5 | NC |  | SiO2 |  | None | HTP | 25 | 0 | 500 | 1 | 1 | 10 | 400 | 1 | 0.15 | 13 | 0 | 80 | 0 | 0 | 4 | 45.314
3008 | Arpini BH, Braga AH, Borges LR, Vidinha P, Gonçalves R V., Szanyi J, et al. Tuning CO2 Hydrogenation Selectivity by N-Doped Carbon Coating over Nickel Nanoparticles Supported on SiO2. ACS Sustain Chem Eng 2022;10:2331–42. https://doi.org/10.1021/acssuschemeng.1c05847. | 393 | Train | Ni@NC/SiO2 | Ni | 5 | NC |  | SiO2 |  | None | HTP | 25 | 0 | 500 | 1 | 1 | 10 | 150 | 1 | 0.15 |  | 0 | 96 | 0 | 0 | 1 | 0
3009 | Arpini BH, Braga AH, Borges LR, Vidinha P, Gonçalves R V., Szanyi J, et al. Tuning CO2 Hydrogenation Selectivity by N-Doped Carbon Coating over Nickel Nanoparticles Supported on SiO2. ACS Sustain Chem Eng 2022;10:2331–42. https://doi.org/10.1021/acssuschemeng.1c05847. | 393 | Train | Ni@NC/SiO2 | Ni | 5 | NC |  | SiO2 |  | None | HTP | 25 | 0 | 500 | 1 | 1 | 10 | 200 | 1 | 0.15 |  | 0 | 96 | 0 | 0 | 1 | 0
3010 | Arpini BH, Braga AH, Borges LR, Vidinha P, Gonçalves R V., Szanyi J, et al. Tuning CO2 Hydrogenation Selectivity by N-Doped Carbon Coating over Nickel Nanoparticles Supported on SiO2. ACS Sustain Chem Eng 2022;10:2331–42. https://doi.org/10.1021/acssuschemeng.1c05847. | 393 | Train | Ni@NC/SiO2 | Ni | 5 | NC |  | SiO2 |  | None | HTP | 25 | 0 | 500 | 1 | 1 | 10 | 250 | 1 | 0.15 |  | 0 | 96 | 0 | 0 | 1 | 0.3
3011 | Arpini BH, Braga AH, Borges LR, Vidinha P, Gonçalves R V., Szanyi J, et al. Tuning CO2 Hydrogenation Selectivity by N-Doped Carbon Coating over Nickel Nanoparticles Supported on SiO2. ACS Sustain Chem Eng 2022;10:2331–42. https://doi.org/10.1021/acssuschemeng.1c05847. | 393 | Train | Ni@NC/SiO2 | Ni | 5 | NC |  | SiO2 |  | None | HTP | 25 | 0 | 500 | 1 | 1 | 10 | 300 | 1 | 0.15 |  | 0 | 96 | 0 | 0 | 1 | 2.703
3012 | Arpini BH, Braga AH, Borges LR, Vidinha P, Gonçalves R V., Szanyi J, et al. Tuning CO2 Hydrogenation Selectivity by N-Doped Carbon Coating over Nickel Nanoparticles Supported on SiO2. ACS Sustain Chem Eng 2022;10:2331–42. https://doi.org/10.1021/acssuschemeng.1c05847. | 393 | Train | Ni@NC/SiO2 | Ni | 5 | NC |  | SiO2 |  | None | HTP | 25 | 0 | 500 | 1 | 1 | 10 | 350 | 1 | 0.15 |  | 0 | 96 | 0 | 0 | 1 | 10.21
3013 | Arpini BH, Braga AH, Borges LR, Vidinha P, Gonçalves R V., Szanyi J, et al. Tuning CO2 Hydrogenation Selectivity by N-Doped Carbon Coating over Nickel Nanoparticles Supported on SiO2. ACS Sustain Chem Eng 2022;10:2331–42. https://doi.org/10.1021/acssuschemeng.1c05847. | 393 | Train | Ni@NC/SiO2 | Ni | 5 | NC |  | SiO2 |  | None | HTP | 25 | 0 | 500 | 1 | 1 | 10 | 400 | 1 | 0.15 |  | 0 | 96 | 0 | 0 | 1 | 19.219
3014 | Arpini BH, Braga AH, Borges LR, Vidinha P, Gonçalves R V., Szanyi J, et al. Tuning CO2 Hydrogenation Selectivity by N-Doped Carbon Coating over Nickel Nanoparticles Supported on SiO2. ACS Sustain Chem Eng 2022;10:2331–42. https://doi.org/10.1021/acssuschemeng.1c05847. | 393 | Train | Ni@NC/SiO2 | Ni | 5 | NC |  | SiO2 |  | None | HTP | 25 | 0 | 500 | 1 | 1 | 10 | 450 | 1 | 0.15 |  | 0 | 96 | 0 | 0 | 1 | 24.625
3015 | Arpini BH, Braga AH, Borges LR, Vidinha P, Gonçalves R V., Szanyi J, et al. Tuning CO2 Hydrogenation Selectivity by N-Doped Carbon Coating over Nickel Nanoparticles Supported on SiO2. ACS Sustain Chem Eng 2022;10:2331–42. https://doi.org/10.1021/acssuschemeng.1c05847. | 393 | Train | Ni@NC/SiO2 | Ni | 5 | NC |  | SiO2 |  | None | HTP | 25 | 0 | 500 | 1 | 1 | 10 | 500 | 1 | 0.15 |  | 0 | 96 | 0 | 0 | 1 | 29.129
3016 | Arpini BH, Braga AH, Borges LR, Vidinha P, Gonçalves R V., Szanyi J, et al. Tuning CO2 Hydrogenation Selectivity by N-Doped Carbon Coating over Nickel Nanoparticles Supported on SiO2. ACS Sustain Chem Eng 2022;10:2331–42. https://doi.org/10.1021/acssuschemeng.1c05847. | 393 | Train | Ni@NC/SiO2 | Ni | 5 | NC |  | SiO2 |  | None | HTP | 25 | 0 | 500 | 1 | 1 | 10 | 550 | 1 | 0.15 |  | 0 | 96 | 0 | 0 | 1 | 33.333
3017 | Arpini BH, Braga AH, Borges LR, Vidinha P, Gonçalves R V., Szanyi J, et al. Tuning CO2 Hydrogenation Selectivity by N-Doped Carbon Coating over Nickel Nanoparticles Supported on SiO2. ACS Sustain Chem Eng 2022;10:2331–42. https://doi.org/10.1021/acssuschemeng.1c05847. | 394 | Train | Ni/SiO2 | Ni | 5 | None | 0 | SiO2 | 95 | None | HTP | 25 | 0 | 500 | 1 | 1 | 10 | 200 | 1 | 0.15 |  | 0 | 90 | 0 | 0 | 4 | 0
3018 | Arpini BH, Braga AH, Borges LR, Vidinha P, Gonçalves R V., Szanyi J, et al. Tuning CO2 Hydrogenation Selectivity by N-Doped Carbon Coating over Nickel Nanoparticles Supported on SiO2. ACS Sustain Chem Eng 2022;10:2331–42. https://doi.org/10.1021/acssuschemeng.1c05847. | 394 | Train | Ni/SiO2 | Ni | 5 | None | 0 | SiO2 | 95 | None | HTP | 25 | 0 | 500 | 1 | 1 | 10 | 250 | 1 | 0.15 |  | 0 | 90 | 0 | 0 | 4 | 0
3019 | Arpini BH, Braga AH, Borges LR, Vidinha P, Gonçalves R V., Szanyi J, et al. Tuning CO2 Hydrogenation Selectivity by N-Doped Carbon Coating over Nickel Nanoparticles Supported on SiO2. ACS Sustain Chem Eng 2022;10:2331–42. https://doi.org/10.1021/acssuschemeng.1c05847. | 394 | Train | Ni/SiO2 | Ni | 5 | None | 0 | SiO2 | 95 | None | HTP | 25 | 0 | 500 | 1 | 1 | 10 | 300 | 1 | 0.15 |  | 0 | 90 | 0 | 0 | 4 | 4.119
3020 | Arpini BH, Braga AH, Borges LR, Vidinha P, Gonçalves R V., Szanyi J, et al. Tuning CO2 Hydrogenation Selectivity by N-Doped Carbon Coating over Nickel Nanoparticles Supported on SiO2. ACS Sustain Chem Eng 2022;10:2331–42. https://doi.org/10.1021/acssuschemeng.1c05847. | 394 | Train | Ni/SiO2 | Ni | 5 | None | 0 | SiO2 | 95 | None | HTP | 25 | 0 | 500 | 1 | 1 | 10 | 350 | 1 | 0.15 |  | 0 | 90 | 0 | 0 | 4 | 16.705
3021 | Arpini BH, Braga AH, Borges LR, Vidinha P, Gonçalves R V., Szanyi J, et al. Tuning CO2 Hydrogenation Selectivity by N-Doped Carbon Coating over Nickel Nanoparticles Supported on SiO2. ACS Sustain Chem Eng 2022;10:2331–42. https://doi.org/10.1021/acssuschemeng.1c05847. | 394 | Train | Ni/SiO2 | Ni | 5 | None | 0 | SiO2 | 95 | None | HTP | 25 | 0 | 500 | 1 | 1 | 10 | 400 | 1 | 0.15 |  | 0 | 90 | 0 | 0 | 4 | 34.554
3022 | Arpini BH, Braga AH, Borges LR, Vidinha P, Gonçalves R V., Szanyi J, et al. Tuning CO2 Hydrogenation Selectivity by N-Doped Carbon Coating over Nickel Nanoparticles Supported on SiO2. ACS Sustain Chem Eng 2022;10:2331–42. https://doi.org/10.1021/acssuschemeng.1c05847. | 394 | Train | Ni/SiO2 | Ni | 5 | None | 0 | SiO2 | 95 | None | HTP | 25 | 0 | 500 | 1 | 1 | 10 | 450 | 1 | 0.15 |  | 0 | 90 | 0 | 0 | 4 | 45.538
3023 | Arpini BH, Braga AH, Borges LR, Vidinha P, Gonçalves R V., Szanyi J, et al. Tuning CO2 Hydrogenation Selectivity by N-Doped Carbon Coating over Nickel Nanoparticles Supported on SiO2. ACS Sustain Chem Eng 2022;10:2331–42. https://doi.org/10.1021/acssuschemeng.1c05847. | 394 | Train | Ni/SiO2 | Ni | 5 | None | 0 | SiO2 | 95 | None | HTP | 25 | 0 | 500 | 1 | 1 | 10 | 500 | 1 | 0.15 |  | 0 | 90 | 0 | 0 | 4 | 51.716
3024 | Arpini BH, Braga AH, Borges LR, Vidinha P, Gonçalves R V., Szanyi J, et al. Tuning CO2 Hydrogenation Selectivity by N-Doped Carbon Coating over Nickel Nanoparticles Supported on SiO2. ACS Sustain Chem Eng 2022;10:2331–42. https://doi.org/10.1021/acssuschemeng.1c05847. | 394 | Train | Ni/SiO2 | Ni | 5 | None | 0 | SiO2 | 95 | None | HTP | 25 | 0 | 500 | 1 | 1 | 10 | 550 | 1 | 0.15 |  | 0 | 90 | 0 | 0 | 4 | 57.437
3025 | Arpini BH, Braga AH, Borges LR, Vidinha P, Gonçalves R V., Szanyi J, et al. Tuning CO2 Hydrogenation Selectivity by N-Doped Carbon Coating over Nickel Nanoparticles Supported on SiO2. ACS Sustain Chem Eng 2022;10:2331–42. https://doi.org/10.1021/acssuschemeng.1c05847. | 394 | Train | Ni/SiO2 | Ni | 5 | None | 0 | SiO2 | 95 | None | HTP | 25 | 0 | 500 | 1 | 1 | 10 | 400 | 1 | 0.375 |  | 0 | 80 | 0 | 0 | 4 | 53.043
3026 | Arpini BH, Braga AH, Borges LR, Vidinha P, Gonçalves R V., Szanyi J, et al. Tuning CO2 Hydrogenation Selectivity by N-Doped Carbon Coating over Nickel Nanoparticles Supported on SiO2. ACS Sustain Chem Eng 2022;10:2331–42. https://doi.org/10.1021/acssuschemeng.1c05847. | 394 | Train | Ni/SiO2 | Ni | 5 | None | 0 | SiO2 | 95 | None | HTP | 25 | 0 | 500 | 1 | 1 | 10 | 400 | 1 | 0.25 |  | 0 | 80 | 0 | 0 | 4 | 51.28
3027 | Arpini BH, Braga AH, Borges LR, Vidinha P, Gonçalves R V., Szanyi J, et al. Tuning CO2 Hydrogenation Selectivity by N-Doped Carbon Coating over Nickel Nanoparticles Supported on SiO2. ACS Sustain Chem Eng 2022;10:2331–42. https://doi.org/10.1021/acssuschemeng.1c05847. | 394 | Train | Ni/SiO2 | Ni | 5 | None | 0 | SiO2 | 95 | None | HTP | 25 | 0 | 500 | 1 | 1 | 10 | 400 | 1 | 0.1875 |  | 0 | 80 | 0 | 0 | 4 | 49.541
3028 | Arpini BH, Braga AH, Borges LR, Vidinha P, Gonçalves R V., Szanyi J, et al. Tuning CO2 Hydrogenation Selectivity by N-Doped Carbon Coating over Nickel Nanoparticles Supported on SiO2. ACS Sustain Chem Eng 2022;10:2331–42. https://doi.org/10.1021/acssuschemeng.1c05847. | 394 | Train | Ni/SiO2 | Ni | 5 | None | 0 | SiO2 | 95 | None | HTP | 25 | 0 | 500 | 1 | 1 | 10 | 150 | 1 | 0.15 |  | 0 | 96 | 0 | 0 | 1 | 0
3029 | Arpini BH, Braga AH, Borges LR, Vidinha P, Gonçalves R V., Szanyi J, et al. Tuning CO2 Hydrogenation Selectivity by N-Doped Carbon Coating over Nickel Nanoparticles Supported on SiO2. ACS Sustain Chem Eng 2022;10:2331–42. https://doi.org/10.1021/acssuschemeng.1c05847. | 394 | Train | Ni/SiO2 | Ni | 5 | None | 0 | SiO2 | 95 | None | HTP | 25 | 0 | 500 | 1 | 1 | 10 | 200 | 1 | 0.15 |  | 0 | 96 | 0 | 0 | 1 | 0
3030 | Arpini BH, Braga AH, Borges LR, Vidinha P, Gonçalves R V., Szanyi J, et al. Tuning CO2 Hydrogenation Selectivity by N-Doped Carbon Coating over Nickel Nanoparticles Supported on SiO2. ACS Sustain Chem Eng 2022;10:2331–42. https://doi.org/10.1021/acssuschemeng.1c05847. | 394 | Train | Ni/SiO2 | Ni | 5 | None | 0 | SiO2 | 95 | None | HTP | 25 | 0 | 500 | 1 | 1 | 10 | 250 | 1 | 0.15 |  | 0 | 96 | 0 | 0 | 1 | 0
3031 | Arpini BH, Braga AH, Borges LR, Vidinha P, Gonçalves R V., Szanyi J, et al. Tuning CO2 Hydrogenation Selectivity by N-Doped Carbon Coating over Nickel Nanoparticles Supported on SiO2. ACS Sustain Chem Eng 2022;10:2331–42. https://doi.org/10.1021/acssuschemeng.1c05847. | 394 | Train | Ni/SiO2 | Ni | 5 | None | 0 | SiO2 | 95 | None | HTP | 25 | 0 | 500 | 1 | 1 | 10 | 300 | 1 | 0.15 |  | 0 | 96 | 0 | 0 | 1 | 0.601
3032 | Arpini BH, Braga AH, Borges LR, Vidinha P, Gonçalves R V., Szanyi J, et al. Tuning CO2 Hydrogenation Selectivity by N-Doped Carbon Coating over Nickel Nanoparticles Supported on SiO2. ACS Sustain Chem Eng 2022;10:2331–42. https://doi.org/10.1021/acssuschemeng.1c05847. | 394 | Train | Ni/SiO2 | Ni | 5 | None | 0 | SiO2 | 95 | None | HTP | 25 | 0 | 500 | 1 | 1 | 10 | 350 | 1 | 0.15 |  | 0 | 96 | 0 | 0 | 1 | 8.108
3033 | Arpini BH, Braga AH, Borges LR, Vidinha P, Gonçalves R V., Szanyi J, et al. Tuning CO2 Hydrogenation Selectivity by N-Doped Carbon Coating over Nickel Nanoparticles Supported on SiO2. ACS Sustain Chem Eng 2022;10:2331–42. https://doi.org/10.1021/acssuschemeng.1c05847. | 394 | Train | Ni/SiO2 | Ni | 5 | None | 0 | SiO2 | 95 | None | HTP | 25 | 0 | 500 | 1 | 1 | 10 | 400 | 1 | 0.15 |  | 0 | 96 | 0 | 0 | 1 | 16.817
3034 | Arpini BH, Braga AH, Borges LR, Vidinha P, Gonçalves R V., Szanyi J, et al. Tuning CO2 Hydrogenation Selectivity by N-Doped Carbon Coating over Nickel Nanoparticles Supported on SiO2. ACS Sustain Chem Eng 2022;10:2331–42. https://doi.org/10.1021/acssuschemeng.1c05847. | 394 | Train | Ni/SiO2 | Ni | 5 | None | 0 | SiO2 | 95 | None | HTP | 25 | 0 | 500 | 1 | 1 | 10 | 450 | 1 | 0.15 |  | 0 | 96 | 0 | 0 | 1 | 21.922
3035 | Arpini BH, Braga AH, Borges LR, Vidinha P, Gonçalves R V., Szanyi J, et al. Tuning CO2 Hydrogenation Selectivity by N-Doped Carbon Coating over Nickel Nanoparticles Supported on SiO2. ACS Sustain Chem Eng 2022;10:2331–42. https://doi.org/10.1021/acssuschemeng.1c05847. | 394 | Train | Ni/SiO2 | Ni | 5 | None | 0 | SiO2 | 95 | None | HTP | 25 | 0 | 500 | 1 | 1 | 10 | 500 | 1 | 0.15 |  | 0 | 96 | 0 | 0 | 1 | 26.126
3036 | Arpini BH, Braga AH, Borges LR, Vidinha P, Gonçalves R V., Szanyi J, et al. Tuning CO2 Hydrogenation Selectivity by N-Doped Carbon Coating over Nickel Nanoparticles Supported on SiO2. ACS Sustain Chem Eng 2022;10:2331–42. https://doi.org/10.1021/acssuschemeng.1c05847. | 394 | Train | Ni/SiO2 | Ni | 5 | None | 0 | SiO2 | 95 | None | HTP | 25 | 0 | 500 | 1 | 1 | 10 | 550 | 1 | 0.15 |  | 0 | 96 | 0 | 0 | 1 | 29.73
3037 | Arpini BH, Braga AH, Borges LR, Vidinha P, Gonçalves R V., Szanyi J, et al. Tuning CO2 Hydrogenation Selectivity by N-Doped Carbon Coating over Nickel Nanoparticles Supported on SiO2. ACS Sustain Chem Eng 2022;10:2331–42. https://doi.org/10.1021/acssuschemeng.1c05847. | 394 | Train | Ni/SiO2 | Ni | 5 | None | 0 | SiO2 | 95 | None | IWI | 800 | 2 | 500 | 1 | 1 | 10 | 150 | 1 | 0.15 |  | 0 | 96 | 0 | 0 | 1 | 0
3038 | Arpini BH, Braga AH, Borges LR, Vidinha P, Gonçalves R V., Szanyi J, et al. Tuning CO2 Hydrogenation Selectivity by N-Doped Carbon Coating over Nickel Nanoparticles Supported on SiO2. ACS Sustain Chem Eng 2022;10:2331–42. https://doi.org/10.1021/acssuschemeng.1c05847. | 394 | Train | Ni/SiO2 | Ni | 5 | None | 0 | SiO2 | 95 | None | IWI | 800 | 2 | 500 | 1 | 1 | 10 | 200 | 1 | 0.15 |  | 0 | 96 | 0 | 0 | 1 | 0
3039 | Arpini BH, Braga AH, Borges LR, Vidinha P, Gonçalves R V., Szanyi J, et al. Tuning CO2 Hydrogenation Selectivity by N-Doped Carbon Coating over Nickel Nanoparticles Supported on SiO2. ACS Sustain Chem Eng 2022;10:2331–42. https://doi.org/10.1021/acssuschemeng.1c05847. | 394 | Train | Ni/SiO2 | Ni | 5 | None | 0 | SiO2 | 95 | None | IWI | 800 | 2 | 500 | 1 | 1 | 10 | 250 | 1 | 0.15 |  | 0 | 96 | 0 | 0 | 1 | 0.601
3040 | Arpini BH, Braga AH, Borges LR, Vidinha P, Gonçalves R V., Szanyi J, et al. Tuning CO2 Hydrogenation Selectivity by N-Doped Carbon Coating over Nickel Nanoparticles Supported on SiO2. ACS Sustain Chem Eng 2022;10:2331–42. https://doi.org/10.1021/acssuschemeng.1c05847. | 394 | Train | Ni/SiO2 | Ni | 5 | None | 0 | SiO2 | 95 | None | IWI | 800 | 2 | 500 | 1 | 1 | 10 | 300 | 1 | 0.15 |  | 0 | 96 | 0 | 0 | 1 | 0.601
3041 | Arpini BH, Braga AH, Borges LR, Vidinha P, Gonçalves R V., Szanyi J, et al. Tuning CO2 Hydrogenation Selectivity by N-Doped Carbon Coating over Nickel Nanoparticles Supported on SiO2. ACS Sustain Chem Eng 2022;10:2331–42. https://doi.org/10.1021/acssuschemeng.1c05847. | 394 | Train | Ni/SiO2 | Ni | 5 | None | 0 | SiO2 | 95 | None | IWI | 800 | 2 | 500 | 1 | 1 | 10 | 350 | 1 | 0.15 |  | 0 | 96 | 0 | 0 | 1 | 5.405
3042 | Arpini BH, Braga AH, Borges LR, Vidinha P, Gonçalves R V., Szanyi J, et al. Tuning CO2 Hydrogenation Selectivity by N-Doped Carbon Coating over Nickel Nanoparticles Supported on SiO2. ACS Sustain Chem Eng 2022;10:2331–42. https://doi.org/10.1021/acssuschemeng.1c05847. | 394 | Train | Ni/SiO2 | Ni | 5 | None | 0 | SiO2 | 95 | None | IWI | 800 | 2 | 500 | 1 | 1 | 10 | 400 | 1 | 0.15 |  | 0 | 96 | 0 | 0 | 1 | 12.913
3043 | Arpini BH, Braga AH, Borges LR, Vidinha P, Gonçalves R V., Szanyi J, et al. Tuning CO2 Hydrogenation Selectivity by N-Doped Carbon Coating over Nickel Nanoparticles Supported on SiO2. ACS Sustain Chem Eng 2022;10:2331–42. https://doi.org/10.1021/acssuschemeng.1c05847. | 394 | Train | Ni/SiO2 | Ni | 5 | None | 0 | SiO2 | 95 | None | IWI | 800 | 2 | 500 | 1 | 1 | 10 | 450 | 1 | 0.15 |  | 0 | 96 | 0 | 0 | 1 | 19.219
3044 | Arpini BH, Braga AH, Borges LR, Vidinha P, Gonçalves R V., Szanyi J, et al. Tuning CO2 Hydrogenation Selectivity by N-Doped Carbon Coating over Nickel Nanoparticles Supported on SiO2. ACS Sustain Chem Eng 2022;10:2331–42. https://doi.org/10.1021/acssuschemeng.1c05847. | 394 | Train | Ni/SiO2 | Ni | 5 | None | 0 | SiO2 | 95 | None | IWI | 800 | 2 | 500 | 1 | 1 | 10 | 500 | 1 | 0.15 |  | 0 | 96 | 0 | 0 | 1 | 23.423
3045 | Arpini BH, Braga AH, Borges LR, Vidinha P, Gonçalves R V., Szanyi J, et al. Tuning CO2 Hydrogenation Selectivity by N-Doped Carbon Coating over Nickel Nanoparticles Supported on SiO2. ACS Sustain Chem Eng 2022;10:2331–42. https://doi.org/10.1021/acssuschemeng.1c05847. | 394 | Train | Ni/SiO2 | Ni | 5 | None | 0 | SiO2 | 95 | None | IWI | 800 | 2 | 500 | 1 | 1 | 10 | 550 | 1 | 0.15 |  | 0 | 96 | 0 | 0 | 1 | 27.027
3046 | Arpini BH, Braga AH, Borges LR, Vidinha P, Gonçalves R V., Szanyi J, et al. Tuning CO2 Hydrogenation Selectivity by N-Doped Carbon Coating over Nickel Nanoparticles Supported on SiO2. ACS Sustain Chem Eng 2022;10:2331–42. https://doi.org/10.1021/acssuschemeng.1c05847. | 395 | Train | Ni@C/SiO2 | Ni | 5 | C |  | SiO2 |  | None | HTP | 25 | 0 | 500 | 1 | 1 | 10 | 200 | 1 | 0.15 |  | 0 | 90 | 0 | 0 | 4 | 0
3047 | Arpini BH, Braga AH, Borges LR, Vidinha P, Gonçalves R V., Szanyi J, et al. Tuning CO2 Hydrogenation Selectivity by N-Doped Carbon Coating over Nickel Nanoparticles Supported on SiO2. ACS Sustain Chem Eng 2022;10:2331–42. https://doi.org/10.1021/acssuschemeng.1c05847. | 395 | Train | Ni@C/SiO2 | Ni | 5 | C |  | SiO2 |  | None | HTP | 25 | 0 | 500 | 1 | 1 | 10 | 250 | 1 | 0.15 |  | 0 | 90 | 0 | 0 | 4 | 0
3048 | Arpini BH, Braga AH, Borges LR, Vidinha P, Gonçalves R V., Szanyi J, et al. Tuning CO2 Hydrogenation Selectivity by N-Doped Carbon Coating over Nickel Nanoparticles Supported on SiO2. ACS Sustain Chem Eng 2022;10:2331–42. https://doi.org/10.1021/acssuschemeng.1c05847. | 395 | Train | Ni@C/SiO2 | Ni | 5 | C |  | SiO2 |  | None | HTP | 25 | 0 | 500 | 1 | 1 | 10 | 300 | 1 | 0.15 |  | 0 | 90 | 0 | 0 | 4 | 2.517
3049 | Arpini BH, Braga AH, Borges LR, Vidinha P, Gonçalves R V., Szanyi J, et al. Tuning CO2 Hydrogenation Selectivity by N-Doped Carbon Coating over Nickel Nanoparticles Supported on SiO2. ACS Sustain Chem Eng 2022;10:2331–42. https://doi.org/10.1021/acssuschemeng.1c05847. | 395 | Train | Ni@C/SiO2 | Ni | 5 | C |  | SiO2 |  | None | HTP | 25 | 0 | 500 | 1 | 1 | 10 | 350 | 1 | 0.15 |  | 0 | 90 | 0 | 0 | 4 | 12.815
3050 | Arpini BH, Braga AH, Borges LR, Vidinha P, Gonçalves R V., Szanyi J, et al. Tuning CO2 Hydrogenation Selectivity by N-Doped Carbon Coating over Nickel Nanoparticles Supported on SiO2. ACS Sustain Chem Eng 2022;10:2331–42. https://doi.org/10.1021/acssuschemeng.1c05847. | 395 | Train | Ni@C/SiO2 | Ni | 5 | C |  | SiO2 |  | None | HTP | 25 | 0 | 500 | 1 | 1 | 10 | 400 | 1 | 0.15 |  | 0 | 90 | 0 | 0 | 4 | 33.41
3051 | Arpini BH, Braga AH, Borges LR, Vidinha P, Gonçalves R V., Szanyi J, et al. Tuning CO2 Hydrogenation Selectivity by N-Doped Carbon Coating over Nickel Nanoparticles Supported on SiO2. ACS Sustain Chem Eng 2022;10:2331–42. https://doi.org/10.1021/acssuschemeng.1c05847. | 395 | Train | Ni@C/SiO2 | Ni | 5 | C |  | SiO2 |  | None | HTP | 25 | 0 | 500 | 1 | 1 | 10 | 450 | 1 | 0.15 |  | 0 | 90 | 0 | 0 | 4 | 45.767
3052 | Arpini BH, Braga AH, Borges LR, Vidinha P, Gonçalves R V., Szanyi J, et al. Tuning CO2 Hydrogenation Selectivity by N-Doped Carbon Coating over Nickel Nanoparticles Supported on SiO2. ACS Sustain Chem Eng 2022;10:2331–42. https://doi.org/10.1021/acssuschemeng.1c05847. | 395 | Train | Ni@C/SiO2 | Ni | 5 | C |  | SiO2 |  | None | HTP | 25 | 0 | 500 | 1 | 1 | 10 | 500 | 1 | 0.15 |  | 0 | 90 | 0 | 0 | 4 | 51.03
3053 | Arpini BH, Braga AH, Borges LR, Vidinha P, Gonçalves R V., Szanyi J, et al. Tuning CO2 Hydrogenation Selectivity by N-Doped Carbon Coating over Nickel Nanoparticles Supported on SiO2. ACS Sustain Chem Eng 2022;10:2331–42. https://doi.org/10.1021/acssuschemeng.1c05847. | 395 | Train | Ni@C/SiO2 | Ni | 5 | C |  | SiO2 |  | None | HTP | 25 | 0 | 500 | 1 | 1 | 10 | 550 | 1 | 0.15 |  | 0 | 90 | 0 | 0 | 4 | 56.293
3054 | Arpini BH, Braga AH, Borges LR, Vidinha P, Gonçalves R V., Szanyi J, et al. Tuning CO2 Hydrogenation Selectivity by N-Doped Carbon Coating over Nickel Nanoparticles Supported on SiO2. ACS Sustain Chem Eng 2022;10:2331–42. https://doi.org/10.1021/acssuschemeng.1c05847. | 396 | Train | Ni/SiO2 | Ni | 5 | None | 0 | SiO2 | 95 | None | IWI | 800 | 2 | 500 | 1 | 1 | 10 | 200 | 1 | 0.15 |  | 0 | 90 | 0 | 0 | 4 | 0
3055 | Arpini BH, Braga AH, Borges LR, Vidinha P, Gonçalves R V., Szanyi J, et al. Tuning CO2 Hydrogenation Selectivity by N-Doped Carbon Coating over Nickel Nanoparticles Supported on SiO2. ACS Sustain Chem Eng 2022;10:2331–42. https://doi.org/10.1021/acssuschemeng.1c05847. | 396 | Train | Ni/SiO2 | Ni | 5 | None | 0 | SiO2 | 95 | None | IWI | 800 | 2 | 500 | 1 | 1 | 10 | 250 | 1 | 0.15 |  | 0 | 90 | 0 | 0 | 4 | 0
3056 | Arpini BH, Braga AH, Borges LR, Vidinha P, Gonçalves R V., Szanyi J, et al. Tuning CO2 Hydrogenation Selectivity by N-Doped Carbon Coating over Nickel Nanoparticles Supported on SiO2. ACS Sustain Chem Eng 2022;10:2331–42. https://doi.org/10.1021/acssuschemeng.1c05847. | 396 | Train | Ni/SiO2 | Ni | 5 | None | 0 | SiO2 | 95 | None | IWI | 800 | 2 | 500 | 1 | 1 | 10 | 300 | 1 | 0.15 |  | 0 | 90 | 0 | 0 | 4 | 4.348
3057 | Arpini BH, Braga AH, Borges LR, Vidinha P, Gonçalves R V., Szanyi J, et al. Tuning CO2 Hydrogenation Selectivity by N-Doped Carbon Coating over Nickel Nanoparticles Supported on SiO2. ACS Sustain Chem Eng 2022;10:2331–42. https://doi.org/10.1021/acssuschemeng.1c05847. | 396 | Train | Ni/SiO2 | Ni | 5 | None | 0 | SiO2 | 95 | None | IWI | 800 | 2 | 500 | 1 | 1 | 10 | 350 | 1 | 0.15 |  | 0 | 90 | 0 | 0 | 4 | 15.789
3058 | Arpini BH, Braga AH, Borges LR, Vidinha P, Gonçalves R V., Szanyi J, et al. Tuning CO2 Hydrogenation Selectivity by N-Doped Carbon Coating over Nickel Nanoparticles Supported on SiO2. ACS Sustain Chem Eng 2022;10:2331–42. https://doi.org/10.1021/acssuschemeng.1c05847. | 396 | Train | Ni/SiO2 | Ni | 5 | None | 0 | SiO2 | 95 | None | IWI | 800 | 2 | 500 | 1 | 1 | 10 | 400 | 1 | 0.15 |  | 0 | 90 | 0 | 0 | 4 | 33.867
3059 | Arpini BH, Braga AH, Borges LR, Vidinha P, Gonçalves R V., Szanyi J, et al. Tuning CO2 Hydrogenation Selectivity by N-Doped Carbon Coating over Nickel Nanoparticles Supported on SiO2. ACS Sustain Chem Eng 2022;10:2331–42. https://doi.org/10.1021/acssuschemeng.1c05847. | 396 | Train | Ni/SiO2 | Ni | 5 | None | 0 | SiO2 | 95 | None | IWI | 800 | 2 | 500 | 1 | 1 | 10 | 450 | 1 | 0.15 |  | 0 | 90 | 0 | 0 | 4 | 45.309
3060 | Arpini BH, Braga AH, Borges LR, Vidinha P, Gonçalves R V., Szanyi J, et al. Tuning CO2 Hydrogenation Selectivity by N-Doped Carbon Coating over Nickel Nanoparticles Supported on SiO2. ACS Sustain Chem Eng 2022;10:2331–42. https://doi.org/10.1021/acssuschemeng.1c05847. | 396 | Train | Ni/SiO2 | Ni | 5 | None | 0 | SiO2 | 95 | None | IWI | 800 | 2 | 500 | 1 | 1 | 10 | 500 | 1 | 0.15 |  | 0 | 90 | 0 | 0 | 4 | 51.945
3061 | Arpini BH, Braga AH, Borges LR, Vidinha P, Gonçalves R V., Szanyi J, et al. Tuning CO2 Hydrogenation Selectivity by N-Doped Carbon Coating over Nickel Nanoparticles Supported on SiO2. ACS Sustain Chem Eng 2022;10:2331–42. https://doi.org/10.1021/acssuschemeng.1c05847. | 396 | Train | Ni/SiO2 | Ni | 5 | None | 0 | SiO2 | 95 | None | IWI | 800 | 2 | 500 | 1 | 1 | 10 | 550 | 1 | 0.15 |  | 0 | 90 | 0 | 0 | 4 | 58.124
3062 | Everett Espino OE, Zonetti PC, Celin RR, Costa LT, Alves OC, Spadotto JC, et al. The tendency of supports to generate oxygen vacancies and the catalytic performance of Ni/ZrO2and Ni/Mg(Al)O in CO2methanation. Catal Sci Technol 2022;12:1324–38. https://doi.org/10.1039/d1cy01915e. | 397 | Train | Ni/MgO-Al2O3 | Ni | 5 | None | 0 | MgO |  | Al2O3 | WI | 500 | 5 | 700 | 1 | 1 | 100 | 210 | 1 | 2.5 | 14 | 0 | 50 | 0 | 0 | 4 | 0
3063 | Everett Espino OE, Zonetti PC, Celin RR, Costa LT, Alves OC, Spadotto JC, et al. The tendency of supports to generate oxygen vacancies and the catalytic performance of Ni/ZrO2and Ni/Mg(Al)O in CO2methanation. Catal Sci Technol 2022;12:1324–38. https://doi.org/10.1039/d1cy01915e. | 397 | Train | Ni/MgO-Al2O3 | Ni | 5 | None | 0 | MgO |  | Al2O3 | WI | 500 | 5 | 700 | 1 | 1 | 100 | 240 | 1 | 2.5 | 14 | 0 | 50 | 0 | 0 | 4 | 0.332
3064 | Everett Espino OE, Zonetti PC, Celin RR, Costa LT, Alves OC, Spadotto JC, et al. The tendency of supports to generate oxygen vacancies and the catalytic performance of Ni/ZrO2and Ni/Mg(Al)O in CO2methanation. Catal Sci Technol 2022;12:1324–38. https://doi.org/10.1039/d1cy01915e. | 397 | Train | Ni/MgO-Al2O3 | Ni | 5 | None | 0 | MgO |  | Al2O3 | WI | 500 | 5 | 700 | 1 | 1 | 100 | 270 | 1 | 2.5 | 14 | 0 | 50 | 0 | 0 | 4 | 0.996
3065 | Everett Espino OE, Zonetti PC, Celin RR, Costa LT, Alves OC, Spadotto JC, et al. The tendency of supports to generate oxygen vacancies and the catalytic performance of Ni/ZrO2and Ni/Mg(Al)O in CO2methanation. Catal Sci Technol 2022;12:1324–38. https://doi.org/10.1039/d1cy01915e. | 397 | Train | Ni/MgO-Al2O3 | Ni | 5 | None | 0 | MgO |  | Al2O3 | WI | 500 | 5 | 700 | 1 | 1 | 100 | 300 | 1 | 2.5 | 14 | 0 | 50 | 0 | 0 | 4 | 7.303
3066 | Everett Espino OE, Zonetti PC, Celin RR, Costa LT, Alves OC, Spadotto JC, et al. The tendency of supports to generate oxygen vacancies and the catalytic performance of Ni/ZrO2and Ni/Mg(Al)O in CO2methanation. Catal Sci Technol 2022;12:1324–38. https://doi.org/10.1039/d1cy01915e. | 397 | Train | Ni/MgO-Al2O3 | Ni | 5 | None | 0 | MgO |  | Al2O3 | WI | 500 | 5 | 700 | 1 | 1 | 100 | 330 | 1 | 2.5 | 14 | 0 | 50 | 0 | 0 | 4 | 14.938
3067 | Everett Espino OE, Zonetti PC, Celin RR, Costa LT, Alves OC, Spadotto JC, et al. The tendency of supports to generate oxygen vacancies and the catalytic performance of Ni/ZrO2and Ni/Mg(Al)O in CO2methanation. Catal Sci Technol 2022;12:1324–38. https://doi.org/10.1039/d1cy01915e. | 397 | Train | Ni/MgO-Al2O3 | Ni | 5 | None | 0 | MgO |  | Al2O3 | WI | 500 | 5 | 700 | 1 | 1 | 100 | 360 | 1 | 2.5 | 14 | 0 | 50 | 0 | 0 | 4 | 28.548
3068 | Everett Espino OE, Zonetti PC, Celin RR, Costa LT, Alves OC, Spadotto JC, et al. The tendency of supports to generate oxygen vacancies and the catalytic performance of Ni/ZrO2and Ni/Mg(Al)O in CO2methanation. Catal Sci Technol 2022;12:1324–38. https://doi.org/10.1039/d1cy01915e. | 397 | Train | Ni/MgO-Al2O3 | Ni | 5 | None | 0 | MgO |  | Al2O3 | WI | 500 | 5 | 700 | 1 | 1 | 100 | 390 | 1 | 2.5 | 14 | 0 | 50 | 0 | 0 | 4 | 46.805
3069 | Everett Espino OE, Zonetti PC, Celin RR, Costa LT, Alves OC, Spadotto JC, et al. The tendency of supports to generate oxygen vacancies and the catalytic performance of Ni/ZrO2and Ni/Mg(Al)O in CO2methanation. Catal Sci Technol 2022;12:1324–38. https://doi.org/10.1039/d1cy01915e. | 397 | Train | Ni/MgO-Al2O3 | Ni | 5 | None | 0 | MgO |  | Al2O3 | WI | 500 | 5 | 700 | 1 | 1 | 100 | 420 | 1 | 2.5 | 14 | 0 | 50 | 0 | 0 | 4 | 60.083
3070 | Everett Espino OE, Zonetti PC, Celin RR, Costa LT, Alves OC, Spadotto JC, et al. The tendency of supports to generate oxygen vacancies and the catalytic performance of Ni/ZrO2and Ni/Mg(Al)O in CO2methanation. Catal Sci Technol 2022;12:1324–38. https://doi.org/10.1039/d1cy01915e. | 398 | Train | Ni/ZrO2 | Ni | 5 | None | 0 | ZrO2 | 95 | None | WI | 500 | 5 | 500 | 1 | 0.5 | 100 | 210 | 1 | 2.5 | 14 | 0 | 50 | 0 | 0 | 4 | 0.332
3071 | Everett Espino OE, Zonetti PC, Celin RR, Costa LT, Alves OC, Spadotto JC, et al. The tendency of supports to generate oxygen vacancies and the catalytic performance of Ni/ZrO2and Ni/Mg(Al)O in CO2methanation. Catal Sci Technol 2022;12:1324–38. https://doi.org/10.1039/d1cy01915e. | 398 | Train | Ni/ZrO2 | Ni | 5 | None | 0 | ZrO2 | 95 | None | WI | 500 | 5 | 500 | 1 | 0.5 | 100 | 240 | 1 | 2.5 | 14 | 0 | 50 | 0 | 0 | 4 | 3.651
3072 | Everett Espino OE, Zonetti PC, Celin RR, Costa LT, Alves OC, Spadotto JC, et al. The tendency of supports to generate oxygen vacancies and the catalytic performance of Ni/ZrO2and Ni/Mg(Al)O in CO2methanation. Catal Sci Technol 2022;12:1324–38. https://doi.org/10.1039/d1cy01915e. | 398 | Train | Ni/ZrO2 | Ni | 5 | None | 0 | ZrO2 | 95 | None | WI | 500 | 5 | 500 | 1 | 0.5 | 100 | 270 | 1 | 2.5 | 14 | 0 | 50 | 0 | 0 | 4 | 7.303
3073 | Everett Espino OE, Zonetti PC, Celin RR, Costa LT, Alves OC, Spadotto JC, et al. The tendency of supports to generate oxygen vacancies and the catalytic performance of Ni/ZrO2and Ni/Mg(Al)O in CO2methanation. Catal Sci Technol 2022;12:1324–38. https://doi.org/10.1039/d1cy01915e. | 398 | Train | Ni/ZrO2 | Ni | 5 | None | 0 | ZrO2 | 95 | None | WI | 500 | 5 | 500 | 1 | 0.5 | 100 | 300 | 1 | 2.5 | 14 | 0 | 50 | 0 | 0 | 4 | 15.934
3074 | Everett Espino OE, Zonetti PC, Celin RR, Costa LT, Alves OC, Spadotto JC, et al. The tendency of supports to generate oxygen vacancies and the catalytic performance of Ni/ZrO2and Ni/Mg(Al)O in CO2methanation. Catal Sci Technol 2022;12:1324–38. https://doi.org/10.1039/d1cy01915e. | 398 | Train | Ni/ZrO2 | Ni | 5 | None | 0 | ZrO2 | 95 | None | WI | 500 | 5 | 500 | 1 | 0.5 | 100 | 330 | 1 | 2.5 | 14 | 0 | 50 | 0 | 0 | 4 | 31.867
3075 | Everett Espino OE, Zonetti PC, Celin RR, Costa LT, Alves OC, Spadotto JC, et al. The tendency of supports to generate oxygen vacancies and the catalytic performance of Ni/ZrO2and Ni/Mg(Al)O in CO2methanation. Catal Sci Technol 2022;12:1324–38. https://doi.org/10.1039/d1cy01915e. | 398 | Train | Ni/ZrO2 | Ni | 5 | None | 0 | ZrO2 | 95 | None | WI | 500 | 5 | 500 | 1 | 0.5 | 100 | 360 | 1 | 2.5 | 14 | 0 | 50 | 0 | 0 | 4 | 49.129
3076 | Everett Espino OE, Zonetti PC, Celin RR, Costa LT, Alves OC, Spadotto JC, et al. The tendency of supports to generate oxygen vacancies and the catalytic performance of Ni/ZrO2and Ni/Mg(Al)O in CO2methanation. Catal Sci Technol 2022;12:1324–38. https://doi.org/10.1039/d1cy01915e. | 398 | Train | Ni/ZrO2 | Ni | 5 | None | 0 | ZrO2 | 95 | None | WI | 500 | 5 | 500 | 1 | 0.5 | 100 | 390 | 1 | 2.5 | 14 | 0 | 50 | 0 | 0 | 4 | 59.087
3077 | Everett Espino OE, Zonetti PC, Celin RR, Costa LT, Alves OC, Spadotto JC, et al. The tendency of supports to generate oxygen vacancies and the catalytic performance of Ni/ZrO2and Ni/Mg(Al)O in CO2methanation. Catal Sci Technol 2022;12:1324–38. https://doi.org/10.1039/d1cy01915e. | 398 | Train | Ni/ZrO2 | Ni | 5 | None | 0 | ZrO2 | 95 | None | WI | 500 | 5 | 500 | 1 | 0.5 | 100 | 420 | 1 | 2.5 | 14 | 0 | 50 | 0 | 0 | 4 | 63.734
3078 | Everett Espino OE, Zonetti PC, Celin RR, Costa LT, Alves OC, Spadotto JC, et al. The tendency of supports to generate oxygen vacancies and the catalytic performance of Ni/ZrO2and Ni/Mg(Al)O in CO2methanation. Catal Sci Technol 2022;12:1324–38. https://doi.org/10.1039/d1cy01915e. | 399 | Train | Ni/SiO2 | Ni | 10 | None | 0 | SiO2 | 90 | None | WI | 500 | 5 | 500 | 1 | 0.5 | 100 | 210 | 1 | 2.5 | 14 | 0 | 50 | 0 | 0 | 4 | 0.332
3079 | Everett Espino OE, Zonetti PC, Celin RR, Costa LT, Alves OC, Spadotto JC, et al. The tendency of supports to generate oxygen vacancies and the catalytic performance of Ni/ZrO2and Ni/Mg(Al)O in CO2methanation. Catal Sci Technol 2022;12:1324–38. https://doi.org/10.1039/d1cy01915e. | 399 | Train | Ni/SiO2 | Ni | 10 | None | 0 | SiO2 | 90 | None | WI | 500 | 5 | 500 | 1 | 0.5 | 100 | 240 | 1 | 2.5 | 14 | 0 | 50 | 0 | 0 | 4 | 0.996
3080 | Everett Espino OE, Zonetti PC, Celin RR, Costa LT, Alves OC, Spadotto JC, et al. The tendency of supports to generate oxygen vacancies and the catalytic performance of Ni/ZrO2and Ni/Mg(Al)O in CO2methanation. Catal Sci Technol 2022;12:1324–38. https://doi.org/10.1039/d1cy01915e. | 399 | Train | Ni/SiO2 | Ni | 10 | None | 0 | SiO2 | 90 | None | WI | 500 | 5 | 500 | 1 | 0.5 | 100 | 270 | 1 | 2.5 | 14 | 0 | 50 | 0 | 0 | 4 | 3.983
3081 | Everett Espino OE, Zonetti PC, Celin RR, Costa LT, Alves OC, Spadotto JC, et al. The tendency of supports to generate oxygen vacancies and the catalytic performance of Ni/ZrO2and Ni/Mg(Al)O in CO2methanation. Catal Sci Technol 2022;12:1324–38. https://doi.org/10.1039/d1cy01915e. | 399 | Train | Ni/SiO2 | Ni | 10 | None | 0 | SiO2 | 90 | None | WI | 500 | 5 | 500 | 1 | 0.5 | 100 | 300 | 1 | 2.5 | 14 | 0 | 50 | 0 | 0 | 4 | 8.963
3082 | Everett Espino OE, Zonetti PC, Celin RR, Costa LT, Alves OC, Spadotto JC, et al. The tendency of supports to generate oxygen vacancies and the catalytic performance of Ni/ZrO2and Ni/Mg(Al)O in CO2methanation. Catal Sci Technol 2022;12:1324–38. https://doi.org/10.1039/d1cy01915e. | 399 | Train | Ni/SiO2 | Ni | 10 | None | 0 | SiO2 | 90 | None | WI | 500 | 5 | 500 | 1 | 0.5 | 100 | 330 | 1 | 2.5 | 14 | 0 | 50 | 0 | 0 | 4 | 16.929
3083 | Everett Espino OE, Zonetti PC, Celin RR, Costa LT, Alves OC, Spadotto JC, et al. The tendency of supports to generate oxygen vacancies and the catalytic performance of Ni/ZrO2and Ni/Mg(Al)O in CO2methanation. Catal Sci Technol 2022;12:1324–38. https://doi.org/10.1039/d1cy01915e. | 399 | Train | Ni/SiO2 | Ni | 10 | None | 0 | SiO2 | 90 | None | WI | 500 | 5 | 500 | 1 | 0.5 | 100 | 360 | 1 | 2.5 | 14 | 0 | 50 | 0 | 0 | 4 | 28.88
3084 | Everett Espino OE, Zonetti PC, Celin RR, Costa LT, Alves OC, Spadotto JC, et al. The tendency of supports to generate oxygen vacancies and the catalytic performance of Ni/ZrO2and Ni/Mg(Al)O in CO2methanation. Catal Sci Technol 2022;12:1324–38. https://doi.org/10.1039/d1cy01915e. | 399 | Train | Ni/SiO2 | Ni | 10 | None | 0 | SiO2 | 90 | None | WI | 500 | 5 | 500 | 1 | 0.5 | 100 | 390 | 1 | 2.5 | 14 | 0 | 50 | 0 | 0 | 4 | 38.838
3085 | Everett Espino OE, Zonetti PC, Celin RR, Costa LT, Alves OC, Spadotto JC, et al. The tendency of supports to generate oxygen vacancies and the catalytic performance of Ni/ZrO2and Ni/Mg(Al)O in CO2methanation. Catal Sci Technol 2022;12:1324–38. https://doi.org/10.1039/d1cy01915e. | 399 | Train | Ni/SiO2 | Ni | 10 | None | 0 | SiO2 | 90 | None | WI | 500 | 5 | 500 | 1 | 0.5 | 100 | 420 | 1 | 2.5 | 14 | 0 | 50 | 0 | 0 | 4 | 45.809
3086 | Gac W, Zawadzki W, Greluk M, Słowik G, Rotko M, Kuśmierz M. The effects of CE and W promoters on the performance of alumina-supported nickel catalysts in CO2 methanation reaction. Catalysts 2022;12:1–23. https://doi.org/10.3390/catal12010013. | 400 | Train | Ni/Al2O3 | Ni | 20 | None | 0 | Al2O3 | 80 | None | MI | 400 | 2 | 600 | 1.9 | 2 | 100 | 200 | 1.9 | 2 |  | 0 | 23 | 0 | 0 | 4 | 4.318
3087 | Gac W, Zawadzki W, Greluk M, Słowik G, Rotko M, Kuśmierz M. The effects of CE and W promoters on the performance of alumina-supported nickel catalysts in CO2 methanation reaction. Catalysts 2022;12:1–23. https://doi.org/10.3390/catal12010013. | 400 | Train | Ni/Al2O3 | Ni | 20 | None | 0 | Al2O3 | 80 | None | MI | 400 | 2 | 600 | 1.9 | 2 | 100 | 240 | 1.9 | 2 |  | 0 | 23 | 0 | 0 | 4 | 18.182
3088 | Gac W, Zawadzki W, Greluk M, Słowik G, Rotko M, Kuśmierz M. The effects of CE and W promoters on the performance of alumina-supported nickel catalysts in CO2 methanation reaction. Catalysts 2022;12:1–23. https://doi.org/10.3390/catal12010013. | 400 | Train | Ni/Al2O3 | Ni | 20 | None | 0 | Al2O3 | 80 | None | MI | 400 | 2 | 600 | 1.9 | 2 | 100 | 280 | 1.9 | 2 |  | 0 | 23 | 0 | 0 | 4 | 67.273
3089 | Gac W, Zawadzki W, Greluk M, Słowik G, Rotko M, Kuśmierz M. The effects of CE and W promoters on the performance of alumina-supported nickel catalysts in CO2 methanation reaction. Catalysts 2022;12:1–23. https://doi.org/10.3390/catal12010013. | 400 | Train | Ni/Al2O3 | Ni | 20 | None | 0 | Al2O3 | 80 | None | MI | 400 | 2 | 600 | 1.9 | 2 | 100 | 320 | 1.9 | 2 |  | 0 | 23 | 0 | 0 | 4 | 89.091
3090 | Gac W, Zawadzki W, Greluk M, Słowik G, Rotko M, Kuśmierz M. The effects of CE and W promoters on the performance of alumina-supported nickel catalysts in CO2 methanation reaction. Catalysts 2022;12:1–23. https://doi.org/10.3390/catal12010013. | 400 | Train | Ni/Al2O3 | Ni | 20 | None | 0 | Al2O3 | 80 | None | MI | 400 | 2 | 600 | 1.9 | 2 | 100 | 360 | 1.9 | 2 |  | 0 | 23 | 0 | 0 | 4 | 90.682
3091 | Gac W, Zawadzki W, Greluk M, Słowik G, Rotko M, Kuśmierz M. The effects of CE and W promoters on the performance of alumina-supported nickel catalysts in CO2 methanation reaction. Catalysts 2022;12:1–23. https://doi.org/10.3390/catal12010013. | 400 | Train | Ni/Al2O3 | Ni | 20 | None | 0 | Al2O3 | 80 | None | MI | 400 | 2 | 600 | 1.9 | 2 | 100 | 400 | 1.9 | 2 |  | 0 | 23 | 0 | 0 | 4 | 87.273
3092 | Gac W, Zawadzki W, Greluk M, Słowik G, Rotko M, Kuśmierz M. The effects of CE and W promoters on the performance of alumina-supported nickel catalysts in CO2 methanation reaction. Catalysts 2022;12:1–23. https://doi.org/10.3390/catal12010013. | 400 | Train | Ni/Al2O3 | Ni | 20 | None | 0 | Al2O3 | 80 | None | MI | 400 | 2 | 600 | 1.9 | 2 | 100 | 450 | 1.9 | 2 |  | 0 | 23 | 0 | 0 | 4 | 81.364
3093 | Gac W, Zawadzki W, Greluk M, Słowik G, Rotko M, Kuśmierz M. The effects of CE and W promoters on the performance of alumina-supported nickel catalysts in CO2 methanation reaction. Catalysts 2022;12:1–23. https://doi.org/10.3390/catal12010013. | 400 | Train | Ni/Al2O3 | Ni | 20 | None | 0 | Al2O3 | 80 | None | MI | 400 | 2 | 600 | 1.9 | 2 | 100 | 500 | 1.9 | 2 |  | 0 | 23 | 0 | 0 | 4 | 74.318
3094 | Gac W, Zawadzki W, Greluk M, Słowik G, Rotko M, Kuśmierz M. The effects of CE and W promoters on the performance of alumina-supported nickel catalysts in CO2 methanation reaction. Catalysts 2022;12:1–23. https://doi.org/10.3390/catal12010013. | 401 | Test | Ni-Ce/Al2O3 | Ni | 20 | Ce | 1 | Al2O3 | 79 | None | MI | 400 | 2 | 600 | 1.9 | 2 | 100 | 200 | 1.9 | 2 |  | 0 | 23 | 0 | 0 | 4 | 6.364
3095 | Gac W, Zawadzki W, Greluk M, Słowik G, Rotko M, Kuśmierz M. The effects of CE and W promoters on the performance of alumina-supported nickel catalysts in CO2 methanation reaction. Catalysts 2022;12:1–23. https://doi.org/10.3390/catal12010013. | 401 | Test | Ni-Ce/Al2O3 | Ni | 20 | Ce | 1 | Al2O3 | 79 | None | MI | 400 | 2 | 600 | 1.9 | 2 | 100 | 240 | 1.9 | 2 |  | 0 | 23 | 0 | 0 | 4 | 24.318
3096 | Gac W, Zawadzki W, Greluk M, Słowik G, Rotko M, Kuśmierz M. The effects of CE and W promoters on the performance of alumina-supported nickel catalysts in CO2 methanation reaction. Catalysts 2022;12:1–23. https://doi.org/10.3390/catal12010013. | 401 | Test | Ni-Ce/Al2O3 | Ni | 20 | Ce | 1 | Al2O3 | 79 | None | MI | 400 | 2 | 600 | 1.9 | 2 | 100 | 280 | 1.9 | 2 |  | 0 | 23 | 0 | 0 | 4 | 74.091
3097 | Gac W, Zawadzki W, Greluk M, Słowik G, Rotko M, Kuśmierz M. The effects of CE and W promoters on the performance of alumina-supported nickel catalysts in CO2 methanation reaction. Catalysts 2022;12:1–23. https://doi.org/10.3390/catal12010013. | 401 | Test | Ni-Ce/Al2O3 | Ni | 20 | Ce | 1 | Al2O3 | 79 | None | MI | 400 | 2 | 600 | 1.9 | 2 | 100 | 320 | 1.9 | 2 |  | 0 | 23 | 0 | 0 | 4 | 90
3098 | Gac W, Zawadzki W, Greluk M, Słowik G, Rotko M, Kuśmierz M. The effects of CE and W promoters on the performance of alumina-supported nickel catalysts in CO2 methanation reaction. Catalysts 2022;12:1–23. https://doi.org/10.3390/catal12010013. | 401 | Test | Ni-Ce/Al2O3 | Ni | 20 | Ce | 1 | Al2O3 | 79 | None | MI | 400 | 2 | 600 | 1.9 | 2 | 100 | 360 | 1.9 | 2 |  | 0 | 23 | 0 | 0 | 4 | 90.455
3099 | Gac W, Zawadzki W, Greluk M, Słowik G, Rotko M, Kuśmierz M. The effects of CE and W promoters on the performance of alumina-supported nickel catalysts in CO2 methanation reaction. Catalysts 2022;12:1–23. https://doi.org/10.3390/catal12010013. | 401 | Test | Ni-Ce/Al2O3 | Ni | 20 | Ce | 1 | Al2O3 | 79 | None | MI | 400 | 2 | 600 | 1.9 | 2 | 100 | 400 | 1.9 | 2 |  | 0 | 23 | 0 | 0 | 4 | 86.818
3100 | Gac W, Zawadzki W, Greluk M, Słowik G, Rotko M, Kuśmierz M. The effects of CE and W promoters on the performance of alumina-supported nickel catalysts in CO2 methanation reaction. Catalysts 2022;12:1–23. https://doi.org/10.3390/catal12010013. | 401 | Test | Ni-Ce/Al2O3 | Ni | 20 | Ce | 1 | Al2O3 | 79 | None | MI | 400 | 2 | 600 | 1.9 | 2 | 100 | 450 | 1.9 | 2 |  | 0 | 23 | 0 | 0 | 4 | 80.455
3101 | Gac W, Zawadzki W, Greluk M, Słowik G, Rotko M, Kuśmierz M. The effects of CE and W promoters on the performance of alumina-supported nickel catalysts in CO2 methanation reaction. Catalysts 2022;12:1–23. https://doi.org/10.3390/catal12010013. | 401 | Test | Ni-Ce/Al2O3 | Ni | 20 | Ce | 1 | Al2O3 | 79 | None | MI | 400 | 2 | 600 | 1.9 | 2 | 100 | 500 | 1.9 | 2 |  | 0 | 23 | 0 | 0 | 4 | 73.864
3102 | Gac W, Zawadzki W, Greluk M, Słowik G, Rotko M, Kuśmierz M. The effects of CE and W promoters on the performance of alumina-supported nickel catalysts in CO2 methanation reaction. Catalysts 2022;12:1–23. https://doi.org/10.3390/catal12010013. | 402 | Train | Ni-Ce/Al2O3 | Ni | 20 | Ce | 2 | Al2O3 | 78 | None | MI | 400 | 2 | 600 | 1.9 | 2 | 100 | 200 | 1.9 | 2 |  | 0 | 23 | 0 | 0 | 4 | 8.182
3103 | Gac W, Zawadzki W, Greluk M, Słowik G, Rotko M, Kuśmierz M. The effects of CE and W promoters on the performance of alumina-supported nickel catalysts in CO2 methanation reaction. Catalysts 2022;12:1–23. https://doi.org/10.3390/catal12010013. | 402 | Train | Ni-Ce/Al2O3 | Ni | 20 | Ce | 2 | Al2O3 | 78 | None | MI | 400 | 2 | 600 | 1.9 | 2 | 100 | 240 | 1.9 | 2 |  | 0 | 23 | 0 | 0 | 4 | 31.364
3104 | Gac W, Zawadzki W, Greluk M, Słowik G, Rotko M, Kuśmierz M. The effects of CE and W promoters on the performance of alumina-supported nickel catalysts in CO2 methanation reaction. Catalysts 2022;12:1–23. https://doi.org/10.3390/catal12010013. | 402 | Train | Ni-Ce/Al2O3 | Ni | 20 | Ce | 2 | Al2O3 | 78 | None | MI | 400 | 2 | 600 | 1.9 | 2 | 100 | 280 | 1.9 | 2 |  | 0 | 23 | 0 | 0 | 4 | 82.5
3105 | Gac W, Zawadzki W, Greluk M, Słowik G, Rotko M, Kuśmierz M. The effects of CE and W promoters on the performance of alumina-supported nickel catalysts in CO2 methanation reaction. Catalysts 2022;12:1–23. https://doi.org/10.3390/catal12010013. | 402 | Train | Ni-Ce/Al2O3 | Ni | 20 | Ce | 2 | Al2O3 | 78 | None | MI | 400 | 2 | 600 | 1.9 | 2 | 100 | 320 | 1.9 | 2 |  | 0 | 23 | 0 | 0 | 4 | 90.909
3106 | Gac W, Zawadzki W, Greluk M, Słowik G, Rotko M, Kuśmierz M. The effects of CE and W promoters on the performance of alumina-supported nickel catalysts in CO2 methanation reaction. Catalysts 2022;12:1–23. https://doi.org/10.3390/catal12010013. | 402 | Train | Ni-Ce/Al2O3 | Ni | 20 | Ce | 2 | Al2O3 | 78 | None | MI | 400 | 2 | 600 | 1.9 | 2 | 100 | 360 | 1.9 | 2 |  | 0 | 23 | 0 | 0 | 4 | 90.455
3107 | Gac W, Zawadzki W, Greluk M, Słowik G, Rotko M, Kuśmierz M. The effects of CE and W promoters on the performance of alumina-supported nickel catalysts in CO2 methanation reaction. Catalysts 2022;12:1–23. https://doi.org/10.3390/catal12010013. | 402 | Train | Ni-Ce/Al2O3 | Ni | 20 | Ce | 2 | Al2O3 | 78 | None | MI | 400 | 2 | 600 | 1.9 | 2 | 100 | 400 | 1.9 | 2 |  | 0 | 23 | 0 | 0 | 4 | 86.591
3108 | Gac W, Zawadzki W, Greluk M, Słowik G, Rotko M, Kuśmierz M. The effects of CE and W promoters on the performance of alumina-supported nickel catalysts in CO2 methanation reaction. Catalysts 2022;12:1–23. https://doi.org/10.3390/catal12010013. | 402 | Train | Ni-Ce/Al2O3 | Ni | 20 | Ce | 2 | Al2O3 | 78 | None | MI | 400 | 2 | 600 | 1.9 | 2 | 100 | 450 | 1.9 | 2 |  | 0 | 23 | 0 | 0 | 4 | 80.455
3109 | Gac W, Zawadzki W, Greluk M, Słowik G, Rotko M, Kuśmierz M. The effects of CE and W promoters on the performance of alumina-supported nickel catalysts in CO2 methanation reaction. Catalysts 2022;12:1–23. https://doi.org/10.3390/catal12010013. | 402 | Train | Ni-Ce/Al2O3 | Ni | 20 | Ce | 2 | Al2O3 | 78 | None | MI | 400 | 2 | 600 | 1.9 | 2 | 100 | 500 | 1.9 | 2 |  | 0 | 23 | 0 | 0 | 4 | 73.864
3110 | Gac W, Zawadzki W, Greluk M, Słowik G, Rotko M, Kuśmierz M. The effects of CE and W promoters on the performance of alumina-supported nickel catalysts in CO2 methanation reaction. Catalysts 2022;12:1–23. https://doi.org/10.3390/catal12010013. | 403 | Train | Ni-Ce/Al2O3 | Ni | 20 | Ce | 5 | Al2O3 | 75 | None | MI | 400 | 2 | 600 | 1.9 | 2 | 100 | 200 | 1.9 | 2 |  | 0 | 23 | 0 | 0 | 4 | 10.227
3111 | Gac W, Zawadzki W, Greluk M, Słowik G, Rotko M, Kuśmierz M. The effects of CE and W promoters on the performance of alumina-supported nickel catalysts in CO2 methanation reaction. Catalysts 2022;12:1–23. https://doi.org/10.3390/catal12010013. | 403 | Train | Ni-Ce/Al2O3 | Ni | 20 | Ce | 5 | Al2O3 | 75 | None | MI | 400 | 2 | 600 | 1.9 | 2 | 100 | 240 | 1.9 | 2 |  | 0 | 23 | 0 | 0 | 4 | 37.955
3112 | Gac W, Zawadzki W, Greluk M, Słowik G, Rotko M, Kuśmierz M. The effects of CE and W promoters on the performance of alumina-supported nickel catalysts in CO2 methanation reaction. Catalysts 2022;12:1–23. https://doi.org/10.3390/catal12010013. | 403 | Train | Ni-Ce/Al2O3 | Ni | 20 | Ce | 5 | Al2O3 | 75 | None | MI | 400 | 2 | 600 | 1.9 | 2 | 100 | 280 | 1.9 | 2 |  | 0 | 23 | 0 | 0 | 4 | 85.455
3113 | Gac W, Zawadzki W, Greluk M, Słowik G, Rotko M, Kuśmierz M. The effects of CE and W promoters on the performance of alumina-supported nickel catalysts in CO2 methanation reaction. Catalysts 2022;12:1–23. https://doi.org/10.3390/catal12010013. | 403 | Train | Ni-Ce/Al2O3 | Ni | 20 | Ce | 5 | Al2O3 | 75 | None | MI | 400 | 2 | 600 | 1.9 | 2 | 100 | 320 | 1.9 | 2 |  | 0 | 23 | 0 | 0 | 4 | 91.818
3114 | Gac W, Zawadzki W, Greluk M, Słowik G, Rotko M, Kuśmierz M. The effects of CE and W promoters on the performance of alumina-supported nickel catalysts in CO2 methanation reaction. Catalysts 2022;12:1–23. https://doi.org/10.3390/catal12010013. | 403 | Train | Ni-Ce/Al2O3 | Ni | 20 | Ce | 5 | Al2O3 | 75 | None | MI | 400 | 2 | 600 | 1.9 | 2 | 100 | 360 | 1.9 | 2 |  | 0 | 23 | 0 | 0 | 4 | 90.682
3115 | Gac W, Zawadzki W, Greluk M, Słowik G, Rotko M, Kuśmierz M. The effects of CE and W promoters on the performance of alumina-supported nickel catalysts in CO2 methanation reaction. Catalysts 2022;12:1–23. https://doi.org/10.3390/catal12010013. | 403 | Train | Ni-Ce/Al2O3 | Ni | 20 | Ce | 5 | Al2O3 | 75 | None | MI | 400 | 2 | 600 | 1.9 | 2 | 100 | 400 | 1.9 | 2 |  | 0 | 23 | 0 | 0 | 4 | 86.818
3116 | Gac W, Zawadzki W, Greluk M, Słowik G, Rotko M, Kuśmierz M. The effects of CE and W promoters on the performance of alumina-supported nickel catalysts in CO2 methanation reaction. Catalysts 2022;12:1–23. https://doi.org/10.3390/catal12010013. | 403 | Train | Ni-Ce/Al2O3 | Ni | 20 | Ce | 5 | Al2O3 | 75 | None | MI | 400 | 2 | 600 | 1.9 | 2 | 100 | 450 | 1.9 | 2 |  | 0 | 23 | 0 | 0 | 4 | 80.455
3117 | Gac W, Zawadzki W, Greluk M, Słowik G, Rotko M, Kuśmierz M. The effects of CE and W promoters on the performance of alumina-supported nickel catalysts in CO2 methanation reaction. Catalysts 2022;12:1–23. https://doi.org/10.3390/catal12010013. | 403 | Train | Ni-Ce/Al2O3 | Ni | 20 | Ce | 5 | Al2O3 | 75 | None | MI | 400 | 2 | 600 | 1.9 | 2 | 100 | 500 | 1.9 | 2 |  | 0 | 23 | 0 | 0 | 4 | 73.636
3118 | Gac W, Zawadzki W, Greluk M, Słowik G, Rotko M, Kuśmierz M. The effects of CE and W promoters on the performance of alumina-supported nickel catalysts in CO2 methanation reaction. Catalysts 2022;12:1–23. https://doi.org/10.3390/catal12010013. | 404 | Train | Ni/Al2O3 | Ni | 40 | None | 0 | Al2O3 | 60 | None | MI | 400 | 2 | 600 | 1.9 | 2 | 100 | 200 | 1.9 | 2 |  | 0 | 23 | 0 | 0 | 4 | 6.477
3119 | Gac W, Zawadzki W, Greluk M, Słowik G, Rotko M, Kuśmierz M. The effects of CE and W promoters on the performance of alumina-supported nickel catalysts in CO2 methanation reaction. Catalysts 2022;12:1–23. https://doi.org/10.3390/catal12010013. | 404 | Train | Ni/Al2O3 | Ni | 40 | None | 0 | Al2O3 | 60 | None | MI | 400 | 2 | 600 | 1.9 | 2 | 100 | 240 | 1.9 | 2 |  | 0 | 23 | 0 | 0 | 4 | 28.258
3120 | Gac W, Zawadzki W, Greluk M, Słowik G, Rotko M, Kuśmierz M. The effects of CE and W promoters on the performance of alumina-supported nickel catalysts in CO2 methanation reaction. Catalysts 2022;12:1–23. https://doi.org/10.3390/catal12010013. | 404 | Train | Ni/Al2O3 | Ni | 40 | None | 0 | Al2O3 | 60 | None | MI | 400 | 2 | 600 | 1.9 | 2 | 100 | 280 | 1.9 | 2 |  | 0 | 23 | 0 | 0 | 4 | 78.258
3121 | Gac W, Zawadzki W, Greluk M, Słowik G, Rotko M, Kuśmierz M. The effects of CE and W promoters on the performance of alumina-supported nickel catalysts in CO2 methanation reaction. Catalysts 2022;12:1–23. https://doi.org/10.3390/catal12010013. | 404 | Train | Ni/Al2O3 | Ni | 40 | None | 0 | Al2O3 | 60 | None | MI | 400 | 2 | 600 | 1.9 | 2 | 100 | 320 | 1.9 | 2 |  | 0 | 23 | 0 | 0 | 4 | 90.379
3122 | Gac W, Zawadzki W, Greluk M, Słowik G, Rotko M, Kuśmierz M. The effects of CE and W promoters on the performance of alumina-supported nickel catalysts in CO2 methanation reaction. Catalysts 2022;12:1–23. https://doi.org/10.3390/catal12010013. | 405 | Train | Ni-Ce/Al2O3 | Ni | 40 | Ce | 1 | Al2O3 | 59 | None | MI | 400 | 2 | 600 | 1.9 | 2 | 100 | 200 | 1.9 | 2 |  | 0 | 23 | 0 | 0 | 4 | 10.455
3123 | Gac W, Zawadzki W, Greluk M, Słowik G, Rotko M, Kuśmierz M. The effects of CE and W promoters on the performance of alumina-supported nickel catalysts in CO2 methanation reaction. Catalysts 2022;12:1–23. https://doi.org/10.3390/catal12010013. | 405 | Train | Ni-Ce/Al2O3 | Ni | 40 | Ce | 1 | Al2O3 | 59 | None | MI | 400 | 2 | 600 | 1.9 | 2 | 100 | 240 | 1.9 | 2 |  | 0 | 23 | 0 | 0 | 4 | 37.348
3124 | Gac W, Zawadzki W, Greluk M, Słowik G, Rotko M, Kuśmierz M. The effects of CE and W promoters on the performance of alumina-supported nickel catalysts in CO2 methanation reaction. Catalysts 2022;12:1–23. https://doi.org/10.3390/catal12010013. | 405 | Train | Ni-Ce/Al2O3 | Ni | 40 | Ce | 1 | Al2O3 | 59 | None | MI | 400 | 2 | 600 | 1.9 | 2 | 100 | 280 | 1.9 | 2 |  | 0 | 23 | 0 | 0 | 4 | 85.8
3125 | Gac W, Zawadzki W, Greluk M, Słowik G, Rotko M, Kuśmierz M. The effects of CE and W promoters on the performance of alumina-supported nickel catalysts in CO2 methanation reaction. Catalysts 2022;12:1–23. https://doi.org/10.3390/catal12010013. | 405 | Train | Ni-Ce/Al2O3 | Ni | 40 | Ce | 1 | Al2O3 | 59 | None | MI | 400 | 2 | 600 | 1.9 | 2 | 100 | 320 | 1.9 | 2 |  | 0 | 23 | 0 | 0 | 4 | 92.273
3126 | Gac W, Zawadzki W, Greluk M, Słowik G, Rotko M, Kuśmierz M. The effects of CE and W promoters on the performance of alumina-supported nickel catalysts in CO2 methanation reaction. Catalysts 2022;12:1–23. https://doi.org/10.3390/catal12010013. | 406 | Test | Ni-Ce/Al2O3 | Ni | 40 | Ce | 2 | Al2O3 | 58 | None | MI | 400 | 2 | 600 | 1.9 | 2 | 100 | 200 | 1.9 | 2 |  | 0 | 23 | 0 | 0 | 4 | 12.727
3127 | Gac W, Zawadzki W, Greluk M, Słowik G, Rotko M, Kuśmierz M. The effects of CE and W promoters on the performance of alumina-supported nickel catalysts in CO2 methanation reaction. Catalysts 2022;12:1–23. https://doi.org/10.3390/catal12010013. | 406 | Test | Ni-Ce/Al2O3 | Ni | 40 | Ce | 2 | Al2O3 | 58 | None | MI | 400 | 2 | 600 | 1.9 | 2 | 100 | 240 | 1.9 | 2 |  | 0 | 23 | 0 | 0 | 4 | 43.788
3128 | Gac W, Zawadzki W, Greluk M, Słowik G, Rotko M, Kuśmierz M. The effects of CE and W promoters on the performance of alumina-supported nickel catalysts in CO2 methanation reaction. Catalysts 2022;12:1–23. https://doi.org/10.3390/catal12010013. | 406 | Test | Ni-Ce/Al2O3 | Ni | 40 | Ce | 2 | Al2O3 | 58 | None | MI | 400 | 2 | 600 | 1.9 | 2 | 100 | 280 | 1.9 | 2 |  | 0 | 23 | 0 | 0 | 4 | 91.136
3129 | Gac W, Zawadzki W, Greluk M, Słowik G, Rotko M, Kuśmierz M. The effects of CE and W promoters on the performance of alumina-supported nickel catalysts in CO2 methanation reaction. Catalysts 2022;12:1–23. https://doi.org/10.3390/catal12010013. | 406 | Test | Ni-Ce/Al2O3 | Ni | 40 | Ce | 2 | Al2O3 | 58 | None | MI | 400 | 2 | 600 | 1.9 | 2 | 100 | 320 | 1.9 | 2 |  | 0 | 23 | 0 | 0 | 4 | 93.22
3130 | Gac W, Zawadzki W, Greluk M, Słowik G, Rotko M, Kuśmierz M. The effects of CE and W promoters on the performance of alumina-supported nickel catalysts in CO2 methanation reaction. Catalysts 2022;12:1–23. https://doi.org/10.3390/catal12010013. | 407 | Train | Ni-Ce/Al2O3 | Ni | 40 | Ce | 5 | Al2O3 | 55 | None | MI | 400 | 2 | 600 | 1.9 | 2 | 100 | 200 | 1.9 | 2 |  | 0 | 23 | 0 | 0 | 4 | 14.242
3131 | Gac W, Zawadzki W, Greluk M, Słowik G, Rotko M, Kuśmierz M. The effects of CE and W promoters on the performance of alumina-supported nickel catalysts in CO2 methanation reaction. Catalysts 2022;12:1–23. https://doi.org/10.3390/catal12010013. | 407 | Train | Ni-Ce/Al2O3 | Ni | 40 | Ce | 5 | Al2O3 | 55 | None | MI | 400 | 2 | 600 | 1.9 | 2 | 100 | 240 | 1.9 | 2 |  | 0 | 23 | 0 | 0 | 4 | 52.689
3132 | Gac W, Zawadzki W, Greluk M, Słowik G, Rotko M, Kuśmierz M. The effects of CE and W promoters on the performance of alumina-supported nickel catalysts in CO2 methanation reaction. Catalysts 2022;12:1–23. https://doi.org/10.3390/catal12010013. | 407 | Train | Ni-Ce/Al2O3 | Ni | 40 | Ce | 5 | Al2O3 | 55 | None | MI | 400 | 2 | 600 | 1.9 | 2 | 100 | 280 | 1.9 | 2 |  | 0 | 23 | 0 | 0 | 4 | 91.326
3133 | Gac W, Zawadzki W, Greluk M, Słowik G, Rotko M, Kuśmierz M. The effects of CE and W promoters on the performance of alumina-supported nickel catalysts in CO2 methanation reaction. Catalysts 2022;12:1–23. https://doi.org/10.3390/catal12010013. | 407 | Train | Ni-Ce/Al2O3 | Ni | 40 | Ce | 5 | Al2O3 | 55 | None | MI | 400 | 2 | 600 | 1.9 | 2 | 100 | 320 | 1.9 | 2 |  | 0 | 23 | 0 | 0 | 4 | 93.03
3134 | Gac W, Zawadzki W, Greluk M, Słowik G, Rotko M, Kuśmierz M. The effects of CE and W promoters on the performance of alumina-supported nickel catalysts in CO2 methanation reaction. Catalysts 2022;12:1–23. https://doi.org/10.3390/catal12010013. | 408 | Train | Ni-W/Al2O3 | Ni | 40 | W | 1 | Al2O3 | 59 | None | MI | 400 | 2 | 600 | 1.9 | 2 | 100 | 200 | 1.9 | 2 |  | 0 | 23 | 0 | 0 | 4 | 6.477
3135 | Gac W, Zawadzki W, Greluk M, Słowik G, Rotko M, Kuśmierz M. The effects of CE and W promoters on the performance of alumina-supported nickel catalysts in CO2 methanation reaction. Catalysts 2022;12:1–23. https://doi.org/10.3390/catal12010013. | 408 | Train | Ni-W/Al2O3 | Ni | 40 | W | 1 | Al2O3 | 59 | None | MI | 400 | 2 | 600 | 1.9 | 2 | 100 | 240 | 1.9 | 2 |  | 0 | 23 | 0 | 0 | 4 | 26.364
3136 | Gac W, Zawadzki W, Greluk M, Słowik G, Rotko M, Kuśmierz M. The effects of CE and W promoters on the performance of alumina-supported nickel catalysts in CO2 methanation reaction. Catalysts 2022;12:1–23. https://doi.org/10.3390/catal12010013. | 408 | Train | Ni-W/Al2O3 | Ni | 40 | W | 1 | Al2O3 | 59 | None | MI | 400 | 2 | 600 | 1.9 | 2 | 100 | 280 | 1.9 | 2 |  | 0 | 23 | 0 | 0 | 4 | 79.015
3137 | Gac W, Zawadzki W, Greluk M, Słowik G, Rotko M, Kuśmierz M. The effects of CE and W promoters on the performance of alumina-supported nickel catalysts in CO2 methanation reaction. Catalysts 2022;12:1–23. https://doi.org/10.3390/catal12010013. | 408 | Train | Ni-W/Al2O3 | Ni | 40 | W | 1 | Al2O3 | 59 | None | MI | 400 | 2 | 600 | 1.9 | 2 | 100 | 320 | 1.9 | 2 |  | 0 | 23 | 0 | 0 | 4 | 91.894
3138 | Gac W, Zawadzki W, Greluk M, Słowik G, Rotko M, Kuśmierz M. The effects of CE and W promoters on the performance of alumina-supported nickel catalysts in CO2 methanation reaction. Catalysts 2022;12:1–23. https://doi.org/10.3390/catal12010013. | 409 | Train | Ni-W/Al2O3 | Ni | 40 | W | 2 | Al2O3 | 58 | None | MI | 400 | 2 | 600 | 1.9 | 2 | 100 | 200 | 1.9 | 2 |  | 0 | 23 | 0 | 0 | 4 | 6.288
3139 | Gac W, Zawadzki W, Greluk M, Słowik G, Rotko M, Kuśmierz M. The effects of CE and W promoters on the performance of alumina-supported nickel catalysts in CO2 methanation reaction. Catalysts 2022;12:1–23. https://doi.org/10.3390/catal12010013. | 409 | Train | Ni-W/Al2O3 | Ni | 40 | W | 2 | Al2O3 | 58 | None | MI | 400 | 2 | 600 | 1.9 | 2 | 100 | 240 | 1.9 | 2 |  | 0 | 23 | 0 | 0 | 4 | 25.985
3140 | Gac W, Zawadzki W, Greluk M, Słowik G, Rotko M, Kuśmierz M. The effects of CE and W promoters on the performance of alumina-supported nickel catalysts in CO2 methanation reaction. Catalysts 2022;12:1–23. https://doi.org/10.3390/catal12010013. | 409 | Train | Ni-W/Al2O3 | Ni | 40 | W | 2 | Al2O3 | 58 | None | MI | 400 | 2 | 600 | 1.9 | 2 | 100 | 280 | 1.9 | 2 |  | 0 | 23 | 0 | 0 | 4 | 80.909
3141 | Gac W, Zawadzki W, Greluk M, Słowik G, Rotko M, Kuśmierz M. The effects of CE and W promoters on the performance of alumina-supported nickel catalysts in CO2 methanation reaction. Catalysts 2022;12:1–23. https://doi.org/10.3390/catal12010013. | 409 | Train | Ni-W/Al2O3 | Ni | 40 | W | 2 | Al2O3 | 58 | None | MI | 400 | 2 | 600 | 1.9 | 2 | 100 | 320 | 1.9 | 2 |  | 0 | 23 | 0 | 0 | 4 | 92.273
3142 | Gac W, Zawadzki W, Greluk M, Słowik G, Rotko M, Kuśmierz M. The effects of CE and W promoters on the performance of alumina-supported nickel catalysts in CO2 methanation reaction. Catalysts 2022;12:1–23. https://doi.org/10.3390/catal12010013. | 410 | Train | Ni-W/Al2O3 | Ni | 40 | W | 5 | Al2O3 | 55 | None | MI | 400 | 2 | 600 | 1.9 | 2 | 100 | 200 | 1.9 | 2 |  | 0 | 23 | 0 | 0 | 4 | 5.341
3143 | Gac W, Zawadzki W, Greluk M, Słowik G, Rotko M, Kuśmierz M. The effects of CE and W promoters on the performance of alumina-supported nickel catalysts in CO2 methanation reaction. Catalysts 2022;12:1–23. https://doi.org/10.3390/catal12010013. | 410 | Train | Ni-W/Al2O3 | Ni | 40 | W | 5 | Al2O3 | 55 | None | MI | 400 | 2 | 600 | 1.9 | 2 | 100 | 240 | 1.9 | 2 |  | 0 | 23 | 0 | 0 | 4 | 19.924
3144 | Gac W, Zawadzki W, Greluk M, Słowik G, Rotko M, Kuśmierz M. The effects of CE and W promoters on the performance of alumina-supported nickel catalysts in CO2 methanation reaction. Catalysts 2022;12:1–23. https://doi.org/10.3390/catal12010013. | 410 | Train | Ni-W/Al2O3 | Ni | 40 | W | 5 | Al2O3 | 55 | None | MI | 400 | 2 | 600 | 1.9 | 2 | 100 | 280 | 1.9 | 2 |  | 0 | 23 | 0 | 0 | 4 | 78.258
3145 | Gac W, Zawadzki W, Greluk M, Słowik G, Rotko M, Kuśmierz M. The effects of CE and W promoters on the performance of alumina-supported nickel catalysts in CO2 methanation reaction. Catalysts 2022;12:1–23. https://doi.org/10.3390/catal12010013. | 410 | Train | Ni-W/Al2O3 | Ni | 40 | W | 5 | Al2O3 | 55 | None | MI | 400 | 2 | 600 | 1.9 | 2 | 100 | 320 | 1.9 | 2 |  | 0 | 23 | 0 | 0 | 4 | 91.136
3146 | Liu J, Wu X, Chen Y, Zhang Y, Zhang T, Ai H, et al. Why Ni/CeO2 is more active than Ni/SiO2 for CO2 methanation? Identifying effect of Ni particle size and oxygen vacancy. Int J Hydrogen Energy 2022;47:6089–96. https://doi.org/10.1016/j.ijhydene.2021.11.214. | 411 | Train | Ni/CeO2 | Ni | 10 | None | 0 | CeO2 | 90 | None | IWI | 500 | 2 | 400 | 1 | 1 | 100 | 250 | 1 | 1 | 100 | 0 | 25 | 0 | 0 | 4 | 23.714
3147 | Liu J, Wu X, Chen Y, Zhang Y, Zhang T, Ai H, et al. Why Ni/CeO2 is more active than Ni/SiO2 for CO2 methanation? Identifying effect of Ni particle size and oxygen vacancy. Int J Hydrogen Energy 2022;47:6089–96. https://doi.org/10.1016/j.ijhydene.2021.11.214. | 411 | Train | Ni/CeO2 | Ni | 10 | None | 0 | CeO2 | 90 | None | IWI | 500 | 2 | 400 | 1 | 1 | 100 | 275 | 1 | 1 | 100 | 0 | 25 | 0 | 0 | 4 | 57.714
3148 | Liu J, Wu X, Chen Y, Zhang Y, Zhang T, Ai H, et al. Why Ni/CeO2 is more active than Ni/SiO2 for CO2 methanation? Identifying effect of Ni particle size and oxygen vacancy. Int J Hydrogen Energy 2022;47:6089–96. https://doi.org/10.1016/j.ijhydene.2021.11.214. | 411 | Train | Ni/CeO2 | Ni | 10 | None | 0 | CeO2 | 90 | None | IWI | 500 | 2 | 400 | 1 | 1 | 100 | 300 | 1 | 1 | 100 | 0 | 25 | 0 | 0 | 4 | 79.143
3149 | Liu J, Wu X, Chen Y, Zhang Y, Zhang T, Ai H, et al. Why Ni/CeO2 is more active than Ni/SiO2 for CO2 methanation? Identifying effect of Ni particle size and oxygen vacancy. Int J Hydrogen Energy 2022;47:6089–96. https://doi.org/10.1016/j.ijhydene.2021.11.214. | 411 | Train | Ni/CeO2 | Ni | 10 | None | 0 | CeO2 | 90 | None | IWI | 500 | 2 | 400 | 1 | 1 | 100 | 325 | 1 | 1 | 100 | 0 | 25 | 0 | 0 | 4 | 88
3150 | Liu J, Wu X, Chen Y, Zhang Y, Zhang T, Ai H, et al. Why Ni/CeO2 is more active than Ni/SiO2 for CO2 methanation? Identifying effect of Ni particle size and oxygen vacancy. Int J Hydrogen Energy 2022;47:6089–96. https://doi.org/10.1016/j.ijhydene.2021.11.214. | 411 | Train | Ni/CeO2 | Ni | 10 | None | 0 | CeO2 | 90 | None | IWI | 500 | 2 | 400 | 1 | 1 | 100 | 350 | 1 | 1 | 100 | 0 | 25 | 0 | 0 | 4 | 89.143
3151 | Liu J, Wu X, Chen Y, Zhang Y, Zhang T, Ai H, et al. Why Ni/CeO2 is more active than Ni/SiO2 for CO2 methanation? Identifying effect of Ni particle size and oxygen vacancy. Int J Hydrogen Energy 2022;47:6089–96. https://doi.org/10.1016/j.ijhydene.2021.11.214. | 411 | Train | Ni/CeO2 | Ni | 10 | None | 0 | CeO2 | 90 | None | IWI | 500 | 2 | 400 | 1 | 1 | 100 | 375 | 1 | 1 | 100 | 0 | 25 | 0 | 0 | 4 | 89.143
3152 | Liu J, Wu X, Chen Y, Zhang Y, Zhang T, Ai H, et al. Why Ni/CeO2 is more active than Ni/SiO2 for CO2 methanation? Identifying effect of Ni particle size and oxygen vacancy. Int J Hydrogen Energy 2022;47:6089–96. https://doi.org/10.1016/j.ijhydene.2021.11.214. | 412 | Train | Ni/SiO2 | Ni | 26 | None | 0 | CeO2 | 74 | None | H | 500 | 2 | 700 | 1 | 1 | 100 | 250 | 1 | 1 | 100 | 0 | 25 | 0 | 0 | 4 | 3.429
3153 | Liu J, Wu X, Chen Y, Zhang Y, Zhang T, Ai H, et al. Why Ni/CeO2 is more active than Ni/SiO2 for CO2 methanation? Identifying effect of Ni particle size and oxygen vacancy. Int J Hydrogen Energy 2022;47:6089–96. https://doi.org/10.1016/j.ijhydene.2021.11.214. | 412 | Train | Ni/SiO2 | Ni | 26 | None | 0 | CeO2 | 74 | None | H | 500 | 2 | 700 | 1 | 1 | 100 | 275 | 1 | 1 | 100 | 0 | 25 | 0 | 0 | 4 | 6.286
3154 | Liu J, Wu X, Chen Y, Zhang Y, Zhang T, Ai H, et al. Why Ni/CeO2 is more active than Ni/SiO2 for CO2 methanation? Identifying effect of Ni particle size and oxygen vacancy. Int J Hydrogen Energy 2022;47:6089–96. https://doi.org/10.1016/j.ijhydene.2021.11.214. | 412 | Train | Ni/SiO2 | Ni | 26 | None | 0 | CeO2 | 74 | None | H | 500 | 2 | 700 | 1 | 1 | 100 | 300 | 1 | 1 | 100 | 0 | 25 | 0 | 0 | 4 | 16.571
3155 | Liu J, Wu X, Chen Y, Zhang Y, Zhang T, Ai H, et al. Why Ni/CeO2 is more active than Ni/SiO2 for CO2 methanation? Identifying effect of Ni particle size and oxygen vacancy. Int J Hydrogen Energy 2022;47:6089–96. https://doi.org/10.1016/j.ijhydene.2021.11.214. | 412 | Train | Ni/SiO2 | Ni | 26 | None | 0 | CeO2 | 74 | None | H | 500 | 2 | 700 | 1 | 1 | 100 | 325 | 1 | 1 | 100 | 0 | 25 | 0 | 0 | 4 | 38.286
3156 | Liu J, Wu X, Chen Y, Zhang Y, Zhang T, Ai H, et al. Why Ni/CeO2 is more active than Ni/SiO2 for CO2 methanation? Identifying effect of Ni particle size and oxygen vacancy. Int J Hydrogen Energy 2022;47:6089–96. https://doi.org/10.1016/j.ijhydene.2021.11.214. | 412 | Train | Ni/SiO2 | Ni | 26 | None | 0 | CeO2 | 74 | None | H | 500 | 2 | 700 | 1 | 1 | 100 | 350 | 1 | 1 | 100 | 0 | 25 | 0 | 0 | 4 | 58.857
3157 | Liu J, Wu X, Chen Y, Zhang Y, Zhang T, Ai H, et al. Why Ni/CeO2 is more active than Ni/SiO2 for CO2 methanation? Identifying effect of Ni particle size and oxygen vacancy. Int J Hydrogen Energy 2022;47:6089–96. https://doi.org/10.1016/j.ijhydene.2021.11.214. | 412 | Train | Ni/SiO2 | Ni | 26 | None | 0 | CeO2 | 74 | None | H | 500 | 2 | 700 | 1 | 1 | 100 | 375 | 1 | 1 | 100 | 0 | 25 | 0 | 0 | 4 | 74.286
3158 | Liu Z, Ding X, Zhu R, Li Y, Wang Y, Sun W, et al. Investigation on the Effect of Highly Active Ni/ZrO2 Catalysts Modified by MgO-Nd2O3 Promoters in CO2 Methanation at Low Temperature Condition. ChemistrySelect 2022;7. https://doi.org/10.1002/slct.202103774. | 413 | Train | Ni/MgO-Nd2O3-ZrO2 | Ni |  | None | 0 | ZrO2 |  | MgO-Nd2O3 | SGP | 500 | 5 | 500 | 1 | 1 | 80 | 200 | 1 | 2.22 | 50 | 0 | 16.7 | 0 | 0 | 4 | 7.633
3159 | Liu Z, Ding X, Zhu R, Li Y, Wang Y, Sun W, et al. Investigation on the Effect of Highly Active Ni/ZrO2 Catalysts Modified by MgO-Nd2O3 Promoters in CO2 Methanation at Low Temperature Condition. ChemistrySelect 2022;7. https://doi.org/10.1002/slct.202103774. | 413 | Train | Ni/MgO-Nd2O3-ZrO2 | Ni |  | None | 0 | ZrO2 |  | MgO-Nd2O3 | SGP | 500 | 5 | 500 | 1 | 1 | 80 | 250 | 1 | 2.22 | 50 | 0 | 16.7 | 0 | 0 | 4 | 72.367
3160 | Liu Z, Ding X, Zhu R, Li Y, Wang Y, Sun W, et al. Investigation on the Effect of Highly Active Ni/ZrO2 Catalysts Modified by MgO-Nd2O3 Promoters in CO2 Methanation at Low Temperature Condition. ChemistrySelect 2022;7. https://doi.org/10.1002/slct.202103774. | 413 | Train | Ni/MgO-Nd2O3-ZrO2 | Ni |  | None | 0 | ZrO2 |  | MgO-Nd2O3 | SGP | 500 | 5 | 500 | 1 | 1 | 80 | 300 | 1 | 2.22 | 50 | 0 | 16.7 | 0 | 0 | 4 | 77.198
3161 | Liu Z, Ding X, Zhu R, Li Y, Wang Y, Sun W, et al. Investigation on the Effect of Highly Active Ni/ZrO2 Catalysts Modified by MgO-Nd2O3 Promoters in CO2 Methanation at Low Temperature Condition. ChemistrySelect 2022;7. https://doi.org/10.1002/slct.202103774. | 413 | Train | Ni/MgO-Nd2O3-ZrO2 | Ni |  | None | 0 | ZrO2 |  | MgO-Nd2O3 | SGP | 500 | 5 | 500 | 1 | 1 | 80 | 350 | 1 | 2.22 | 50 | 0 | 16.7 | 0 | 0 | 4 | 82.271
3162 | Liu Z, Ding X, Zhu R, Li Y, Wang Y, Sun W, et al. Investigation on the Effect of Highly Active Ni/ZrO2 Catalysts Modified by MgO-Nd2O3 Promoters in CO2 Methanation at Low Temperature Condition. ChemistrySelect 2022;7. https://doi.org/10.1002/slct.202103774. | 413 | Train | Ni/MgO-Nd2O3-ZrO2 | Ni |  | None | 0 | ZrO2 |  | MgO-Nd2O3 | SGP | 500 | 5 | 500 | 1 | 1 | 80 | 400 | 1 | 2.22 | 50 | 0 | 16.7 | 0 | 0 | 4 | 79.614
3163 | Liu Z, Ding X, Zhu R, Li Y, Wang Y, Sun W, et al. Investigation on the Effect of Highly Active Ni/ZrO2 Catalysts Modified by MgO-Nd2O3 Promoters in CO2 Methanation at Low Temperature Condition. ChemistrySelect 2022;7. https://doi.org/10.1002/slct.202103774. | 413 | Train | Ni/MgO-Nd2O3-ZrO2 | Ni |  | None | 0 | ZrO2 |  | MgO-Nd2O3 | SGP | 500 | 5 | 500 | 1 | 1 | 80 | 450 | 1 | 2.22 | 50 | 0 | 16.7 | 0 | 0 | 4 | 65.845
3164 | Liu Z, Ding X, Zhu R, Li Y, Wang Y, Sun W, et al. Investigation on the Effect of Highly Active Ni/ZrO2 Catalysts Modified by MgO-Nd2O3 Promoters in CO2 Methanation at Low Temperature Condition. ChemistrySelect 2022;7. https://doi.org/10.1002/slct.202103774. | 414 | Train | Ni/Nd2O3-ZrO2 | Ni |  | None | 0 | ZrO2 |  | Nd2O3 | SGP | 500 | 5 | 500 | 1 | 1 | 80 | 200 | 1 | 2.22 | 50 | 0 | 16.7 | 0 | 0 | 4 | 5.217
3165 | Liu Z, Ding X, Zhu R, Li Y, Wang Y, Sun W, et al. Investigation on the Effect of Highly Active Ni/ZrO2 Catalysts Modified by MgO-Nd2O3 Promoters in CO2 Methanation at Low Temperature Condition. ChemistrySelect 2022;7. https://doi.org/10.1002/slct.202103774. | 414 | Train | Ni/Nd2O3-ZrO2 | Ni |  | None | 0 | ZrO2 |  | Nd2O3 | SGP | 500 | 5 | 500 | 1 | 1 | 80 | 250 | 1 | 2.22 | 50 | 0 | 16.7 | 0 | 0 | 4 | 38.309
3166 | Liu Z, Ding X, Zhu R, Li Y, Wang Y, Sun W, et al. Investigation on the Effect of Highly Active Ni/ZrO2 Catalysts Modified by MgO-Nd2O3 Promoters in CO2 Methanation at Low Temperature Condition. ChemistrySelect 2022;7. https://doi.org/10.1002/slct.202103774. | 414 | Train | Ni/Nd2O3-ZrO2 | Ni |  | None | 0 | ZrO2 |  | Nd2O3 | SGP | 500 | 5 | 500 | 1 | 1 | 80 | 300 | 1 | 2.22 | 50 | 0 | 16.7 | 0 | 0 | 4 | 61.256
3167 | Liu Z, Ding X, Zhu R, Li Y, Wang Y, Sun W, et al. Investigation on the Effect of Highly Active Ni/ZrO2 Catalysts Modified by MgO-Nd2O3 Promoters in CO2 Methanation at Low Temperature Condition. ChemistrySelect 2022;7. https://doi.org/10.1002/slct.202103774. | 414 | Train | Ni/Nd2O3-ZrO2 | Ni |  | None | 0 | ZrO2 |  | Nd2O3 | SGP | 500 | 5 | 500 | 1 | 1 | 80 | 350 | 1 | 2.22 | 50 | 0 | 16.7 | 0 | 0 | 4 | 70.435
3168 | Liu Z, Ding X, Zhu R, Li Y, Wang Y, Sun W, et al. Investigation on the Effect of Highly Active Ni/ZrO2 Catalysts Modified by MgO-Nd2O3 Promoters in CO2 Methanation at Low Temperature Condition. ChemistrySelect 2022;7. https://doi.org/10.1002/slct.202103774. | 414 | Train | Ni/Nd2O3-ZrO2 | Ni |  | None | 0 | ZrO2 |  | Nd2O3 | SGP | 500 | 5 | 500 | 1 | 1 | 80 | 400 | 1 | 2.22 | 50 | 0 | 16.7 | 0 | 0 | 4 | 66.57
3169 | Liu Z, Ding X, Zhu R, Li Y, Wang Y, Sun W, et al. Investigation on the Effect of Highly Active Ni/ZrO2 Catalysts Modified by MgO-Nd2O3 Promoters in CO2 Methanation at Low Temperature Condition. ChemistrySelect 2022;7. https://doi.org/10.1002/slct.202103774. | 414 | Train | Ni/Nd2O3-ZrO2 | Ni |  | None | 0 | ZrO2 |  | Nd2O3 | SGP | 500 | 5 | 500 | 1 | 1 | 80 | 450 | 1 | 2.22 | 50 | 0 | 16.7 | 0 | 0 | 4 | 60.29
3170 | Liu Z, Ding X, Zhu R, Li Y, Wang Y, Sun W, et al. Investigation on the Effect of Highly Active Ni/ZrO2 Catalysts Modified by MgO-Nd2O3 Promoters in CO2 Methanation at Low Temperature Condition. ChemistrySelect 2022;7. https://doi.org/10.1002/slct.202103774. | 415 | Train | Ni/MgO-ZrO2 | Ni |  | None | 0 | ZrO2 |  | MgO | SGP | 500 | 5 | 500 | 1 | 1 | 80 | 200 | 1 | 2.22 | 50 | 0 | 16.7 | 0 | 0 | 4 | 4.976
3171 | Liu Z, Ding X, Zhu R, Li Y, Wang Y, Sun W, et al. Investigation on the Effect of Highly Active Ni/ZrO2 Catalysts Modified by MgO-Nd2O3 Promoters in CO2 Methanation at Low Temperature Condition. ChemistrySelect 2022;7. https://doi.org/10.1002/slct.202103774. | 415 | Train | Ni/MgO-ZrO2 | Ni |  | None | 0 | ZrO2 |  | MgO | SGP | 500 | 5 | 500 | 1 | 1 | 80 | 250 | 1 | 2.22 | 50 | 0 | 16.7 | 0 | 0 | 4 | 68.744
3172 | Liu Z, Ding X, Zhu R, Li Y, Wang Y, Sun W, et al. Investigation on the Effect of Highly Active Ni/ZrO2 Catalysts Modified by MgO-Nd2O3 Promoters in CO2 Methanation at Low Temperature Condition. ChemistrySelect 2022;7. https://doi.org/10.1002/slct.202103774. | 415 | Train | Ni/MgO-ZrO2 | Ni |  | None | 0 | ZrO2 |  | MgO | SGP | 500 | 5 | 500 | 1 | 1 | 80 | 300 | 1 | 2.22 | 50 | 0 | 16.7 | 0 | 0 | 4 | 72.85
3173 | Liu Z, Ding X, Zhu R, Li Y, Wang Y, Sun W, et al. Investigation on the Effect of Highly Active Ni/ZrO2 Catalysts Modified by MgO-Nd2O3 Promoters in CO2 Methanation at Low Temperature Condition. ChemistrySelect 2022;7. https://doi.org/10.1002/slct.202103774. | 415 | Train | Ni/MgO-ZrO2 | Ni |  | None | 0 | ZrO2 |  | MgO | SGP | 500 | 5 | 500 | 1 | 1 | 80 | 350 | 1 | 2.22 | 50 | 0 | 16.7 | 0 | 0 | 4 | 75.266
3174 | Liu Z, Ding X, Zhu R, Li Y, Wang Y, Sun W, et al. Investigation on the Effect of Highly Active Ni/ZrO2 Catalysts Modified by MgO-Nd2O3 Promoters in CO2 Methanation at Low Temperature Condition. ChemistrySelect 2022;7. https://doi.org/10.1002/slct.202103774. | 415 | Train | Ni/MgO-ZrO2 | Ni |  | None | 0 | ZrO2 |  | MgO | SGP | 500 | 5 | 500 | 1 | 1 | 80 | 400 | 1 | 2.22 | 50 | 0 | 16.7 | 0 | 0 | 4 | 76.715
3175 | Liu Z, Ding X, Zhu R, Li Y, Wang Y, Sun W, et al. Investigation on the Effect of Highly Active Ni/ZrO2 Catalysts Modified by MgO-Nd2O3 Promoters in CO2 Methanation at Low Temperature Condition. ChemistrySelect 2022;7. https://doi.org/10.1002/slct.202103774. | 415 | Train | Ni/MgO-ZrO2 | Ni |  | None | 0 | ZrO2 |  | MgO | SGP | 500 | 5 | 500 | 1 | 1 | 80 | 450 | 1 | 2.22 | 50 | 0 | 16.7 | 0 | 0 | 4 | 73.092
3176 | Liu Z, Ding X, Zhu R, Li Y, Wang Y, Sun W, et al. Investigation on the Effect of Highly Active Ni/ZrO2 Catalysts Modified by MgO-Nd2O3 Promoters in CO2 Methanation at Low Temperature Condition. ChemistrySelect 2022;7. https://doi.org/10.1002/slct.202103774. | 416 | Train | Ni/ZrO2 | Ni |  | None | 0 | ZrO2 |  | None | SGP | 500 | 5 | 500 | 1 | 1 | 80 | 200 | 1 | 2.22 | 50 | 0 | 16.7 | 0 | 0 | 4 | 2.319
3177 | Liu Z, Ding X, Zhu R, Li Y, Wang Y, Sun W, et al. Investigation on the Effect of Highly Active Ni/ZrO2 Catalysts Modified by MgO-Nd2O3 Promoters in CO2 Methanation at Low Temperature Condition. ChemistrySelect 2022;7. https://doi.org/10.1002/slct.202103774. | 416 | Train | Ni/ZrO2 | Ni |  | None | 0 | ZrO2 |  | None | SGP | 500 | 5 | 500 | 1 | 1 | 80 | 250 | 1 | 2.22 | 50 | 0 | 16.7 | 0 | 0 | 4 | 9.324
3178 | Liu Z, Ding X, Zhu R, Li Y, Wang Y, Sun W, et al. Investigation on the Effect of Highly Active Ni/ZrO2 Catalysts Modified by MgO-Nd2O3 Promoters in CO2 Methanation at Low Temperature Condition. ChemistrySelect 2022;7. https://doi.org/10.1002/slct.202103774. | 416 | Train | Ni/ZrO2 | Ni |  | None | 0 | ZrO2 |  | None | SGP | 500 | 5 | 500 | 1 | 1 | 80 | 300 | 1 | 2.22 | 50 | 0 | 16.7 | 0 | 0 | 4 | 21.159
3179 | Liu Z, Ding X, Zhu R, Li Y, Wang Y, Sun W, et al. Investigation on the Effect of Highly Active Ni/ZrO2 Catalysts Modified by MgO-Nd2O3 Promoters in CO2 Methanation at Low Temperature Condition. ChemistrySelect 2022;7. https://doi.org/10.1002/slct.202103774. | 416 | Train | Ni/ZrO2 | Ni |  | None | 0 | ZrO2 |  | None | SGP | 500 | 5 | 500 | 1 | 1 | 80 | 350 | 1 | 2.22 | 50 | 0 | 16.7 | 0 | 0 | 4 | 44.589
3180 | Liu Z, Ding X, Zhu R, Li Y, Wang Y, Sun W, et al. Investigation on the Effect of Highly Active Ni/ZrO2 Catalysts Modified by MgO-Nd2O3 Promoters in CO2 Methanation at Low Temperature Condition. ChemistrySelect 2022;7. https://doi.org/10.1002/slct.202103774. | 416 | Train | Ni/ZrO2 | Ni |  | None | 0 | ZrO2 |  | None | SGP | 500 | 5 | 500 | 1 | 1 | 80 | 400 | 1 | 2.22 | 50 | 0 | 16.7 | 0 | 0 | 4 | 66.57
3181 | Liu Z, Ding X, Zhu R, Li Y, Wang Y, Sun W, et al. Investigation on the Effect of Highly Active Ni/ZrO2 Catalysts Modified by MgO-Nd2O3 Promoters in CO2 Methanation at Low Temperature Condition. ChemistrySelect 2022;7. https://doi.org/10.1002/slct.202103774. | 416 | Train | Ni/ZrO2 | Ni |  | None | 0 | ZrO2 |  | None | SGP | 500 | 5 | 500 | 1 | 1 | 80 | 450 | 1 | 2.22 | 50 | 0 | 16.7 | 0 | 0 | 4 | 64.155
3182 | Shafiee P, Alavi SM, Rezaei M. Investigation of the effect of cobalt on the Ni–Al2O3 catalyst prepared by the mechanochemical method for CO2 methanation. Res Chem Intermed 2022;48:1923–38. https://doi.org/10.1007/s11164-022-04700-1. | 417 | Train | Ni/Al2O3 | Ni | 10 | None | 0 | Al2O3 | 90 | None | MC | 500 | 3 | 500 | 1 | 2 | 100 | 200 | 1 | 6.67 |  | 0 | 0 | 0 | 0 | 4 | 1.32
3183 | Shafiee P, Alavi SM, Rezaei M. Investigation of the effect of cobalt on the Ni–Al2O3 catalyst prepared by the mechanochemical method for CO2 methanation. Res Chem Intermed 2022;48:1923–38. https://doi.org/10.1007/s11164-022-04700-1. | 417 | Train | Ni/Al2O3 | Ni | 10 | None | 0 | Al2O3 | 90 | None | MC | 500 | 3 | 500 | 1 | 2 | 100 | 250 | 1 | 6.67 |  | 0 | 0 | 0 | 0 | 4 | 3.098
3184 | Shafiee P, Alavi SM, Rezaei M. Investigation of the effect of cobalt on the Ni–Al2O3 catalyst prepared by the mechanochemical method for CO2 methanation. Res Chem Intermed 2022;48:1923–38. https://doi.org/10.1007/s11164-022-04700-1. | 417 | Train | Ni/Al2O3 | Ni | 10 | None | 0 | Al2O3 | 90 | None | MC | 500 | 3 | 500 | 1 | 2 | 100 | 300 | 1 | 6.67 |  | 0 | 0 | 0 | 0 | 4 | 12.633
3185 | Shafiee P, Alavi SM, Rezaei M. Investigation of the effect of cobalt on the Ni–Al2O3 catalyst prepared by the mechanochemical method for CO2 methanation. Res Chem Intermed 2022;48:1923–38. https://doi.org/10.1007/s11164-022-04700-1. | 417 | Train | Ni/Al2O3 | Ni | 10 | None | 0 | Al2O3 | 90 | None | MC | 500 | 3 | 500 | 1 | 2 | 100 | 350 | 1 | 6.67 |  | 0 | 0 | 0 | 0 | 4 | 39.461
3186 | Shafiee P, Alavi SM, Rezaei M. Investigation of the effect of cobalt on the Ni–Al2O3 catalyst prepared by the mechanochemical method for CO2 methanation. Res Chem Intermed 2022;48:1923–38. https://doi.org/10.1007/s11164-022-04700-1. | 417 | Train | Ni/Al2O3 | Ni | 10 | None | 0 | Al2O3 | 90 | None | MC | 500 | 3 | 500 | 1 | 2 | 100 | 400 | 1 | 6.67 |  | 0 | 0 | 0 | 0 | 4 | 62.896
3187 | Shafiee P, Alavi SM, Rezaei M. Investigation of the effect of cobalt on the Ni–Al2O3 catalyst prepared by the mechanochemical method for CO2 methanation. Res Chem Intermed 2022;48:1923–38. https://doi.org/10.1007/s11164-022-04700-1. | 417 | Train | Ni/Al2O3 | Ni | 10 | None | 0 | Al2O3 | 90 | None | MC | 500 | 3 | 500 | 1 | 2 | 100 | 450 | 1 | 6.67 |  | 0 | 0 | 0 | 0 | 4 | 67.744
3188 | Shafiee P, Alavi SM, Rezaei M. Investigation of the effect of cobalt on the Ni–Al2O3 catalyst prepared by the mechanochemical method for CO2 methanation. Res Chem Intermed 2022;48:1923–38. https://doi.org/10.1007/s11164-022-04700-1. | 417 | Train | Ni/Al2O3 | Ni | 10 | None | 0 | Al2O3 | 90 | None | MC | 500 | 3 | 500 | 1 | 2 | 100 | 500 | 1 | 6.67 |  | 0 | 0 | 0 | 0 | 4 | 66.613
3189 | Shafiee P, Alavi SM, Rezaei M. Investigation of the effect of cobalt on the Ni–Al2O3 catalyst prepared by the mechanochemical method for CO2 methanation. Res Chem Intermed 2022;48:1923–38. https://doi.org/10.1007/s11164-022-04700-1. | 418 | Train | Co/Al2O3 | Co | 10 | None | 0 | Al2O3 | 90 | None | MC | 500 | 3 | 500 | 1 | 2 | 100 | 200 | 1 | 6.67 |  | 0 | 0 | 0 | 0 | 4 | 1.966
3190 | Shafiee P, Alavi SM, Rezaei M. Investigation of the effect of cobalt on the Ni–Al2O3 catalyst prepared by the mechanochemical method for CO2 methanation. Res Chem Intermed 2022;48:1923–38. https://doi.org/10.1007/s11164-022-04700-1. | 418 | Train | Co/Al2O3 | Co | 10 | None | 0 | Al2O3 | 90 | None | MC | 500 | 3 | 500 | 1 | 2 | 100 | 250 | 1 | 6.67 |  | 0 | 0 | 0 | 0 | 4 | 4.714
3191 | Shafiee P, Alavi SM, Rezaei M. Investigation of the effect of cobalt on the Ni–Al2O3 catalyst prepared by the mechanochemical method for CO2 methanation. Res Chem Intermed 2022;48:1923–38. https://doi.org/10.1007/s11164-022-04700-1. | 418 | Train | Co/Al2O3 | Co | 10 | None | 0 | Al2O3 | 90 | None | MC | 500 | 3 | 500 | 1 | 2 | 100 | 300 | 1 | 6.67 |  | 0 | 0 | 0 | 0 | 4 | 19.259
3192 | Shafiee P, Alavi SM, Rezaei M. Investigation of the effect of cobalt on the Ni–Al2O3 catalyst prepared by the mechanochemical method for CO2 methanation. Res Chem Intermed 2022;48:1923–38. https://doi.org/10.1007/s11164-022-04700-1. | 418 | Train | Co/Al2O3 | Co | 10 | None | 0 | Al2O3 | 90 | None | MC | 500 | 3 | 500 | 1 | 2 | 100 | 350 | 1 | 6.67 |  | 0 | 0 | 0 | 0 | 4 | 37.684
3193 | Shafiee P, Alavi SM, Rezaei M. Investigation of the effect of cobalt on the Ni–Al2O3 catalyst prepared by the mechanochemical method for CO2 methanation. Res Chem Intermed 2022;48:1923–38. https://doi.org/10.1007/s11164-022-04700-1. | 418 | Train | Co/Al2O3 | Co | 10 | None | 0 | Al2O3 | 90 | None | MC | 500 | 3 | 500 | 1 | 2 | 100 | 400 | 1 | 6.67 |  | 0 | 0 | 0 | 0 | 4 | 50.128
3194 | Shafiee P, Alavi SM, Rezaei M. Investigation of the effect of cobalt on the Ni–Al2O3 catalyst prepared by the mechanochemical method for CO2 methanation. Res Chem Intermed 2022;48:1923–38. https://doi.org/10.1007/s11164-022-04700-1. | 418 | Train | Co/Al2O3 | Co | 10 | None | 0 | Al2O3 | 90 | None | MC | 500 | 3 | 500 | 1 | 2 | 100 | 450 | 1 | 6.67 |  | 0 | 0 | 0 | 0 | 4 | 57.724
3195 | Shafiee P, Alavi SM, Rezaei M. Investigation of the effect of cobalt on the Ni–Al2O3 catalyst prepared by the mechanochemical method for CO2 methanation. Res Chem Intermed 2022;48:1923–38. https://doi.org/10.1007/s11164-022-04700-1. | 418 | Train | Co/Al2O3 | Co | 10 | None | 0 | Al2O3 | 90 | None | MC | 500 | 3 | 500 | 1 | 2 | 100 | 500 | 1 | 6.67 |  | 0 | 0 | 0 | 0 | 4 | 60.148
3196 | Shafiee P, Alavi SM, Rezaei M. Investigation of the effect of cobalt on the Ni–Al2O3 catalyst prepared by the mechanochemical method for CO2 methanation. Res Chem Intermed 2022;48:1923–38. https://doi.org/10.1007/s11164-022-04700-1. | 419 | Train | Ni-Co/Al2O3 | Ni | 5 | Co | 5 | Al2O3 | 90 | None | MC | 500 | 3 | 500 | 1 | 2 | 100 | 200 | 1 | 6.67 |  | 0 | 0 | 0 | 0 | 4 | 1.155
3197 | Shafiee P, Alavi SM, Rezaei M. Investigation of the effect of cobalt on the Ni–Al2O3 catalyst prepared by the mechanochemical method for CO2 methanation. Res Chem Intermed 2022;48:1923–38. https://doi.org/10.1007/s11164-022-04700-1. | 419 | Train | Ni-Co/Al2O3 | Ni | 5 | Co | 5 | Al2O3 | 90 | None | MC | 500 | 3 | 500 | 1 | 2 | 100 | 250 | 1 | 6.67 |  | 0 | 0 | 0 | 0 | 4 | 2.888
3198 | Shafiee P, Alavi SM, Rezaei M. Investigation of the effect of cobalt on the Ni–Al2O3 catalyst prepared by the mechanochemical method for CO2 methanation. Res Chem Intermed 2022;48:1923–38. https://doi.org/10.1007/s11164-022-04700-1. | 419 | Train | Ni-Co/Al2O3 | Ni | 5 | Co | 5 | Al2O3 | 90 | None | MC | 500 | 3 | 500 | 1 | 2 | 100 | 300 | 1 | 6.67 |  | 0 | 0 | 0 | 0 | 4 | 2.022
3199 | Shafiee P, Alavi SM, Rezaei M. Investigation of the effect of cobalt on the Ni–Al2O3 catalyst prepared by the mechanochemical method for CO2 methanation. Res Chem Intermed 2022;48:1923–38. https://doi.org/10.1007/s11164-022-04700-1. | 419 | Train | Ni-Co/Al2O3 | Ni | 5 | Co | 5 | Al2O3 | 90 | None | MC | 500 | 3 | 500 | 1 | 2 | 100 | 350 | 1 | 6.67 |  | 0 | 0 | 0 | 0 | 4 | 1.502
3200 | Shafiee P, Alavi SM, Rezaei M. Investigation of the effect of cobalt on the Ni–Al2O3 catalyst prepared by the mechanochemical method for CO2 methanation. Res Chem Intermed 2022;48:1923–38. https://doi.org/10.1007/s11164-022-04700-1. | 419 | Train | Ni-Co/Al2O3 | Ni | 5 | Co | 5 | Al2O3 | 90 | None | MC | 500 | 3 | 500 | 1 | 2 | 100 | 400 | 1 | 6.67 |  | 0 | 0 | 0 | 0 | 4 | 3.928
3201 | Shafiee P, Alavi SM, Rezaei M. Investigation of the effect of cobalt on the Ni–Al2O3 catalyst prepared by the mechanochemical method for CO2 methanation. Res Chem Intermed 2022;48:1923–38. https://doi.org/10.1007/s11164-022-04700-1. | 419 | Train | Ni-Co/Al2O3 | Ni | 5 | Co | 5 | Al2O3 | 90 | None | MC | 500 | 3 | 500 | 1 | 2 | 100 | 450 | 1 | 6.67 |  | 0 | 0 | 0 | 0 | 4 | 6.874
3202 | Shafiee P, Alavi SM, Rezaei M. Investigation of the effect of cobalt on the Ni–Al2O3 catalyst prepared by the mechanochemical method for CO2 methanation. Res Chem Intermed 2022;48:1923–38. https://doi.org/10.1007/s11164-022-04700-1. | 419 | Train | Ni-Co/Al2O3 | Ni | 5 | Co | 5 | Al2O3 | 90 | None | MC | 500 | 3 | 500 | 1 | 2 | 100 | 500 | 1 | 6.67 |  | 0 | 0 | 0 | 0 | 4 | 11.726
3203 | Shafiee P, Alavi SM, Rezaei M. Investigation of the effect of cobalt on the Ni–Al2O3 catalyst prepared by the mechanochemical method for CO2 methanation. Res Chem Intermed 2022;48:1923–38. https://doi.org/10.1007/s11164-022-04700-1. | 420 | Train | Ni-Co/Al2O3 | Ni | 10 | Co | 10 | Al2O3 | 80 | None | MC | 500 | 3 | 500 | 1 | 2 | 100 | 200 | 1 | 6.67 |  | 0 | 0 | 0 | 0 | 4 | 1.966
3204 | Shafiee P, Alavi SM, Rezaei M. Investigation of the effect of cobalt on the Ni–Al2O3 catalyst prepared by the mechanochemical method for CO2 methanation. Res Chem Intermed 2022;48:1923–38. https://doi.org/10.1007/s11164-022-04700-1. | 420 | Train | Ni-Co/Al2O3 | Ni | 10 | Co | 10 | Al2O3 | 80 | None | MC | 500 | 3 | 500 | 1 | 2 | 100 | 250 | 1 | 6.67 |  | 0 | 0 | 0 | 0 | 4 | 4.552
3205 | Shafiee P, Alavi SM, Rezaei M. Investigation of the effect of cobalt on the Ni–Al2O3 catalyst prepared by the mechanochemical method for CO2 methanation. Res Chem Intermed 2022;48:1923–38. https://doi.org/10.1007/s11164-022-04700-1. | 420 | Train | Ni-Co/Al2O3 | Ni | 10 | Co | 10 | Al2O3 | 80 | None | MC | 500 | 3 | 500 | 1 | 2 | 100 | 300 | 1 | 6.67 |  | 0 | 0 | 0 | 0 | 4 | 15.057
3206 | Shafiee P, Alavi SM, Rezaei M. Investigation of the effect of cobalt on the Ni–Al2O3 catalyst prepared by the mechanochemical method for CO2 methanation. Res Chem Intermed 2022;48:1923–38. https://doi.org/10.1007/s11164-022-04700-1. | 420 | Train | Ni-Co/Al2O3 | Ni | 10 | Co | 10 | Al2O3 | 80 | None | MC | 500 | 3 | 500 | 1 | 2 | 100 | 350 | 1 | 6.67 |  | 0 | 0 | 0 | 0 | 4 | 43.502
3207 | Shafiee P, Alavi SM, Rezaei M. Investigation of the effect of cobalt on the Ni–Al2O3 catalyst prepared by the mechanochemical method for CO2 methanation. Res Chem Intermed 2022;48:1923–38. https://doi.org/10.1007/s11164-022-04700-1. | 420 | Train | Ni-Co/Al2O3 | Ni | 10 | Co | 10 | Al2O3 | 80 | None | MC | 500 | 3 | 500 | 1 | 2 | 100 | 400 | 1 | 6.67 |  | 0 | 0 | 0 | 0 | 4 | 61.279
3208 | Shafiee P, Alavi SM, Rezaei M. Investigation of the effect of cobalt on the Ni–Al2O3 catalyst prepared by the mechanochemical method for CO2 methanation. Res Chem Intermed 2022;48:1923–38. https://doi.org/10.1007/s11164-022-04700-1. | 420 | Train | Ni-Co/Al2O3 | Ni | 10 | Co | 10 | Al2O3 | 80 | None | MC | 500 | 3 | 500 | 1 | 2 | 100 | 450 | 1 | 6.67 |  | 0 | 0 | 0 | 0 | 4 | 67.744
3209 | Shafiee P, Alavi SM, Rezaei M. Investigation of the effect of cobalt on the Ni–Al2O3 catalyst prepared by the mechanochemical method for CO2 methanation. Res Chem Intermed 2022;48:1923–38. https://doi.org/10.1007/s11164-022-04700-1. | 420 | Train | Ni-Co/Al2O3 | Ni | 10 | Co | 10 | Al2O3 | 80 | None | MC | 500 | 3 | 500 | 1 | 2 | 100 | 500 | 1 | 6.67 |  | 0 | 0 | 0 | 0 | 4 | 68.067
3210 | Shafiee P, Alavi SM, Rezaei M. Investigation of the effect of cobalt on the Ni–Al2O3 catalyst prepared by the mechanochemical method for CO2 methanation. Res Chem Intermed 2022;48:1923–38. https://doi.org/10.1007/s11164-022-04700-1. | 421 | Test | Ni-Co/Al2O3 | Ni | 10 | Co | 5 | Al2O3 | 85 | None | MC | 500 | 3 | 500 | 1 | 2 | 100 | 200 | 1 | 6.67 |  | 0 | 0 | 0 | 0 | 4 | 1.643
3211 | Shafiee P, Alavi SM, Rezaei M. Investigation of the effect of cobalt on the Ni–Al2O3 catalyst prepared by the mechanochemical method for CO2 methanation. Res Chem Intermed 2022;48:1923–38. https://doi.org/10.1007/s11164-022-04700-1. | 421 | Test | Ni-Co/Al2O3 | Ni | 10 | Co | 5 | Al2O3 | 85 | None | MC | 500 | 3 | 500 | 1 | 2 | 100 | 250 | 1 | 6.67 |  | 0 | 0 | 0 | 0 | 4 | 4.391
3212 | Shafiee P, Alavi SM, Rezaei M. Investigation of the effect of cobalt on the Ni–Al2O3 catalyst prepared by the mechanochemical method for CO2 methanation. Res Chem Intermed 2022;48:1923–38. https://doi.org/10.1007/s11164-022-04700-1. | 421 | Test | Ni-Co/Al2O3 | Ni | 10 | Co | 5 | Al2O3 | 85 | None | MC | 500 | 3 | 500 | 1 | 2 | 100 | 300 | 1 | 6.67 |  | 0 | 0 | 0 | 0 | 4 | 18.128
3213 | Shafiee P, Alavi SM, Rezaei M. Investigation of the effect of cobalt on the Ni–Al2O3 catalyst prepared by the mechanochemical method for CO2 methanation. Res Chem Intermed 2022;48:1923–38. https://doi.org/10.1007/s11164-022-04700-1. | 421 | Test | Ni-Co/Al2O3 | Ni | 10 | Co | 5 | Al2O3 | 85 | None | MC | 500 | 3 | 500 | 1 | 2 | 100 | 350 | 1 | 6.67 |  | 0 | 0 | 0 | 0 | 4 | 49.966
3214 | Shafiee P, Alavi SM, Rezaei M. Investigation of the effect of cobalt on the Ni–Al2O3 catalyst prepared by the mechanochemical method for CO2 methanation. Res Chem Intermed 2022;48:1923–38. https://doi.org/10.1007/s11164-022-04700-1. | 421 | Test | Ni-Co/Al2O3 | Ni | 10 | Co | 5 | Al2O3 | 85 | None | MC | 500 | 3 | 500 | 1 | 2 | 100 | 400 | 1 | 6.67 |  | 0 | 0 | 0 | 0 | 4 | 64.35
3215 | Shafiee P, Alavi SM, Rezaei M. Investigation of the effect of cobalt on the Ni–Al2O3 catalyst prepared by the mechanochemical method for CO2 methanation. Res Chem Intermed 2022;48:1923–38. https://doi.org/10.1007/s11164-022-04700-1. | 421 | Test | Ni-Co/Al2O3 | Ni | 10 | Co | 5 | Al2O3 | 85 | None | MC | 500 | 3 | 500 | 1 | 2 | 100 | 450 | 1 | 6.67 |  | 0 | 0 | 0 | 0 | 4 | 69.037
3216 | Shafiee P, Alavi SM, Rezaei M. Investigation of the effect of cobalt on the Ni–Al2O3 catalyst prepared by the mechanochemical method for CO2 methanation. Res Chem Intermed 2022;48:1923–38. https://doi.org/10.1007/s11164-022-04700-1. | 421 | Test | Ni-Co/Al2O3 | Ni | 10 | Co | 5 | Al2O3 | 85 | None | MC | 500 | 3 | 500 | 1 | 2 | 100 | 500 | 1 | 6.67 |  | 0 | 0 | 0 | 0 | 4 | 66.936
3217 | Shafiee P, Alavi SM, Rezaei M. Investigation of the effect of cobalt on the Ni–Al2O3 catalyst prepared by the mechanochemical method for CO2 methanation. Res Chem Intermed 2022;48:1923–38. https://doi.org/10.1007/s11164-022-04700-1. | 422 | Test | Ni-Co/Al2O3 | Ni | 5 | Co | 10 | Al2O3 | 80 | None | MC | 500 | 3 | 500 | 1 | 2 | 100 | 200 | 1 | 6.67 |  | 0 | 0 | 0 | 0 | 4 | 1.481
3218 | Shafiee P, Alavi SM, Rezaei M. Investigation of the effect of cobalt on the Ni–Al2O3 catalyst prepared by the mechanochemical method for CO2 methanation. Res Chem Intermed 2022;48:1923–38. https://doi.org/10.1007/s11164-022-04700-1. | 422 | Test | Ni-Co/Al2O3 | Ni | 5 | Co | 10 | Al2O3 | 80 | None | MC | 500 | 3 | 500 | 1 | 2 | 100 | 250 | 1 | 6.67 |  | 0 | 0 | 0 | 0 | 4 | 3.259
3219 | Shafiee P, Alavi SM, Rezaei M. Investigation of the effect of cobalt on the Ni–Al2O3 catalyst prepared by the mechanochemical method for CO2 methanation. Res Chem Intermed 2022;48:1923–38. https://doi.org/10.1007/s11164-022-04700-1. | 422 | Test | Ni-Co/Al2O3 | Ni | 5 | Co | 10 | Al2O3 | 80 | None | MC | 500 | 3 | 500 | 1 | 2 | 100 | 300 | 1 | 6.67 |  | 0 | 0 | 0 | 0 | 4 | 13.118
3220 | Shafiee P, Alavi SM, Rezaei M. Investigation of the effect of cobalt on the Ni–Al2O3 catalyst prepared by the mechanochemical method for CO2 methanation. Res Chem Intermed 2022;48:1923–38. https://doi.org/10.1007/s11164-022-04700-1. | 422 | Test | Ni-Co/Al2O3 | Ni | 5 | Co | 10 | Al2O3 | 80 | None | MC | 500 | 3 | 500 | 1 | 2 | 100 | 350 | 1 | 6.67 |  | 0 | 0 | 0 | 0 | 4 | 35.582
3221 | Shafiee P, Alavi SM, Rezaei M. Investigation of the effect of cobalt on the Ni–Al2O3 catalyst prepared by the mechanochemical method for CO2 methanation. Res Chem Intermed 2022;48:1923–38. https://doi.org/10.1007/s11164-022-04700-1. | 422 | Test | Ni-Co/Al2O3 | Ni | 5 | Co | 10 | Al2O3 | 80 | None | MC | 500 | 3 | 500 | 1 | 2 | 100 | 400 | 1 | 6.67 |  | 0 | 0 | 0 | 0 | 4 | 52.067
3222 | Shafiee P, Alavi SM, Rezaei M. Investigation of the effect of cobalt on the Ni–Al2O3 catalyst prepared by the mechanochemical method for CO2 methanation. Res Chem Intermed 2022;48:1923–38. https://doi.org/10.1007/s11164-022-04700-1. | 422 | Test | Ni-Co/Al2O3 | Ni | 5 | Co | 10 | Al2O3 | 80 | None | MC | 500 | 3 | 500 | 1 | 2 | 100 | 450 | 1 | 6.67 |  | 0 | 0 | 0 | 0 | 4 | 59.34
3223 | Shafiee P, Alavi SM, Rezaei M. Investigation of the effect of cobalt on the Ni–Al2O3 catalyst prepared by the mechanochemical method for CO2 methanation. Res Chem Intermed 2022;48:1923–38. https://doi.org/10.1007/s11164-022-04700-1. | 422 | Test | Ni-Co/Al2O3 | Ni | 5 | Co | 10 | Al2O3 | 80 | None | MC | 500 | 3 | 500 | 1 | 2 | 100 | 500 | 1 | 6.67 |  | 0 | 0 | 0 | 0 | 4 | 65.805
3224 | Shafiee P, Alavi SM, Rezaei M. Investigation of the effect of cobalt on the Ni–Al2O3 catalyst prepared by the mechanochemical method for CO2 methanation. Res Chem Intermed 2022;48:1923–38. https://doi.org/10.1007/s11164-022-04700-1. | 423 | Train | Ni-Co/Al2O3 | Ni | 15 | Co | 5 | Al2O3 | 80 | None | MC | 500 | 3 | 500 | 1 | 2 | 100 | 200 | 1 | 6.67 |  | 0 | 0 | 0 | 0 | 4 | 2.128
3225 | Shafiee P, Alavi SM, Rezaei M. Investigation of the effect of cobalt on the Ni–Al2O3 catalyst prepared by the mechanochemical method for CO2 methanation. Res Chem Intermed 2022;48:1923–38. https://doi.org/10.1007/s11164-022-04700-1. | 423 | Train | Ni-Co/Al2O3 | Ni | 15 | Co | 5 | Al2O3 | 80 | None | MC | 500 | 3 | 500 | 1 | 2 | 100 | 250 | 1 | 6.67 |  | 0 | 0 | 0 | 0 | 4 | 7.138
3226 | Shafiee P, Alavi SM, Rezaei M. Investigation of the effect of cobalt on the Ni–Al2O3 catalyst prepared by the mechanochemical method for CO2 methanation. Res Chem Intermed 2022;48:1923–38. https://doi.org/10.1007/s11164-022-04700-1. | 423 | Train | Ni-Co/Al2O3 | Ni | 15 | Co | 5 | Al2O3 | 80 | None | MC | 500 | 3 | 500 | 1 | 2 | 100 | 300 | 1 | 6.67 |  | 0 | 0 | 0 | 0 | 4 | 31.38
3227 | Shafiee P, Alavi SM, Rezaei M. Investigation of the effect of cobalt on the Ni–Al2O3 catalyst prepared by the mechanochemical method for CO2 methanation. Res Chem Intermed 2022;48:1923–38. https://doi.org/10.1007/s11164-022-04700-1. | 423 | Train | Ni-Co/Al2O3 | Ni | 15 | Co | 5 | Al2O3 | 80 | None | MC | 500 | 3 | 500 | 1 | 2 | 100 | 350 | 1 | 6.67 |  | 0 | 0 | 0 | 0 | 4 | 62.572
3228 | Shafiee P, Alavi SM, Rezaei M. Investigation of the effect of cobalt on the Ni–Al2O3 catalyst prepared by the mechanochemical method for CO2 methanation. Res Chem Intermed 2022;48:1923–38. https://doi.org/10.1007/s11164-022-04700-1. | 423 | Train | Ni-Co/Al2O3 | Ni | 15 | Co | 5 | Al2O3 | 80 | None | MC | 500 | 3 | 500 | 1 | 2 | 100 | 400 | 1 | 6.67 |  | 0 | 0 | 0 | 0 | 4 | 72.269
3229 | Shafiee P, Alavi SM, Rezaei M. Investigation of the effect of cobalt on the Ni–Al2O3 catalyst prepared by the mechanochemical method for CO2 methanation. Res Chem Intermed 2022;48:1923–38. https://doi.org/10.1007/s11164-022-04700-1. | 423 | Train | Ni-Co/Al2O3 | Ni | 15 | Co | 5 | Al2O3 | 80 | None | MC | 500 | 3 | 500 | 1 | 2 | 100 | 450 | 1 | 6.67 |  | 0 | 0 | 0 | 0 | 4 | 71.785
3230 | Shafiee P, Alavi SM, Rezaei M. Investigation of the effect of cobalt on the Ni–Al2O3 catalyst prepared by the mechanochemical method for CO2 methanation. Res Chem Intermed 2022;48:1923–38. https://doi.org/10.1007/s11164-022-04700-1. | 423 | Train | Ni-Co/Al2O3 | Ni | 15 | Co | 5 | Al2O3 | 80 | None | MC | 500 | 3 | 500 | 1 | 2 | 100 | 500 | 1 | 6.67 |  | 0 | 0 | 0 | 0 | 4 | 68.552
3231 | Shafiee P, Alavi SM, Rezaei M. Investigation of the effect of cobalt on the Ni–Al2O3 catalyst prepared by the mechanochemical method for CO2 methanation. Res Chem Intermed 2022;48:1923–38. https://doi.org/10.1007/s11164-022-04700-1. | 424 | Train | Ni-Co/Al2O3 | Ni | 5 | Co | 15 | Al2O3 | 80 | None | MC | 500 | 3 | 500 | 1 | 2 | 100 | 200 | 1 | 6.67 |  | 0 | 0 | 0 | 0 | 4 | 1.158
3232 | Shafiee P, Alavi SM, Rezaei M. Investigation of the effect of cobalt on the Ni–Al2O3 catalyst prepared by the mechanochemical method for CO2 methanation. Res Chem Intermed 2022;48:1923–38. https://doi.org/10.1007/s11164-022-04700-1. | 424 | Train | Ni-Co/Al2O3 | Ni | 5 | Co | 15 | Al2O3 | 80 | None | MC | 500 | 3 | 500 | 1 | 2 | 100 | 250 | 1 | 6.67 |  | 0 | 0 | 0 | 0 | 4 | 0.997
3233 | Shafiee P, Alavi SM, Rezaei M. Investigation of the effect of cobalt on the Ni–Al2O3 catalyst prepared by the mechanochemical method for CO2 methanation. Res Chem Intermed 2022;48:1923–38. https://doi.org/10.1007/s11164-022-04700-1. | 424 | Train | Ni-Co/Al2O3 | Ni | 5 | Co | 15 | Al2O3 | 80 | None | MC | 500 | 3 | 500 | 1 | 2 | 100 | 300 | 1 | 6.67 |  | 0 | 0 | 0 | 0 | 4 | 1.805
3234 | Shafiee P, Alavi SM, Rezaei M. Investigation of the effect of cobalt on the Ni–Al2O3 catalyst prepared by the mechanochemical method for CO2 methanation. Res Chem Intermed 2022;48:1923–38. https://doi.org/10.1007/s11164-022-04700-1. | 424 | Train | Ni-Co/Al2O3 | Ni | 5 | Co | 15 | Al2O3 | 80 | None | MC | 500 | 3 | 500 | 1 | 2 | 100 | 350 | 1 | 6.67 |  | 0 | 0 | 0 | 0 | 4 | 4.391
3235 | Shafiee P, Alavi SM, Rezaei M. Investigation of the effect of cobalt on the Ni–Al2O3 catalyst prepared by the mechanochemical method for CO2 methanation. Res Chem Intermed 2022;48:1923–38. https://doi.org/10.1007/s11164-022-04700-1. | 424 | Train | Ni-Co/Al2O3 | Ni | 5 | Co | 15 | Al2O3 | 80 | None | MC | 500 | 3 | 500 | 1 | 2 | 100 | 400 | 1 | 6.67 |  | 0 | 0 | 0 | 0 | 4 | 11.825
3236 | Shafiee P, Alavi SM, Rezaei M. Investigation of the effect of cobalt on the Ni–Al2O3 catalyst prepared by the mechanochemical method for CO2 methanation. Res Chem Intermed 2022;48:1923–38. https://doi.org/10.1007/s11164-022-04700-1. | 424 | Train | Ni-Co/Al2O3 | Ni | 5 | Co | 15 | Al2O3 | 80 | None | MC | 500 | 3 | 500 | 1 | 2 | 100 | 450 | 1 | 6.67 |  | 0 | 0 | 0 | 0 | 4 | 22.33
3237 | Shafiee P, Alavi SM, Rezaei M. Investigation of the effect of cobalt on the Ni–Al2O3 catalyst prepared by the mechanochemical method for CO2 methanation. Res Chem Intermed 2022;48:1923–38. https://doi.org/10.1007/s11164-022-04700-1. | 424 | Train | Ni-Co/Al2O3 | Ni | 5 | Co | 15 | Al2O3 | 80 | None | MC | 500 | 3 | 500 | 1 | 2 | 100 | 500 | 1 | 6.67 |  | 0 | 0 | 0 | 0 | 4 | 35.906
3238 | Shafiee P, Alavi SM, Rezaei M. Investigation of the effect of cobalt on the Ni–Al2O3 catalyst prepared by the mechanochemical method for CO2 methanation. Res Chem Intermed 2022;48:1923–38. https://doi.org/10.1007/s11164-022-04700-1. | 425 | Test | Ni/Al2O3 | Ni | 20 | None | 0 | Al2O3 | 80 | None | MC | 500 | 3 | 500 | 1 | 2 | 100 | 200 | 1 | 6.67 |  | 0 | 0 | 0 | 0 | 4 | 2.774
3239 | Shafiee P, Alavi SM, Rezaei M. Investigation of the effect of cobalt on the Ni–Al2O3 catalyst prepared by the mechanochemical method for CO2 methanation. Res Chem Intermed 2022;48:1923–38. https://doi.org/10.1007/s11164-022-04700-1. | 425 | Test | Ni/Al2O3 | Ni | 20 | None | 0 | Al2O3 | 80 | None | MC | 500 | 3 | 500 | 1 | 2 | 100 | 250 | 1 | 6.67 |  | 0 | 0 | 0 | 0 | 4 | 8.108
3240 | Shafiee P, Alavi SM, Rezaei M. Investigation of the effect of cobalt on the Ni–Al2O3 catalyst prepared by the mechanochemical method for CO2 methanation. Res Chem Intermed 2022;48:1923–38. https://doi.org/10.1007/s11164-022-04700-1. | 425 | Test | Ni/Al2O3 | Ni | 20 | None | 0 | Al2O3 | 80 | None | MC | 500 | 3 | 500 | 1 | 2 | 100 | 300 | 1 | 6.67 |  | 0 | 0 | 0 | 0 | 4 | 33.481
3241 | Shafiee P, Alavi SM, Rezaei M. Investigation of the effect of cobalt on the Ni–Al2O3 catalyst prepared by the mechanochemical method for CO2 methanation. Res Chem Intermed 2022;48:1923–38. https://doi.org/10.1007/s11164-022-04700-1. | 425 | Test | Ni/Al2O3 | Ni | 20 | None | 0 | Al2O3 | 80 | None | MC | 500 | 3 | 500 | 1 | 2 | 100 | 350 | 1 | 6.67 |  | 0 | 0 | 0 | 0 | 4 | 66.774
3242 | Shafiee P, Alavi SM, Rezaei M. Investigation of the effect of cobalt on the Ni–Al2O3 catalyst prepared by the mechanochemical method for CO2 methanation. Res Chem Intermed 2022;48:1923–38. https://doi.org/10.1007/s11164-022-04700-1. | 425 | Test | Ni/Al2O3 | Ni | 20 | None | 0 | Al2O3 | 80 | None | MC | 500 | 3 | 500 | 1 | 2 | 100 | 400 | 1 | 6.67 |  | 0 | 0 | 0 | 0 | 4 | 73.077
3243 | Shafiee P, Alavi SM, Rezaei M. Investigation of the effect of cobalt on the Ni–Al2O3 catalyst prepared by the mechanochemical method for CO2 methanation. Res Chem Intermed 2022;48:1923–38. https://doi.org/10.1007/s11164-022-04700-1. | 425 | Test | Ni/Al2O3 | Ni | 20 | None | 0 | Al2O3 | 80 | None | MC | 500 | 3 | 500 | 1 | 2 | 100 | 450 | 1 | 6.67 |  | 0 | 0 | 0 | 0 | 4 | 71.623
3244 | Shafiee P, Alavi SM, Rezaei M. Investigation of the effect of cobalt on the Ni–Al2O3 catalyst prepared by the mechanochemical method for CO2 methanation. Res Chem Intermed 2022;48:1923–38. https://doi.org/10.1007/s11164-022-04700-1. | 425 | Test | Ni/Al2O3 | Ni | 20 | None | 0 | Al2O3 | 80 | None | MC | 500 | 3 | 500 | 1 | 2 | 100 | 500 | 1 | 6.67 |  | 0 | 0 | 0 | 0 | 4 | 68.552
3245 | Shafiee P, Alavi SM, Rezaei M. Investigation of the effect of cobalt on the Ni–Al2O3 catalyst prepared by the mechanochemical method for CO2 methanation. Res Chem Intermed 2022;48:1923–38. https://doi.org/10.1007/s11164-022-04700-1. | 426 | Train | Ni/Al2O3 | Ni | 5 | None | 0 | Al2O3 | 95 | None | MC | 500 | 3 | 500 | 1 | 2 | 100 | 200 | 1 | 6.67 |  | 0 | 0 | 0 | 0 | 4 | 1.329
3246 | Shafiee P, Alavi SM, Rezaei M. Investigation of the effect of cobalt on the Ni–Al2O3 catalyst prepared by the mechanochemical method for CO2 methanation. Res Chem Intermed 2022;48:1923–38. https://doi.org/10.1007/s11164-022-04700-1. | 426 | Train | Ni/Al2O3 | Ni | 5 | None | 0 | Al2O3 | 95 | None | MC | 500 | 3 | 500 | 1 | 2 | 100 | 250 | 1 | 6.67 |  | 0 | 0 | 0 | 0 | 4 | 1.502
3247 | Shafiee P, Alavi SM, Rezaei M. Investigation of the effect of cobalt on the Ni–Al2O3 catalyst prepared by the mechanochemical method for CO2 methanation. Res Chem Intermed 2022;48:1923–38. https://doi.org/10.1007/s11164-022-04700-1. | 426 | Train | Ni/Al2O3 | Ni | 5 | None | 0 | Al2O3 | 95 | None | MC | 500 | 3 | 500 | 1 | 2 | 100 | 300 | 1 | 6.67 |  | 0 | 0 | 0 | 0 | 4 | 4.101
3248 | Shafiee P, Alavi SM, Rezaei M. Investigation of the effect of cobalt on the Ni–Al2O3 catalyst prepared by the mechanochemical method for CO2 methanation. Res Chem Intermed 2022;48:1923–38. https://doi.org/10.1007/s11164-022-04700-1. | 426 | Train | Ni/Al2O3 | Ni | 5 | None | 0 | Al2O3 | 95 | None | MC | 500 | 3 | 500 | 1 | 2 | 100 | 350 | 1 | 6.67 |  | 0 | 0 | 0 | 0 | 4 | 12.072
3249 | Shafiee P, Alavi SM, Rezaei M. Investigation of the effect of cobalt on the Ni–Al2O3 catalyst prepared by the mechanochemical method for CO2 methanation. Res Chem Intermed 2022;48:1923–38. https://doi.org/10.1007/s11164-022-04700-1. | 426 | Train | Ni/Al2O3 | Ni | 5 | None | 0 | Al2O3 | 95 | None | MC | 500 | 3 | 500 | 1 | 2 | 100 | 400 | 1 | 6.67 |  | 0 | 0 | 0 | 0 | 4 | 31.827
3250 | Shafiee P, Alavi SM, Rezaei M. Investigation of the effect of cobalt on the Ni–Al2O3 catalyst prepared by the mechanochemical method for CO2 methanation. Res Chem Intermed 2022;48:1923–38. https://doi.org/10.1007/s11164-022-04700-1. | 426 | Train | Ni/Al2O3 | Ni | 5 | None | 0 | Al2O3 | 95 | None | MC | 500 | 3 | 500 | 1 | 2 | 100 | 450 | 1 | 6.67 |  | 0 | 0 | 0 | 0 | 4 | 53.314
3251 | Shafiee P, Alavi SM, Rezaei M. Investigation of the effect of cobalt on the Ni–Al2O3 catalyst prepared by the mechanochemical method for CO2 methanation. Res Chem Intermed 2022;48:1923–38. https://doi.org/10.1007/s11164-022-04700-1. | 426 | Train | Ni/Al2O3 | Ni | 5 | None | 0 | Al2O3 | 95 | None | MC | 500 | 3 | 500 | 1 | 2 | 100 | 500 | 1 | 6.67 |  | 0 | 0 | 0 | 0 | 4 | 62.498
3252 | Shafiee P, Alavi SM, Rezaei M. Investigation of the effect of cobalt on the Ni–Al2O3 catalyst prepared by the mechanochemical method for CO2 methanation. Res Chem Intermed 2022;48:1923–38. https://doi.org/10.1007/s11164-022-04700-1. | 427 | Train | Ni/Al2O3 | Ni | 15 | None | 0 | Al2O3 | 85 | None | MC | 500 | 3 | 500 | 1 | 2 | 100 | 200 | 1 | 6.67 |  | 0 | 0 | 0 | 0 | 4 | 2.022
3253 | Shafiee P, Alavi SM, Rezaei M. Investigation of the effect of cobalt on the Ni–Al2O3 catalyst prepared by the mechanochemical method for CO2 methanation. Res Chem Intermed 2022;48:1923–38. https://doi.org/10.1007/s11164-022-04700-1. | 427 | Train | Ni/Al2O3 | Ni | 15 | None | 0 | Al2O3 | 85 | None | MC | 500 | 3 | 500 | 1 | 2 | 100 | 250 | 1 | 6.67 |  | 0 | 0 | 0 | 0 | 4 | 7.913
3254 | Shafiee P, Alavi SM, Rezaei M. Investigation of the effect of cobalt on the Ni–Al2O3 catalyst prepared by the mechanochemical method for CO2 methanation. Res Chem Intermed 2022;48:1923–38. https://doi.org/10.1007/s11164-022-04700-1. | 427 | Train | Ni/Al2O3 | Ni | 15 | None | 0 | Al2O3 | 85 | None | MC | 500 | 3 | 500 | 1 | 2 | 100 | 300 | 1 | 6.67 |  | 0 | 0 | 0 | 0 | 4 | 36.852
3255 | Shafiee P, Alavi SM, Rezaei M. Investigation of the effect of cobalt on the Ni–Al2O3 catalyst prepared by the mechanochemical method for CO2 methanation. Res Chem Intermed 2022;48:1923–38. https://doi.org/10.1007/s11164-022-04700-1. | 427 | Train | Ni/Al2O3 | Ni | 15 | None | 0 | Al2O3 | 85 | None | MC | 500 | 3 | 500 | 1 | 2 | 100 | 350 | 1 | 6.67 |  | 0 | 0 | 0 | 0 | 4 | 66.83
3256 | Shafiee P, Alavi SM, Rezaei M. Investigation of the effect of cobalt on the Ni–Al2O3 catalyst prepared by the mechanochemical method for CO2 methanation. Res Chem Intermed 2022;48:1923–38. https://doi.org/10.1007/s11164-022-04700-1. | 427 | Train | Ni/Al2O3 | Ni | 15 | None | 0 | Al2O3 | 85 | None | MC | 500 | 3 | 500 | 1 | 2 | 100 | 400 | 1 | 6.67 |  | 0 | 0 | 0 | 0 | 4 | 75.148
3257 | Shafiee P, Alavi SM, Rezaei M. Investigation of the effect of cobalt on the Ni–Al2O3 catalyst prepared by the mechanochemical method for CO2 methanation. Res Chem Intermed 2022;48:1923–38. https://doi.org/10.1007/s11164-022-04700-1. | 427 | Train | Ni/Al2O3 | Ni | 15 | None | 0 | Al2O3 | 85 | None | MC | 500 | 3 | 500 | 1 | 2 | 100 | 450 | 1 | 6.67 |  | 0 | 0 | 0 | 0 | 4 | 74.108
3258 | Shafiee P, Alavi SM, Rezaei M. Investigation of the effect of cobalt on the Ni–Al2O3 catalyst prepared by the mechanochemical method for CO2 methanation. Res Chem Intermed 2022;48:1923–38. https://doi.org/10.1007/s11164-022-04700-1. | 427 | Train | Ni/Al2O3 | Ni | 15 | None | 0 | Al2O3 | 85 | None | MC | 500 | 3 | 500 | 1 | 2 | 100 | 500 | 1 | 6.67 |  | 0 | 0 | 0 | 0 | 4 | 70.296
3259 | Shafiee P, Alavi SM, Rezaei M. Investigation of the effect of cobalt on the Ni–Al2O3 catalyst prepared by the mechanochemical method for CO2 methanation. Res Chem Intermed 2022;48:1923–38. https://doi.org/10.1007/s11164-022-04700-1. | 428 | Train | Ni-Co/Al2O3 | Ni | 15 | Co | 15 | Al2O3 | 70 | None | MC | 500 | 3 | 500 | 1 | 2 | 100 | 200 | 1 | 6.67 |  | 0 | 0 | 0 | 0 | 4 | 1.155
3260 | Shafiee P, Alavi SM, Rezaei M. Investigation of the effect of cobalt on the Ni–Al2O3 catalyst prepared by the mechanochemical method for CO2 methanation. Res Chem Intermed 2022;48:1923–38. https://doi.org/10.1007/s11164-022-04700-1. | 428 | Train | Ni-Co/Al2O3 | Ni | 15 | Co | 15 | Al2O3 | 70 | None | MC | 500 | 3 | 500 | 1 | 2 | 100 | 250 | 1 | 6.67 |  | 0 | 0 | 0 | 0 | 4 | 7.047
3261 | Shafiee P, Alavi SM, Rezaei M. Investigation of the effect of cobalt on the Ni–Al2O3 catalyst prepared by the mechanochemical method for CO2 methanation. Res Chem Intermed 2022;48:1923–38. https://doi.org/10.1007/s11164-022-04700-1. | 428 | Train | Ni-Co/Al2O3 | Ni | 15 | Co | 15 | Al2O3 | 70 | None | MC | 500 | 3 | 500 | 1 | 2 | 100 | 300 | 1 | 6.67 |  | 0 | 0 | 0 | 0 | 4 | 34.079
3262 | Shafiee P, Alavi SM, Rezaei M. Investigation of the effect of cobalt on the Ni–Al2O3 catalyst prepared by the mechanochemical method for CO2 methanation. Res Chem Intermed 2022;48:1923–38. https://doi.org/10.1007/s11164-022-04700-1. | 428 | Train | Ni-Co/Al2O3 | Ni | 15 | Co | 15 | Al2O3 | 70 | None | MC | 500 | 3 | 500 | 1 | 2 | 100 | 350 | 1 | 6.67 |  | 0 | 0 | 0 | 0 | 4 | 63.365
3263 | Shafiee P, Alavi SM, Rezaei M. Investigation of the effect of cobalt on the Ni–Al2O3 catalyst prepared by the mechanochemical method for CO2 methanation. Res Chem Intermed 2022;48:1923–38. https://doi.org/10.1007/s11164-022-04700-1. | 428 | Train | Ni-Co/Al2O3 | Ni | 15 | Co | 15 | Al2O3 | 70 | None | MC | 500 | 3 | 500 | 1 | 2 | 100 | 400 | 1 | 6.67 |  | 0 | 0 | 0 | 0 | 4 | 71.682
3264 | Shafiee P, Alavi SM, Rezaei M. Investigation of the effect of cobalt on the Ni–Al2O3 catalyst prepared by the mechanochemical method for CO2 methanation. Res Chem Intermed 2022;48:1923–38. https://doi.org/10.1007/s11164-022-04700-1. | 428 | Train | Ni-Co/Al2O3 | Ni | 15 | Co | 15 | Al2O3 | 70 | None | MC | 500 | 3 | 500 | 1 | 2 | 100 | 450 | 1 | 6.67 |  | 0 | 0 | 0 | 0 | 4 | 70.296
3265 | Shafiee P, Alavi SM, Rezaei M. Investigation of the effect of cobalt on the Ni–Al2O3 catalyst prepared by the mechanochemical method for CO2 methanation. Res Chem Intermed 2022;48:1923–38. https://doi.org/10.1007/s11164-022-04700-1. | 428 | Train | Ni-Co/Al2O3 | Ni | 15 | Co | 15 | Al2O3 | 70 | None | MC | 500 | 3 | 500 | 1 | 2 | 100 | 500 | 1 | 6.67 |  | 0 | 0 | 0 | 0 | 4 | 68.043
3266 | Truong-Phuoc L, Duong-Viet C, Tuci G, Rossin A, Nhut JM, Baaziz W, et al. Graphite Felt-Sandwiched Ni/SiC Catalysts for the Induction Versus Joule-Heated Sabatier Reaction: Assessing the Catalyst Temperature at the Nanoscale. ACS Sustain Chem Eng 2022;10:622–32. https://doi.org/10.1021/acssuschemeng.1c07217. | 429 | Test | Ni/SiC | Ni | 10 | None | 0 | SiC | 90 | None | WI | 350 | 2 | 350 | 1 | 2 | 100 | 210 | 1 | 6 | 24 | 0 | 0 | 0 | 0 | 4 | 2.267
3267 | Truong-Phuoc L, Duong-Viet C, Tuci G, Rossin A, Nhut JM, Baaziz W, et al. Graphite Felt-Sandwiched Ni/SiC Catalysts for the Induction Versus Joule-Heated Sabatier Reaction: Assessing the Catalyst Temperature at the Nanoscale. ACS Sustain Chem Eng 2022;10:622–32. https://doi.org/10.1021/acssuschemeng.1c07217. | 429 | Test | Ni/SiC | Ni | 10 | None | 0 | SiC | 90 | None | WI | 350 | 2 | 350 | 1 | 2 | 100 | 230 | 1 | 6 | 24 | 0 | 0 | 0 | 0 | 4 | 3.592
3268 | Truong-Phuoc L, Duong-Viet C, Tuci G, Rossin A, Nhut JM, Baaziz W, et al. Graphite Felt-Sandwiched Ni/SiC Catalysts for the Induction Versus Joule-Heated Sabatier Reaction: Assessing the Catalyst Temperature at the Nanoscale. ACS Sustain Chem Eng 2022;10:622–32. https://doi.org/10.1021/acssuschemeng.1c07217. | 429 | Test | Ni/SiC | Ni | 10 | None | 0 | SiC | 90 | None | WI | 350 | 2 | 350 | 1 | 2 | 100 | 250 | 1 | 6 | 24 | 0 | 0 | 0 | 0 | 4 | 8.893
3269 | Truong-Phuoc L, Duong-Viet C, Tuci G, Rossin A, Nhut JM, Baaziz W, et al. Graphite Felt-Sandwiched Ni/SiC Catalysts for the Induction Versus Joule-Heated Sabatier Reaction: Assessing the Catalyst Temperature at the Nanoscale. ACS Sustain Chem Eng 2022;10:622–32. https://doi.org/10.1021/acssuschemeng.1c07217. | 429 | Test | Ni/SiC | Ni | 10 | None | 0 | SiC | 90 | None | WI | 350 | 2 | 350 | 1 | 2 | 100 | 280 | 1 | 6 | 24 | 0 | 0 | 0 | 0 | 4 | 28.622
3270 | Truong-Phuoc L, Duong-Viet C, Tuci G, Rossin A, Nhut JM, Baaziz W, et al. Graphite Felt-Sandwiched Ni/SiC Catalysts for the Induction Versus Joule-Heated Sabatier Reaction: Assessing the Catalyst Temperature at the Nanoscale. ACS Sustain Chem Eng 2022;10:622–32. https://doi.org/10.1021/acssuschemeng.1c07217. | 429 | Test | Ni/SiC | Ni | 10 | None | 0 | SiC | 90 | None | WI | 350 | 2 | 350 | 1 | 2 | 100 | 300 | 1 | 6 | 24 | 0 | 0 | 0 | 0 | 4 | 49.971
3271 | Truong-Phuoc L, Duong-Viet C, Tuci G, Rossin A, Nhut JM, Baaziz W, et al. Graphite Felt-Sandwiched Ni/SiC Catalysts for the Induction Versus Joule-Heated Sabatier Reaction: Assessing the Catalyst Temperature at the Nanoscale. ACS Sustain Chem Eng 2022;10:622–32. https://doi.org/10.1021/acssuschemeng.1c07217. | 429 | Test | Ni/SiC | Ni | 10 | None | 0 | SiC | 90 | None | WI | 350 | 2 | 350 | 1 | 2 | 100 | 325 | 1 | 6 | 24 | 0 | 0 | 0 | 0 | 4 | 69.111
3272 | Truong-Phuoc L, Duong-Viet C, Tuci G, Rossin A, Nhut JM, Baaziz W, et al. Graphite Felt-Sandwiched Ni/SiC Catalysts for the Induction Versus Joule-Heated Sabatier Reaction: Assessing the Catalyst Temperature at the Nanoscale. ACS Sustain Chem Eng 2022;10:622–32. https://doi.org/10.1021/acssuschemeng.1c07217. | 429 | Test | Ni/SiC | Ni | 10 | None | 0 | SiC | 90 | None | WI | 350 | 2 | 350 | 1 | 2 | 100 | 350 | 1 | 6 | 24 | 0 | 0 | 0 | 0 | 4 | 77.208
3273 | Truong-Phuoc L, Duong-Viet C, Tuci G, Rossin A, Nhut JM, Baaziz W, et al. Graphite Felt-Sandwiched Ni/SiC Catalysts for the Induction Versus Joule-Heated Sabatier Reaction: Assessing the Catalyst Temperature at the Nanoscale. ACS Sustain Chem Eng 2022;10:622–32. https://doi.org/10.1021/acssuschemeng.1c07217. | 429 | Test | Ni/SiC | Ni | 10 | None | 0 | SiC | 90 | None | WI | 350 | 2 | 350 | 1 | 2 | 100 | 375 | 1 | 6 | 24 | 0 | 0 | 0 | 0 | 4 | 80.006
3274 | Truong-Phuoc L, Duong-Viet C, Tuci G, Rossin A, Nhut JM, Baaziz W, et al. Graphite Felt-Sandwiched Ni/SiC Catalysts for the Induction Versus Joule-Heated Sabatier Reaction: Assessing the Catalyst Temperature at the Nanoscale. ACS Sustain Chem Eng 2022;10:622–32. https://doi.org/10.1021/acssuschemeng.1c07217. | 429 | Test | Ni/SiC | Ni | 10 | None | 0 | SiC | 90 | None | WI | 350 | 2 | 350 | 1 | 2 | 100 | 400 | 1 | 6 | 24 | 0 | 0 | 0 | 0 | 4 | 81.037
3275 | Truong-Phuoc L, Duong-Viet C, Tuci G, Rossin A, Nhut JM, Baaziz W, et al. Graphite Felt-Sandwiched Ni/SiC Catalysts for the Induction Versus Joule-Heated Sabatier Reaction: Assessing the Catalyst Temperature at the Nanoscale. ACS Sustain Chem Eng 2022;10:622–32. https://doi.org/10.1021/acssuschemeng.1c07217. | 429 | Test | Ni/SiC | Ni | 10 | None | 0 | SiC | 90 | None | WI | 350 | 2 | 350 | 1 | 2 | 100 | 240 | 1 | 6 | 24 | 0 | 0 | 0 | 0 | 4 | 2.415
3276 | Truong-Phuoc L, Duong-Viet C, Tuci G, Rossin A, Nhut JM, Baaziz W, et al. Graphite Felt-Sandwiched Ni/SiC Catalysts for the Induction Versus Joule-Heated Sabatier Reaction: Assessing the Catalyst Temperature at the Nanoscale. ACS Sustain Chem Eng 2022;10:622–32. https://doi.org/10.1021/acssuschemeng.1c07217. | 429 | Test | Ni/SiC | Ni | 10 | None | 0 | SiC | 90 | None | WI | 350 | 2 | 350 | 1 | 2 | 100 | 260 | 1 | 6 | 24 | 0 | 0 | 0 | 0 | 4 | 3.004
3277 | Truong-Phuoc L, Duong-Viet C, Tuci G, Rossin A, Nhut JM, Baaziz W, et al. Graphite Felt-Sandwiched Ni/SiC Catalysts for the Induction Versus Joule-Heated Sabatier Reaction: Assessing the Catalyst Temperature at the Nanoscale. ACS Sustain Chem Eng 2022;10:622–32. https://doi.org/10.1021/acssuschemeng.1c07217. | 430 | Train | Ni/SiC | Ni | 15 | None | 0 | SiC | 85 | None | WI | 350 | 2 | 350 | 1 | 2 | 100 | 190 | 1 | 6 | 24 | 0 | 0 | 0 | 0 | 4 | 7.47
3278 | Truong-Phuoc L, Duong-Viet C, Tuci G, Rossin A, Nhut JM, Baaziz W, et al. Graphite Felt-Sandwiched Ni/SiC Catalysts for the Induction Versus Joule-Heated Sabatier Reaction: Assessing the Catalyst Temperature at the Nanoscale. ACS Sustain Chem Eng 2022;10:622–32. https://doi.org/10.1021/acssuschemeng.1c07217. | 430 | Train | Ni/SiC | Ni | 15 | None | 0 | SiC | 85 | None | WI | 350 | 2 | 350 | 1 | 2 | 100 | 200 | 1 | 6 | 24 | 0 | 0 | 0 | 0 | 4 | 10.017
3279 | Truong-Phuoc L, Duong-Viet C, Tuci G, Rossin A, Nhut JM, Baaziz W, et al. Graphite Felt-Sandwiched Ni/SiC Catalysts for the Induction Versus Joule-Heated Sabatier Reaction: Assessing the Catalyst Temperature at the Nanoscale. ACS Sustain Chem Eng 2022;10:622–32. https://doi.org/10.1021/acssuschemeng.1c07217. | 430 | Train | Ni/SiC | Ni | 15 | None | 0 | SiC | 85 | None | WI | 350 | 2 | 350 | 1 | 2 | 100 | 210 | 1 | 6 | 24 | 0 | 0 | 0 | 0 | 4 | 15.959
3280 | Truong-Phuoc L, Duong-Viet C, Tuci G, Rossin A, Nhut JM, Baaziz W, et al. Graphite Felt-Sandwiched Ni/SiC Catalysts for the Induction Versus Joule-Heated Sabatier Reaction: Assessing the Catalyst Temperature at the Nanoscale. ACS Sustain Chem Eng 2022;10:622–32. https://doi.org/10.1021/acssuschemeng.1c07217. | 430 | Train | Ni/SiC | Ni | 15 | None | 0 | SiC | 85 | None | WI | 350 | 2 | 350 | 1 | 2 | 100 | 230 | 1 | 6 | 24 | 0 | 0 | 0 | 0 | 4 | 28.014
3281 | Truong-Phuoc L, Duong-Viet C, Tuci G, Rossin A, Nhut JM, Baaziz W, et al. Graphite Felt-Sandwiched Ni/SiC Catalysts for the Induction Versus Joule-Heated Sabatier Reaction: Assessing the Catalyst Temperature at the Nanoscale. ACS Sustain Chem Eng 2022;10:622–32. https://doi.org/10.1021/acssuschemeng.1c07217. | 430 | Train | Ni/SiC | Ni | 15 | None | 0 | SiC | 85 | None | WI | 350 | 2 | 350 | 1 | 2 | 100 | 250 | 1 | 6 | 24 | 0 | 0 | 0 | 0 | 4 | 43.294
3282 | Truong-Phuoc L, Duong-Viet C, Tuci G, Rossin A, Nhut JM, Baaziz W, et al. Graphite Felt-Sandwiched Ni/SiC Catalysts for the Induction Versus Joule-Heated Sabatier Reaction: Assessing the Catalyst Temperature at the Nanoscale. ACS Sustain Chem Eng 2022;10:622–32. https://doi.org/10.1021/acssuschemeng.1c07217. | 430 | Train | Ni/SiC | Ni | 15 | None | 0 | SiC | 85 | None | WI | 350 | 2 | 350 | 1 | 2 | 100 | 240 | 1 | 6 | 24 | 0 | 0 | 0 | 0 | 4 | 1.528
3283 | Truong-Phuoc L, Duong-Viet C, Tuci G, Rossin A, Nhut JM, Baaziz W, et al. Graphite Felt-Sandwiched Ni/SiC Catalysts for the Induction Versus Joule-Heated Sabatier Reaction: Assessing the Catalyst Temperature at the Nanoscale. ACS Sustain Chem Eng 2022;10:622–32. https://doi.org/10.1021/acssuschemeng.1c07217. | 430 | Train | Ni/SiC | Ni | 15 | None | 0 | SiC | 85 | None | WI | 350 | 2 | 350 | 1 | 2 | 100 | 260 | 1 | 6 | 24 | 0 | 0 | 0 | 0 | 4 | 3.226
3284 | Truong-Phuoc L, Duong-Viet C, Tuci G, Rossin A, Nhut JM, Baaziz W, et al. Graphite Felt-Sandwiched Ni/SiC Catalysts for the Induction Versus Joule-Heated Sabatier Reaction: Assessing the Catalyst Temperature at the Nanoscale. ACS Sustain Chem Eng 2022;10:622–32. https://doi.org/10.1021/acssuschemeng.1c07217. | 430 | Train | Ni/SiC | Ni | 15 | None | 0 | SiC | 85 | None | WI | 350 | 2 | 350 | 1 | 2 | 100 | 280 | 1 | 6 | 24 | 0 | 0 | 0 | 0 | 4 | 8.829
3285 | Truong-Phuoc L, Duong-Viet C, Tuci G, Rossin A, Nhut JM, Baaziz W, et al. Graphite Felt-Sandwiched Ni/SiC Catalysts for the Induction Versus Joule-Heated Sabatier Reaction: Assessing the Catalyst Temperature at the Nanoscale. ACS Sustain Chem Eng 2022;10:622–32. https://doi.org/10.1021/acssuschemeng.1c07217. | 430 | Train | Ni/SiC | Ni | 15 | None | 0 | SiC | 85 | None | WI | 350 | 2 | 350 | 1 | 2 | 100 | 325 | 1 | 6 | 24 | 0 | 0 | 0 | 0 | 4 | 50.085
3286 | Truong-Phuoc L, Duong-Viet C, Tuci G, Rossin A, Nhut JM, Baaziz W, et al. Graphite Felt-Sandwiched Ni/SiC Catalysts for the Induction Versus Joule-Heated Sabatier Reaction: Assessing the Catalyst Temperature at the Nanoscale. ACS Sustain Chem Eng 2022;10:622–32. https://doi.org/10.1021/acssuschemeng.1c07217. | 430 | Train | Ni/SiC | Ni | 15 | None | 0 | SiC | 85 | None | WI | 350 | 2 | 350 | 1 | 2 | 100 | 350 | 1 | 6 | 24 | 0 | 0 | 0 | 0 | 4 | 74.194
3287 | Truong-Phuoc L, Duong-Viet C, Tuci G, Rossin A, Nhut JM, Baaziz W, et al. Graphite Felt-Sandwiched Ni/SiC Catalysts for the Induction Versus Joule-Heated Sabatier Reaction: Assessing the Catalyst Temperature at the Nanoscale. ACS Sustain Chem Eng 2022;10:622–32. https://doi.org/10.1021/acssuschemeng.1c07217. | 430 | Train | Ni/SiC | Ni | 15 | None | 0 | SiC | 85 | None | WI | 350 | 2 | 350 | 1 | 2 | 100 | 375 | 1 | 6 | 24 | 0 | 0 | 0 | 0 | 4 | 80.306
3288 | Truong-Phuoc L, Duong-Viet C, Tuci G, Rossin A, Nhut JM, Baaziz W, et al. Graphite Felt-Sandwiched Ni/SiC Catalysts for the Induction Versus Joule-Heated Sabatier Reaction: Assessing the Catalyst Temperature at the Nanoscale. ACS Sustain Chem Eng 2022;10:622–32. https://doi.org/10.1021/acssuschemeng.1c07217. | 430 | Train | Ni/SiC | Ni | 15 | None | 0 | SiC | 85 | None | WI | 350 | 2 | 350 | 1 | 2 | 100 | 400 | 1 | 6 | 24 | 0 | 0 | 0 | 0 | 4 | 82.173
3289 | Truong-Phuoc L, Duong-Viet C, Tuci G, Rossin A, Nhut JM, Baaziz W, et al. Graphite Felt-Sandwiched Ni/SiC Catalysts for the Induction Versus Joule-Heated Sabatier Reaction: Assessing the Catalyst Temperature at the Nanoscale. ACS Sustain Chem Eng 2022;10:622–32. https://doi.org/10.1021/acssuschemeng.1c07217. | 431 | Train | Ni/SiC | Ni | 20 | None | 0 | SiC | 80 | None | WI | 350 | 2 | 350 | 1 | 2 | 100 | 180 | 1 | 6 | 24 | 0 | 0 | 0 | 0 | 4 | 8.067
3290 | Truong-Phuoc L, Duong-Viet C, Tuci G, Rossin A, Nhut JM, Baaziz W, et al. Graphite Felt-Sandwiched Ni/SiC Catalysts for the Induction Versus Joule-Heated Sabatier Reaction: Assessing the Catalyst Temperature at the Nanoscale. ACS Sustain Chem Eng 2022;10:622–32. https://doi.org/10.1021/acssuschemeng.1c07217. | 431 | Train | Ni/SiC | Ni | 20 | None | 0 | SiC | 80 | None | WI | 350 | 2 | 350 | 1 | 2 | 100 | 200 | 1 | 6 | 24 | 0 | 0 | 0 | 0 | 4 | 15.126
3291 | Truong-Phuoc L, Duong-Viet C, Tuci G, Rossin A, Nhut JM, Baaziz W, et al. Graphite Felt-Sandwiched Ni/SiC Catalysts for the Induction Versus Joule-Heated Sabatier Reaction: Assessing the Catalyst Temperature at the Nanoscale. ACS Sustain Chem Eng 2022;10:622–32. https://doi.org/10.1021/acssuschemeng.1c07217. | 431 | Train | Ni/SiC | Ni | 20 | None | 0 | SiC | 80 | None | WI | 350 | 2 | 350 | 1 | 2 | 100 | 210 | 1 | 6 | 24 | 0 | 0 | 0 | 0 | 4 | 19.496
3292 | Truong-Phuoc L, Duong-Viet C, Tuci G, Rossin A, Nhut JM, Baaziz W, et al. Graphite Felt-Sandwiched Ni/SiC Catalysts for the Induction Versus Joule-Heated Sabatier Reaction: Assessing the Catalyst Temperature at the Nanoscale. ACS Sustain Chem Eng 2022;10:622–32. https://doi.org/10.1021/acssuschemeng.1c07217. | 431 | Train | Ni/SiC | Ni | 20 | None | 0 | SiC | 80 | None | WI | 350 | 2 | 350 | 1 | 2 | 100 | 230 | 1 | 6 | 24 | 0 | 0 | 0 | 0 | 4 | 29.916
3293 | Truong-Phuoc L, Duong-Viet C, Tuci G, Rossin A, Nhut JM, Baaziz W, et al. Graphite Felt-Sandwiched Ni/SiC Catalysts for the Induction Versus Joule-Heated Sabatier Reaction: Assessing the Catalyst Temperature at the Nanoscale. ACS Sustain Chem Eng 2022;10:622–32. https://doi.org/10.1021/acssuschemeng.1c07217. | 431 | Train | Ni/SiC | Ni | 20 | None | 0 | SiC | 80 | None | WI | 350 | 2 | 350 | 1 | 2 | 100 | 250 | 1 | 6 | 24 | 0 | 0 | 0 | 0 | 4 | 41.513
3294 | Truong-Phuoc L, Duong-Viet C, Tuci G, Rossin A, Nhut JM, Baaziz W, et al. Graphite Felt-Sandwiched Ni/SiC Catalysts for the Induction Versus Joule-Heated Sabatier Reaction: Assessing the Catalyst Temperature at the Nanoscale. ACS Sustain Chem Eng 2022;10:622–32. https://doi.org/10.1021/acssuschemeng.1c07217. | 431 | Train | Ni/SiC | Ni | 20 | None | 0 | SiC | 80 | None | WI | 350 | 2 | 350 | 1 | 2 | 100 | 240 | 1 | 6 | 24 | 0 | 0 | 0 | 0 | 4 | 1.176
3295 | Truong-Phuoc L, Duong-Viet C, Tuci G, Rossin A, Nhut JM, Baaziz W, et al. Graphite Felt-Sandwiched Ni/SiC Catalysts for the Induction Versus Joule-Heated Sabatier Reaction: Assessing the Catalyst Temperature at the Nanoscale. ACS Sustain Chem Eng 2022;10:622–32. https://doi.org/10.1021/acssuschemeng.1c07217. | 431 | Train | Ni/SiC | Ni | 20 | None | 0 | SiC | 80 | None | WI | 350 | 2 | 350 | 1 | 2 | 100 | 260 | 1 | 6 | 24 | 0 | 0 | 0 | 0 | 4 | 4.202
3296 | Truong-Phuoc L, Duong-Viet C, Tuci G, Rossin A, Nhut JM, Baaziz W, et al. Graphite Felt-Sandwiched Ni/SiC Catalysts for the Induction Versus Joule-Heated Sabatier Reaction: Assessing the Catalyst Temperature at the Nanoscale. ACS Sustain Chem Eng 2022;10:622–32. https://doi.org/10.1021/acssuschemeng.1c07217. | 431 | Train | Ni/SiC | Ni | 20 | None | 0 | SiC | 80 | None | WI | 350 | 2 | 350 | 1 | 2 | 100 | 280 | 1 | 6 | 24 | 0 | 0 | 0 | 0 | 4 | 12.605
3297 | Truong-Phuoc L, Duong-Viet C, Tuci G, Rossin A, Nhut JM, Baaziz W, et al. Graphite Felt-Sandwiched Ni/SiC Catalysts for the Induction Versus Joule-Heated Sabatier Reaction: Assessing the Catalyst Temperature at the Nanoscale. ACS Sustain Chem Eng 2022;10:622–32. https://doi.org/10.1021/acssuschemeng.1c07217. | 431 | Train | Ni/SiC | Ni | 20 | None | 0 | SiC | 80 | None | WI | 350 | 2 | 350 | 1 | 2 | 100 | 300 | 1 | 6 | 24 | 0 | 0 | 0 | 0 | 4 | 31.429
3298 | Truong-Phuoc L, Duong-Viet C, Tuci G, Rossin A, Nhut JM, Baaziz W, et al. Graphite Felt-Sandwiched Ni/SiC Catalysts for the Induction Versus Joule-Heated Sabatier Reaction: Assessing the Catalyst Temperature at the Nanoscale. ACS Sustain Chem Eng 2022;10:622–32. https://doi.org/10.1021/acssuschemeng.1c07217. | 431 | Train | Ni/SiC | Ni | 20 | None | 0 | SiC | 80 | None | WI | 350 | 2 | 350 | 1 | 2 | 100 | 325 | 1 | 6 | 24 | 0 | 0 | 0 | 0 | 4 | 62.857
3299 | Truong-Phuoc L, Duong-Viet C, Tuci G, Rossin A, Nhut JM, Baaziz W, et al. Graphite Felt-Sandwiched Ni/SiC Catalysts for the Induction Versus Joule-Heated Sabatier Reaction: Assessing the Catalyst Temperature at the Nanoscale. ACS Sustain Chem Eng 2022;10:622–32. https://doi.org/10.1021/acssuschemeng.1c07217. | 431 | Train | Ni/SiC | Ni | 20 | None | 0 | SiC | 80 | None | WI | 350 | 2 | 350 | 1 | 2 | 100 | 350 | 1 | 6 | 24 | 0 | 0 | 0 | 0 | 4 | 81.345
3300 | Truong-Phuoc L, Duong-Viet C, Tuci G, Rossin A, Nhut JM, Baaziz W, et al. Graphite Felt-Sandwiched Ni/SiC Catalysts for the Induction Versus Joule-Heated Sabatier Reaction: Assessing the Catalyst Temperature at the Nanoscale. ACS Sustain Chem Eng 2022;10:622–32. https://doi.org/10.1021/acssuschemeng.1c07217. | 431 | Train | Ni/SiC | Ni | 20 | None | 0 | SiC | 80 | None | WI | 350 | 2 | 350 | 1 | 2 | 100 | 375 | 1 | 6 | 24 | 0 | 0 | 0 | 0 | 4 | 85.546
3301 | Truong-Phuoc L, Duong-Viet C, Tuci G, Rossin A, Nhut JM, Baaziz W, et al. Graphite Felt-Sandwiched Ni/SiC Catalysts for the Induction Versus Joule-Heated Sabatier Reaction: Assessing the Catalyst Temperature at the Nanoscale. ACS Sustain Chem Eng 2022;10:622–32. https://doi.org/10.1021/acssuschemeng.1c07217. | 431 | Train | Ni/SiC | Ni | 20 | None | 0 | SiC | 80 | None | WI | 350 | 2 | 350 | 1 | 2 | 100 | 400 | 1 | 6 | 24 | 0 | 0 | 0 | 0 | 4 | 86.555
3302 | Truong-Phuoc L, Duong-Viet C, Tuci G, Rossin A, Nhut JM, Baaziz W, et al. Graphite Felt-Sandwiched Ni/SiC Catalysts for the Induction Versus Joule-Heated Sabatier Reaction: Assessing the Catalyst Temperature at the Nanoscale. ACS Sustain Chem Eng 2022;10:622–32. https://doi.org/10.1021/acssuschemeng.1c07217. | 431 | Train | Ni/SiC | Ni | 15 | None | 0 | SiC | 85 | None | WI | 350 | 2 | 350 | 1 | 2 | 100 | 300 | 1 | 6 | 24 | 0 | 0 | 0 | 0 | 4 | 67.263
3303 | Truong-Phuoc L, Duong-Viet C, Tuci G, Rossin A, Nhut JM, Baaziz W, et al. Graphite Felt-Sandwiched Ni/SiC Catalysts for the Induction Versus Joule-Heated Sabatier Reaction: Assessing the Catalyst Temperature at the Nanoscale. ACS Sustain Chem Eng 2022;10:622–32. https://doi.org/10.1021/acssuschemeng.1c07217. | 431 | Train | Ni/SiC | Ni | 15 | None | 0 | SiC | 85 | None | WI | 350 | 2 | 350 | 1 | 2 | 100 | 300 | 1 | 4 | 24 | 0 | 0 | 0 | 0 | 4 | 74.68
3304 | Truong-Phuoc L, Duong-Viet C, Tuci G, Rossin A, Nhut JM, Baaziz W, et al. Graphite Felt-Sandwiched Ni/SiC Catalysts for the Induction Versus Joule-Heated Sabatier Reaction: Assessing the Catalyst Temperature at the Nanoscale. ACS Sustain Chem Eng 2022;10:622–32. https://doi.org/10.1021/acssuschemeng.1c07217. | 431 | Train | Ni/SiC | Ni | 15 | None | 0 | SiC | 85 | None | WI | 350 | 2 | 350 | 1 | 2 | 100 | 300 | 1 | 3 | 24 | 0 | 0 | 0 | 0 | 4 | 73.402
3305 | Truong-Phuoc L, Duong-Viet C, Tuci G, Rossin A, Nhut JM, Baaziz W, et al. Graphite Felt-Sandwiched Ni/SiC Catalysts for the Induction Versus Joule-Heated Sabatier Reaction: Assessing the Catalyst Temperature at the Nanoscale. ACS Sustain Chem Eng 2022;10:622–32. https://doi.org/10.1021/acssuschemeng.1c07217. | 431 | Train | Ni/SiC | Ni | 15 | None | 0 | SiC | 85 | None | WI | 350 | 2 | 350 | 1 | 2 | 100 | 300 | 1 | 2.4 | 24 | 0 | 0 | 0 | 0 | 4 | 64.962
3306 | Yang B, Wang Y, Li L, Gao B, Zhang L, Guo L. Probing the morphological effects of ReO: x/CeO2catalysts on the CO2hydrogenation reaction. Catal Sci Technol 2022;12:1159–72. https://doi.org/10.1039/d1cy02096j. | 432 | Train | ReOx/CeO2-C | ReOx | 2 | None | 0 | CeO2 | 98 | None | WI | 500 | 4 | 500 | 1 |  | 20 | 340 | 20 | 0.5 |  | 0 | 4 | 0 | 0 | 3 | 3.195
3307 | Yang B, Wang Y, Li L, Gao B, Zhang L, Guo L. Probing the morphological effects of ReO: x/CeO2catalysts on the CO2hydrogenation reaction. Catal Sci Technol 2022;12:1159–72. https://doi.org/10.1039/d1cy02096j. | 432 | Train | ReOx/CeO2-R | ReOx | 2 | None | 0 | CeO2 | 98 | None | WI | 500 | 4 | 500 | 1 |  | 20 | 340 | 10 | 5 |  | 0 | 4 | 0 | 0 | 3 | 5.628
3308 | Yang B, Wang Y, Li L, Gao B, Zhang L, Guo L. Probing the morphological effects of ReO: x/CeO2catalysts on the CO2hydrogenation reaction. Catal Sci Technol 2022;12:1159–72. https://doi.org/10.1039/d1cy02096j. | 432 | Train | ReOx/CeO2-R | ReOx | 2 | None | 0 | CeO2 | 98 | None | WI | 500 | 4 | 500 | 1 |  | 20 | 340 | 30 | 5 |  | 0 | 4 | 0 | 0 | 3 | 18.483
3309 | Yang B, Wang Y, Li L, Gao B, Zhang L, Guo L. Probing the morphological effects of ReO: x/CeO2catalysts on the CO2hydrogenation reaction. Catal Sci Technol 2022;12:1159–72. https://doi.org/10.1039/d1cy02096j. | 432 | Train | ReOx/CeO2-R | ReOx | 2 | None | 0 | CeO2 | 98 | None | WI | 500 | 4 | 500 | 1 |  | 20 | 340 | 40 | 5 |  | 0 | 4 | 0 | 0 | 3 | 20.379
3310 | Yang B, Wang Y, Li L, Gao B, Zhang L, Guo L. Probing the morphological effects of ReO: x/CeO2catalysts on the CO2hydrogenation reaction. Catal Sci Technol 2022;12:1159–72. https://doi.org/10.1039/d1cy02096j. | 432 | Train | ReOx/CeO2-R | ReOx | 2 | None | 0 | CeO2 | 98 | None | WI | 500 | 4 | 500 | 1 |  | 20 | 340 | 20 | 3 |  | 0 | 4 | 0 | 0 | 3 | 63.06
3311 | Yang B, Wang Y, Li L, Gao B, Zhang L, Guo L. Probing the morphological effects of ReO: x/CeO2catalysts on the CO2hydrogenation reaction. Catal Sci Technol 2022;12:1159–72. https://doi.org/10.1039/d1cy02096j. | 432 | Train | ReOx/CeO2-R | ReOx | 2 | None | 0 | CeO2 | 98 | None | WI | 500 | 4 | 500 | 1 |  | 20 | 340 | 20 | 6 |  | 0 | 4 | 0 | 0 | 3 | 55.517
3312 | Yang B, Wang Y, Li L, Gao B, Zhang L, Guo L. Probing the morphological effects of ReO: x/CeO2catalysts on the CO2hydrogenation reaction. Catal Sci Technol 2022;12:1159–72. https://doi.org/10.1039/d1cy02096j. | 432 | Train | ReOx/CeO2-R | ReOx | 2 | None | 0 | CeO2 | 98 | None | WI | 500 | 4 | 500 | 1 |  | 20 | 340 | 20 | 9 |  | 0 | 4 | 0 | 0 | 3 | 52.953
3313 | Yang B, Wang Y, Li L, Gao B, Zhang L, Guo L. Probing the morphological effects of ReO: x/CeO2catalysts on the CO2hydrogenation reaction. Catal Sci Technol 2022;12:1159–72. https://doi.org/10.1039/d1cy02096j. | 432 | Train | ReOx/CeO2-R | ReOx | 2 | None | 0 | CeO2 | 98 | None | WI | 500 | 4 | 500 | 1 |  | 20 | 340 | 20 | 12 |  | 0 | 4 | 0 | 0 | 3 | 50.69
3314 | Yang B, Wang Y, Li L, Gao B, Zhang L, Guo L. Probing the morphological effects of ReO: x/CeO2catalysts on the CO2hydrogenation reaction. Catal Sci Technol 2022;12:1159–72. https://doi.org/10.1039/d1cy02096j. | 432 | Train | ReOx/CeO2-R | ReOx | 2 | None | 0 | CeO2 | 98 | None | WI | 500 | 4 | 500 | 1 |  | 20 | 340 | 20 | 24 |  | 0 | 4 | 0 | 0 | 3 | 43.901
3315 | Yang B, Wang Y, Li L, Gao B, Zhang L, Guo L. Probing the morphological effects of ReO: x/CeO2catalysts on the CO2hydrogenation reaction. Catal Sci Technol 2022;12:1159–72. https://doi.org/10.1039/d1cy02096j. | 432 | Train | ReOx/CeO2-R | ReOx | 2 | None | 0 | CeO2 | 98 | None | WI | 500 | 4 | 500 | 1 |  | 20 | 340 | 20 | 48 |  | 0 | 4 | 0 | 0 | 3 | 41.638
3316 | Yang B, Wang Y, Li L, Gao B, Zhang L, Guo L. Probing the morphological effects of ReO: x/CeO2catalysts on the CO2hydrogenation reaction. Catal Sci Technol 2022;12:1159–72. https://doi.org/10.1039/d1cy02096j. | 432 | Train | ReOx/CeO2-R | ReOx | 2 | None | 0 | CeO2 | 98 | None | WI | 500 | 4 | 500 | 1 |  | 20 | 340 | 20 | 72 |  | 0 | 4 | 0 | 0 | 3 | 33.491
3317 | Yang B, Wang Y, Li L, Gao B, Zhang L, Guo L. Probing the morphological effects of ReO: x/CeO2catalysts on the CO2hydrogenation reaction. Catal Sci Technol 2022;12:1159–72. https://doi.org/10.1039/d1cy02096j. | 433 | Train | ReOx/CeO2-R | ReOx | 2 | None | 0 | CeO2 | 98 | None | WI | 500 | 4 | 500 | 1 |  | 20 | 240 | 20 | 5 |  | 0 | 4 | 0 | 0 | 3 | 0.355
3318 | Yang B, Wang Y, Li L, Gao B, Zhang L, Guo L. Probing the morphological effects of ReO: x/CeO2catalysts on the CO2hydrogenation reaction. Catal Sci Technol 2022;12:1159–72. https://doi.org/10.1039/d1cy02096j. | 433 | Train | ReOx/CeO2-R | ReOx | 2 | None | 0 | CeO2 | 98 | None | WI | 500 | 4 | 500 | 1 |  | 20 | 260 | 20 | 5 |  | 0 | 4 | 0 | 0 | 3 | 1.878
3319 | Yang B, Wang Y, Li L, Gao B, Zhang L, Guo L. Probing the morphological effects of ReO: x/CeO2catalysts on the CO2hydrogenation reaction. Catal Sci Technol 2022;12:1159–72. https://doi.org/10.1039/d1cy02096j. | 433 | Train | ReOx/CeO2-R | ReOx | 2 | None | 0 | CeO2 | 98 | None | WI | 500 | 4 | 500 | 1 |  | 20 | 280 | 20 | 5 |  | 0 | 4 | 0 | 0 | 3 | 3.909
3320 | Yang B, Wang Y, Li L, Gao B, Zhang L, Guo L. Probing the morphological effects of ReO: x/CeO2catalysts on the CO2hydrogenation reaction. Catal Sci Technol 2022;12:1159–72. https://doi.org/10.1039/d1cy02096j. | 433 | Train | ReOx/CeO2-R | ReOx | 2 | None | 0 | CeO2 | 98 | None | WI | 500 | 4 | 500 | 1 |  | 20 | 300 | 20 | 5 |  | 0 | 4 | 0 | 0 | 3 | 6.65
3321 | Yang B, Wang Y, Li L, Gao B, Zhang L, Guo L. Probing the morphological effects of ReO: x/CeO2catalysts on the CO2hydrogenation reaction. Catal Sci Technol 2022;12:1159–72. https://doi.org/10.1039/d1cy02096j. | 433 | Train | ReOx/CeO2-R | ReOx | 2 | None | 0 | CeO2 | 98 | None | WI | 500 | 4 | 500 | 1 |  | 20 | 320 | 20 | 5 |  | 0 | 4 | 0 | 0 | 3 | 9.797
3322 | Yang B, Wang Y, Li L, Gao B, Zhang L, Guo L. Probing the morphological effects of ReO: x/CeO2catalysts on the CO2hydrogenation reaction. Catal Sci Technol 2022;12:1159–72. https://doi.org/10.1039/d1cy02096j. | 433 | Train | ReOx/CeO2-R | ReOx | 2 | None | 0 | CeO2 | 98 | None | WI | 500 | 4 | 500 | 1 |  | 20 | 340 | 20 | 5 |  | 0 | 4 | 0 | 0 | 3 | 14.772
3323 | Yang B, Wang Y, Li L, Gao B, Zhang L, Guo L. Probing the morphological effects of ReO: x/CeO2catalysts on the CO2hydrogenation reaction. Catal Sci Technol 2022;12:1159–72. https://doi.org/10.1039/d1cy02096j. | 433 | Train | ReOx/CeO2-R | ReOx | 2 | None | 0 | CeO2 | 98 | None | WI | 500 | 4 | 500 | 1 |  | 20 | 360 | 20 | 5 |  | 0 | 4 | 0 | 0 | 3 | 18.629
3324 | Zhang Y, Yan W, Qi H, Su X, Su Y, Liu X, et al. Strong Metal-Support Interaction of Ru on TiO2Derived from the Co-Reduction Mechanism of RuxTi1- xO2Interphase. ACS Catal 2022;12:1697–705. https://doi.org/10.1021/acscatal.1c04785. | 434 | Train | Ru/TiO2 | Ru | 2.25 | None | 0 | TiO2 | 97.75 | None | FM | 200 | 24 | 300 | 1 | 2 | 100 | 200 | 1 | 1 | 30 | 0 | 10 | 0 | 0 | 3.5 | 4.05
3325 | Zhang Y, Yan W, Qi H, Su X, Su Y, Liu X, et al. Strong Metal-Support Interaction of Ru on TiO2Derived from the Co-Reduction Mechanism of RuxTi1- xO2Interphase. ACS Catal 2022;12:1697–705. https://doi.org/10.1021/acscatal.1c04785. | 434 | Train | Ru/TiO2 | Ru | 2.25 | None | 0 | TiO2 | 97.75 | None | FM | 300 | 24 | 300 | 1 | 2 | 100 | 200 | 1 | 1 | 30 | 0 | 10 | 0 | 0 | 3.5 | 6.3
3326 | Zhang Y, Yan W, Qi H, Su X, Su Y, Liu X, et al. Strong Metal-Support Interaction of Ru on TiO2Derived from the Co-Reduction Mechanism of RuxTi1- xO2Interphase. ACS Catal 2022;12:1697–705. https://doi.org/10.1021/acscatal.1c04785. | 434 | Train | Ru/TiO2 | Ru | 2.25 | None | 0 | TiO2 | 97.75 | None | FM | 400 | 24 | 300 | 1 | 2 | 100 | 200 | 1 | 1 | 30 | 0 | 10 | 0 | 0 | 3.5 | 7.62
3327 | Zhang Y, Yan W, Qi H, Su X, Su Y, Liu X, et al. Strong Metal-Support Interaction of Ru on TiO2Derived from the Co-Reduction Mechanism of RuxTi1- xO2Interphase. ACS Catal 2022;12:1697–705. https://doi.org/10.1021/acscatal.1c04785. | 434 | Train | Ru/TiO2 | Ru | 2.25 | None | 0 | TiO2 | 97.75 | None | FM | 500 | 24 | 300 | 1 | 2 | 100 | 200 | 1 | 0.5 | 30 | 0 | 10 | 0 | 0 | 3.5 | 12.63
3328 | Zhang Y, Yan W, Qi H, Su X, Su Y, Liu X, et al. Strong Metal-Support Interaction of Ru on TiO2Derived from the Co-Reduction Mechanism of RuxTi1- xO2Interphase. ACS Catal 2022;12:1697–705. https://doi.org/10.1021/acscatal.1c04785. | 434 | Train | Ru/TiO2 | Ru | 2.25 | None | 0 | TiO2 | 97.75 | None | FM | 200 | 24 | 450 | 1 | 2 | 100 | 200 | 1 | 1 | 30 | 0 | 10 | 0 | 0 | 3.5 | 6.97
3329 | Zhang Y, Yan W, Qi H, Su X, Su Y, Liu X, et al. Strong Metal-Support Interaction of Ru on TiO2Derived from the Co-Reduction Mechanism of RuxTi1- xO2Interphase. ACS Catal 2022;12:1697–705. https://doi.org/10.1021/acscatal.1c04785. | 434 | Train | Ru/TiO2 | Ru | 2.25 | None | 0 | TiO2 | 97.75 | None | FM | 200 | 24 | 600 | 1 | 2 | 100 | 200 | 1 | 1 | 30 | 0 | 10 | 0 | 0 | 3.5 | 12.15
3330 | Zhang Y, Yan W, Qi H, Su X, Su Y, Liu X, et al. Strong Metal-Support Interaction of Ru on TiO2Derived from the Co-Reduction Mechanism of RuxTi1- xO2Interphase. ACS Catal 2022;12:1697–705. https://doi.org/10.1021/acscatal.1c04785. | 434 | Train | Ru/TiO2 | Ru | 2.25 | None | 0 | TiO2 | 97.75 | None | FM | 300 | 24 | 450 | 1 | 2 | 100 | 200 | 1 | 1 | 30 | 0 | 10 | 0 | 0 | 3.5 | 7.44
3331 | Zhang Y, Yan W, Qi H, Su X, Su Y, Liu X, et al. Strong Metal-Support Interaction of Ru on TiO2Derived from the Co-Reduction Mechanism of RuxTi1- xO2Interphase. ACS Catal 2022;12:1697–705. https://doi.org/10.1021/acscatal.1c04785. | 434 | Train | Ru/TiO2 | Ru | 2.25 | None | 0 | TiO2 | 97.75 | None | FM | 300 | 24 | 600 | 1 | 2 | 100 | 200 | 1 | 1 | 30 | 0 | 10 | 0 | 0 | 3.5 | 8.55
3332 | Zhou J, Gao Z, Xiang G, Zhai T, Liu Z, Zhao W, et al. Interfacial compatibility critically controls Ru/TiO2 metal-support interaction modes in CO2 hydrogenation. Nat Commun 2022;13:1–10. https://doi.org/10.1038/s41467-021-27910-4. | 435 | Train | Ru/R-TiO2 | Ru | 2 | None | 0 | TiO2 | 98 | None | H | 400 | 4 | 300 | 1 | 1 | 100 | 120 | 1 | 5 |  | 0 | 25 | 0 | 0 | 4 | 0.81
3333 | Zhou J, Gao Z, Xiang G, Zhai T, Liu Z, Zhao W, et al. Interfacial compatibility critically controls Ru/TiO2 metal-support interaction modes in CO2 hydrogenation. Nat Commun 2022;13:1–10. https://doi.org/10.1038/s41467-021-27910-4. | 435 | Train | Ru/R-TiO2 | Ru | 2 | None | 0 | TiO2 | 98 | None | H | 400 | 4 | 300 | 1 | 1 | 100 | 140 | 1 | 5 |  | 0 | 25 | 0 | 0 | 4 | 2.632
3334 | Zhou J, Gao Z, Xiang G, Zhai T, Liu Z, Zhao W, et al. Interfacial compatibility critically controls Ru/TiO2 metal-support interaction modes in CO2 hydrogenation. Nat Commun 2022;13:1–10. https://doi.org/10.1038/s41467-021-27910-4. | 435 | Train | Ru/R-TiO2 | Ru | 2 | None | 0 | TiO2 | 98 | None | H | 400 | 4 | 300 | 1 | 1 | 100 | 160 | 1 | 5 |  | 0 | 25 | 0 | 0 | 4 | 5.466
3335 | Zhou J, Gao Z, Xiang G, Zhai T, Liu Z, Zhao W, et al. Interfacial compatibility critically controls Ru/TiO2 metal-support interaction modes in CO2 hydrogenation. Nat Commun 2022;13:1–10. https://doi.org/10.1038/s41467-021-27910-4. | 435 | Train | Ru/R-TiO2 | Ru | 2 | None | 0 | TiO2 | 98 | None | H | 400 | 4 | 300 | 1 | 1 | 100 | 180 | 1 | 5 |  | 0 | 25 | 0 | 0 | 4 | 10.324
3336 | Zhou J, Gao Z, Xiang G, Zhai T, Liu Z, Zhao W, et al. Interfacial compatibility critically controls Ru/TiO2 metal-support interaction modes in CO2 hydrogenation. Nat Commun 2022;13:1–10. https://doi.org/10.1038/s41467-021-27910-4. | 435 | Train | Ru/R-TiO2 | Ru | 2 | None | 0 | TiO2 | 98 | None | H | 400 | 4 | 300 | 1 | 1 | 100 | 200 | 1 | 5 |  | 0 | 25 | 0 | 0 | 4 | 19.636
3337 | Zhou J, Gao Z, Xiang G, Zhai T, Liu Z, Zhao W, et al. Interfacial compatibility critically controls Ru/TiO2 metal-support interaction modes in CO2 hydrogenation. Nat Commun 2022;13:1–10. https://doi.org/10.1038/s41467-021-27910-4. | 435 | Train | Ru/R-TiO2 | Ru | 2 | None | 0 | TiO2 | 98 | None | H | 400 | 4 | 300 | 1 | 1 | 100 | 220 | 1 | 5 |  | 0 | 25 | 0 | 0 | 4 | 34.211
3338 | Zhou J, Gao Z, Xiang G, Zhai T, Liu Z, Zhao W, et al. Interfacial compatibility critically controls Ru/TiO2 metal-support interaction modes in CO2 hydrogenation. Nat Commun 2022;13:1–10. https://doi.org/10.1038/s41467-021-27910-4. | 435 | Train | Ru/R-TiO2 | Ru | 2 | None | 0 | TiO2 | 98 | None | H | 400 | 4 | 300 | 1 | 1 | 100 | 240 | 1 | 5 |  | 0 | 25 | 0 | 0 | 4 | 52.834
3339 | Zhou J, Gao Z, Xiang G, Zhai T, Liu Z, Zhao W, et al. Interfacial compatibility critically controls Ru/TiO2 metal-support interaction modes in CO2 hydrogenation. Nat Commun 2022;13:1–10. https://doi.org/10.1038/s41467-021-27910-4. | 435 | Train | Ru/R-TiO2 | Ru | 2 | None | 0 | TiO2 | 98 | None | H | 400 | 4 | 300 | 1 | 1 | 100 | 260 | 1 | 5 |  | 0 | 25 | 0 | 0 | 4 | 70.648
3340 | Zhou J, Gao Z, Xiang G, Zhai T, Liu Z, Zhao W, et al. Interfacial compatibility critically controls Ru/TiO2 metal-support interaction modes in CO2 hydrogenation. Nat Commun 2022;13:1–10. https://doi.org/10.1038/s41467-021-27910-4. | 435 | Train | Ru/R-TiO2 | Ru | 2 | None | 0 | TiO2 | 98 | None | H | 400 | 4 | 300 | 1 | 1 | 100 | 280 | 1 | 5 |  | 0 | 25 | 0 | 0 | 4 | 82.794
3341 | Zhou J, Gao Z, Xiang G, Zhai T, Liu Z, Zhao W, et al. Interfacial compatibility critically controls Ru/TiO2 metal-support interaction modes in CO2 hydrogenation. Nat Commun 2022;13:1–10. https://doi.org/10.1038/s41467-021-27910-4. | 435 | Train | Ru/R-TiO2 | Ru | 2 | None | 0 | TiO2 | 98 | None | H | 400 | 4 | 300 | 1 | 1 | 100 | 300 | 1 | 5 |  | 0 | 25 | 0 | 0 | 4 | 89.271
3342 | Zhou J, Gao Z, Xiang G, Zhai T, Liu Z, Zhao W, et al. Interfacial compatibility critically controls Ru/TiO2 metal-support interaction modes in CO2 hydrogenation. Nat Commun 2022;13:1–10. https://doi.org/10.1038/s41467-021-27910-4. | 435 | Train | Ru/R-TiO2 | Ru | 2 | None | 0 | TiO2 | 98 | None | H | 400 | 4 | 300 | 1 | 1 | 100 | 320 | 1 | 5 |  | 0 | 25 | 0 | 0 | 4 | 91.296
3343 | Zhou J, Gao Z, Xiang G, Zhai T, Liu Z, Zhao W, et al. Interfacial compatibility critically controls Ru/TiO2 metal-support interaction modes in CO2 hydrogenation. Nat Commun 2022;13:1–10. https://doi.org/10.1038/s41467-021-27910-4. | 436 | Train | Ru/R-TiO2 | Ru | 2 | None | 0 | TiO2 | 98 | None | H | 25 | 0 | 300 | 1 | 1 | 100 | 120 | 1 | 5 |  | 0 | 25 | 0 | 0 | 4 | 0
3344 | Zhou J, Gao Z, Xiang G, Zhai T, Liu Z, Zhao W, et al. Interfacial compatibility critically controls Ru/TiO2 metal-support interaction modes in CO2 hydrogenation. Nat Commun 2022;13:1–10. https://doi.org/10.1038/s41467-021-27910-4. | 436 | Train | Ru/R-TiO2 | Ru | 2 | None | 0 | TiO2 | 98 | None | H | 25 | 0 | 300 | 1 | 1 | 100 | 140 | 1 | 5 |  | 0 | 25 | 0 | 0 | 4 | 0.202
3345 | Zhou J, Gao Z, Xiang G, Zhai T, Liu Z, Zhao W, et al. Interfacial compatibility critically controls Ru/TiO2 metal-support interaction modes in CO2 hydrogenation. Nat Commun 2022;13:1–10. https://doi.org/10.1038/s41467-021-27910-4. | 436 | Train | Ru/R-TiO2 | Ru | 2 | None | 0 | TiO2 | 98 | None | H | 25 | 0 | 300 | 1 | 1 | 100 | 160 | 1 | 5 |  | 0 | 25 | 0 | 0 | 4 | 0.405
3346 | Zhou J, Gao Z, Xiang G, Zhai T, Liu Z, Zhao W, et al. Interfacial compatibility critically controls Ru/TiO2 metal-support interaction modes in CO2 hydrogenation. Nat Commun 2022;13:1–10. https://doi.org/10.1038/s41467-021-27910-4. | 436 | Train | Ru/R-TiO2 | Ru | 2 | None | 0 | TiO2 | 98 | None | H | 25 | 0 | 300 | 1 | 1 | 100 | 180 | 1 | 5 |  | 0 | 25 | 0 | 0 | 4 | 1.012
3347 | Zhou J, Gao Z, Xiang G, Zhai T, Liu Z, Zhao W, et al. Interfacial compatibility critically controls Ru/TiO2 metal-support interaction modes in CO2 hydrogenation. Nat Commun 2022;13:1–10. https://doi.org/10.1038/s41467-021-27910-4. | 436 | Train | Ru/R-TiO2 | Ru | 2 | None | 0 | TiO2 | 98 | None | H | 25 | 0 | 300 | 1 | 1 | 100 | 200 | 1 | 5 |  | 0 | 25 | 0 | 0 | 4 | 1.822
3348 | Zhou J, Gao Z, Xiang G, Zhai T, Liu Z, Zhao W, et al. Interfacial compatibility critically controls Ru/TiO2 metal-support interaction modes in CO2 hydrogenation. Nat Commun 2022;13:1–10. https://doi.org/10.1038/s41467-021-27910-4. | 436 | Train | Ru/R-TiO2 | Ru | 2 | None | 0 | TiO2 | 98 | None | H | 25 | 0 | 300 | 1 | 1 | 100 | 220 | 1 | 5 |  | 0 | 25 | 0 | 0 | 4 | 3.644
3349 | Zhou J, Gao Z, Xiang G, Zhai T, Liu Z, Zhao W, et al. Interfacial compatibility critically controls Ru/TiO2 metal-support interaction modes in CO2 hydrogenation. Nat Commun 2022;13:1–10. https://doi.org/10.1038/s41467-021-27910-4. | 436 | Train | Ru/R-TiO2 | Ru | 2 | None | 0 | TiO2 | 98 | None | H | 25 | 0 | 300 | 1 | 1 | 100 | 240 | 1 | 5 |  | 0 | 25 | 0 | 0 | 4 | 6.478
3350 | Zhou J, Gao Z, Xiang G, Zhai T, Liu Z, Zhao W, et al. Interfacial compatibility critically controls Ru/TiO2 metal-support interaction modes in CO2 hydrogenation. Nat Commun 2022;13:1–10. https://doi.org/10.1038/s41467-021-27910-4. | 436 | Train | Ru/R-TiO2 | Ru | 2 | None | 0 | TiO2 | 98 | None | H | 25 | 0 | 300 | 1 | 1 | 100 | 260 | 1 | 5 |  | 0 | 25 | 0 | 0 | 4 | 12.753
3351 | Zhou J, Gao Z, Xiang G, Zhai T, Liu Z, Zhao W, et al. Interfacial compatibility critically controls Ru/TiO2 metal-support interaction modes in CO2 hydrogenation. Nat Commun 2022;13:1–10. https://doi.org/10.1038/s41467-021-27910-4. | 436 | Train | Ru/R-TiO2 | Ru | 2 | None | 0 | TiO2 | 98 | None | H | 25 | 0 | 300 | 1 | 1 | 100 | 280 | 1 | 5 |  | 0 | 25 | 0 | 0 | 4 | 20.445
3352 | Zhou J, Gao Z, Xiang G, Zhai T, Liu Z, Zhao W, et al. Interfacial compatibility critically controls Ru/TiO2 metal-support interaction modes in CO2 hydrogenation. Nat Commun 2022;13:1–10. https://doi.org/10.1038/s41467-021-27910-4. | 436 | Train | Ru/R-TiO2 | Ru | 2 | None | 0 | TiO2 | 98 | None | H | 25 | 0 | 300 | 1 | 1 | 100 | 300 | 1 | 5 |  | 0 | 25 | 0 | 0 | 4 | 31.174
3353 | Zhou J, Gao Z, Xiang G, Zhai T, Liu Z, Zhao W, et al. Interfacial compatibility critically controls Ru/TiO2 metal-support interaction modes in CO2 hydrogenation. Nat Commun 2022;13:1–10. https://doi.org/10.1038/s41467-021-27910-4. | 436 | Train | Ru/R-TiO2 | Ru | 2 | None | 0 | TiO2 | 98 | None | H | 25 | 0 | 300 | 1 | 1 | 100 | 320 | 1 | 5 |  | 0 | 25 | 0 | 0 | 4 | 45.547
3354 | Zhou J, Gao Z, Xiang G, Zhai T, Liu Z, Zhao W, et al. Interfacial compatibility critically controls Ru/TiO2 metal-support interaction modes in CO2 hydrogenation. Nat Commun 2022;13:1–10. https://doi.org/10.1038/s41467-021-27910-4. | 437 | Train | Ru/R-TiO2 | Ru | 4 | None | 0 | TiO2 | 96 | None | H | 25 | 0 | 300 | 1 | 1 | 100 | 120 | 1 | 5 |  | 0 | 25 | 0 | 0 | 4 | 0.6
3355 | Zhou J, Gao Z, Xiang G, Zhai T, Liu Z, Zhao W, et al. Interfacial compatibility critically controls Ru/TiO2 metal-support interaction modes in CO2 hydrogenation. Nat Commun 2022;13:1–10. https://doi.org/10.1038/s41467-021-27910-4. | 437 | Train | Ru/R-TiO2 | Ru | 4 | None | 0 | TiO2 | 96 | None | H | 25 | 0 | 300 | 1 | 1 | 100 | 140 | 1 | 5 |  | 0 | 25 | 0 | 0 | 4 | 0.935
3356 | Zhou J, Gao Z, Xiang G, Zhai T, Liu Z, Zhao W, et al. Interfacial compatibility critically controls Ru/TiO2 metal-support interaction modes in CO2 hydrogenation. Nat Commun 2022;13:1–10. https://doi.org/10.1038/s41467-021-27910-4. | 437 | Train | Ru/R-TiO2 | Ru | 4 | None | 0 | TiO2 | 96 | None | H | 25 | 0 | 300 | 1 | 1 | 100 | 160 | 1 | 5 |  | 0 | 25 | 0 | 0 | 4 | 0.748
3357 | Zhou J, Gao Z, Xiang G, Zhai T, Liu Z, Zhao W, et al. Interfacial compatibility critically controls Ru/TiO2 metal-support interaction modes in CO2 hydrogenation. Nat Commun 2022;13:1–10. https://doi.org/10.1038/s41467-021-27910-4. | 437 | Train | Ru/R-TiO2 | Ru | 4 | None | 0 | TiO2 | 96 | None | H | 25 | 0 | 300 | 1 | 1 | 100 | 180 | 1 | 5 |  | 0 | 25 | 0 | 0 | 4 | 1.495
3358 | Zhou J, Gao Z, Xiang G, Zhai T, Liu Z, Zhao W, et al. Interfacial compatibility critically controls Ru/TiO2 metal-support interaction modes in CO2 hydrogenation. Nat Commun 2022;13:1–10. https://doi.org/10.1038/s41467-021-27910-4. | 437 | Train | Ru/R-TiO2 | Ru | 4 | None | 0 | TiO2 | 96 | None | H | 25 | 0 | 300 | 1 | 1 | 100 | 200 | 1 | 5 |  | 0 | 25 | 0 | 0 | 4 | 3.178
3359 | Zhou J, Gao Z, Xiang G, Zhai T, Liu Z, Zhao W, et al. Interfacial compatibility critically controls Ru/TiO2 metal-support interaction modes in CO2 hydrogenation. Nat Commun 2022;13:1–10. https://doi.org/10.1038/s41467-021-27910-4. | 437 | Train | Ru/R-TiO2 | Ru | 4 | None | 0 | TiO2 | 96 | None | H | 25 | 0 | 300 | 1 | 1 | 100 | 220 | 1 | 5 |  | 0 | 25 | 0 | 0 | 4 | 5.421
3360 | Zhou J, Gao Z, Xiang G, Zhai T, Liu Z, Zhao W, et al. Interfacial compatibility critically controls Ru/TiO2 metal-support interaction modes in CO2 hydrogenation. Nat Commun 2022;13:1–10. https://doi.org/10.1038/s41467-021-27910-4. | 437 | Train | Ru/R-TiO2 | Ru | 4 | None | 0 | TiO2 | 96 | None | H | 25 | 0 | 300 | 1 | 1 | 100 | 240 | 1 | 5 |  | 0 | 25 | 0 | 0 | 4 | 9.346
3361 | Zhou J, Gao Z, Xiang G, Zhai T, Liu Z, Zhao W, et al. Interfacial compatibility critically controls Ru/TiO2 metal-support interaction modes in CO2 hydrogenation. Nat Commun 2022;13:1–10. https://doi.org/10.1038/s41467-021-27910-4. | 437 | Train | Ru/R-TiO2 | Ru | 4 | None | 0 | TiO2 | 96 | None | H | 25 | 0 | 300 | 1 | 1 | 100 | 260 | 1 | 5 |  | 0 | 25 | 0 | 0 | 4 | 16.636
3362 | Zhou J, Gao Z, Xiang G, Zhai T, Liu Z, Zhao W, et al. Interfacial compatibility critically controls Ru/TiO2 metal-support interaction modes in CO2 hydrogenation. Nat Commun 2022;13:1–10. https://doi.org/10.1038/s41467-021-27910-4. | 437 | Train | Ru/R-TiO2 | Ru | 4 | None | 0 | TiO2 | 96 | None | H | 25 | 0 | 300 | 1 | 1 | 100 | 280 | 1 | 5 |  | 0 | 25 | 0 | 0 | 4 | 26.542
3363 | Zhou J, Gao Z, Xiang G, Zhai T, Liu Z, Zhao W, et al. Interfacial compatibility critically controls Ru/TiO2 metal-support interaction modes in CO2 hydrogenation. Nat Commun 2022;13:1–10. https://doi.org/10.1038/s41467-021-27910-4. | 437 | Train | Ru/R-TiO2 | Ru | 4 | None | 0 | TiO2 | 96 | None | H | 25 | 0 | 300 | 1 | 1 | 100 | 300 | 1 | 5 |  | 0 | 25 | 0 | 0 | 4 | 40.561
3364 | Zhou J, Gao Z, Xiang G, Zhai T, Liu Z, Zhao W, et al. Interfacial compatibility critically controls Ru/TiO2 metal-support interaction modes in CO2 hydrogenation. Nat Commun 2022;13:1–10. https://doi.org/10.1038/s41467-021-27910-4. | 437 | Train | Ru/R-TiO2 | Ru | 4 | None | 0 | TiO2 | 96 | None | H | 25 | 0 | 300 | 1 | 1 | 100 | 320 | 1 | 5 |  | 0 | 25 | 0 | 0 | 4 | 57.57
3365 | Zhou J, Gao Z, Xiang G, Zhai T, Liu Z, Zhao W, et al. Interfacial compatibility critically controls Ru/TiO2 metal-support interaction modes in CO2 hydrogenation. Nat Commun 2022;13:1–10. https://doi.org/10.1038/s41467-021-27910-4. | 438 | Train | Ru/R-TiO2 | Ru | 1 | None | 0 | TiO2 | 99 | None | H | 25 | 0 | 300 | 1 | 1 | 100 | 120 | 1 | 5 |  | 0 | 25 | 0 | 0 | 4 | 0.24
3366 | Zhou J, Gao Z, Xiang G, Zhai T, Liu Z, Zhao W, et al. Interfacial compatibility critically controls Ru/TiO2 metal-support interaction modes in CO2 hydrogenation. Nat Commun 2022;13:1–10. https://doi.org/10.1038/s41467-021-27910-4. | 438 | Train | Ru/R-TiO2 | Ru | 1 | None | 0 | TiO2 | 99 | None | H | 25 | 0 | 300 | 1 | 1 | 100 | 140 | 1 | 5 |  | 0 | 25 | 0 | 0 | 4 | 0.599
3367 | Zhou J, Gao Z, Xiang G, Zhai T, Liu Z, Zhao W, et al. Interfacial compatibility critically controls Ru/TiO2 metal-support interaction modes in CO2 hydrogenation. Nat Commun 2022;13:1–10. https://doi.org/10.1038/s41467-021-27910-4. | 438 | Train | Ru/R-TiO2 | Ru | 1 | None | 0 | TiO2 | 99 | None | H | 25 | 0 | 300 | 1 | 1 | 100 | 160 | 1 | 5 |  | 0 | 25 | 0 | 0 | 4 | 0.958
3368 | Zhou J, Gao Z, Xiang G, Zhai T, Liu Z, Zhao W, et al. Interfacial compatibility critically controls Ru/TiO2 metal-support interaction modes in CO2 hydrogenation. Nat Commun 2022;13:1–10. https://doi.org/10.1038/s41467-021-27910-4. | 438 | Train | Ru/R-TiO2 | Ru | 1 | None | 0 | TiO2 | 99 | None | H | 25 | 0 | 300 | 1 | 1 | 100 | 180 | 1 | 5 |  | 0 | 25 | 0 | 0 | 4 | 1.557
3369 | Zhou J, Gao Z, Xiang G, Zhai T, Liu Z, Zhao W, et al. Interfacial compatibility critically controls Ru/TiO2 metal-support interaction modes in CO2 hydrogenation. Nat Commun 2022;13:1–10. https://doi.org/10.1038/s41467-021-27910-4. | 438 | Train | Ru/R-TiO2 | Ru | 1 | None | 0 | TiO2 | 99 | None | H | 25 | 0 | 300 | 1 | 1 | 100 | 200 | 1 | 5 |  | 0 | 25 | 0 | 0 | 4 | 2.754
3370 | Zhou J, Gao Z, Xiang G, Zhai T, Liu Z, Zhao W, et al. Interfacial compatibility critically controls Ru/TiO2 metal-support interaction modes in CO2 hydrogenation. Nat Commun 2022;13:1–10. https://doi.org/10.1038/s41467-021-27910-4. | 438 | Train | Ru/R-TiO2 | Ru | 1 | None | 0 | TiO2 | 99 | None | H | 25 | 0 | 300 | 1 | 1 | 100 | 220 | 1 | 5 |  | 0 | 25 | 0 | 0 | 4 | 4.551
3371 | Zhou J, Gao Z, Xiang G, Zhai T, Liu Z, Zhao W, et al. Interfacial compatibility critically controls Ru/TiO2 metal-support interaction modes in CO2 hydrogenation. Nat Commun 2022;13:1–10. https://doi.org/10.1038/s41467-021-27910-4. | 438 | Train | Ru/R-TiO2 | Ru | 1 | None | 0 | TiO2 | 99 | None | H | 25 | 0 | 300 | 1 | 1 | 100 | 240 | 1 | 5 |  | 0 | 25 | 0 | 0 | 4 | 7.784
3372 | Zhou J, Gao Z, Xiang G, Zhai T, Liu Z, Zhao W, et al. Interfacial compatibility critically controls Ru/TiO2 metal-support interaction modes in CO2 hydrogenation. Nat Commun 2022;13:1–10. https://doi.org/10.1038/s41467-021-27910-4. | 438 | Train | Ru/R-TiO2 | Ru | 1 | None | 0 | TiO2 | 99 | None | H | 25 | 0 | 300 | 1 | 1 | 100 | 260 | 1 | 5 |  | 0 | 25 | 0 | 0 | 4 | 12.934
3373 | Zhou J, Gao Z, Xiang G, Zhai T, Liu Z, Zhao W, et al. Interfacial compatibility critically controls Ru/TiO2 metal-support interaction modes in CO2 hydrogenation. Nat Commun 2022;13:1–10. https://doi.org/10.1038/s41467-021-27910-4. | 438 | Train | Ru/R-TiO2 | Ru | 1 | None | 0 | TiO2 | 99 | None | H | 25 | 0 | 300 | 1 | 1 | 100 | 280 | 1 | 5 |  | 0 | 25 | 0 | 0 | 4 | 20.838
3374 | Zhou J, Gao Z, Xiang G, Zhai T, Liu Z, Zhao W, et al. Interfacial compatibility critically controls Ru/TiO2 metal-support interaction modes in CO2 hydrogenation. Nat Commun 2022;13:1–10. https://doi.org/10.1038/s41467-021-27910-4. | 438 | Train | Ru/R-TiO2 | Ru | 1 | None | 0 | TiO2 | 99 | None | H | 25 | 0 | 300 | 1 | 1 | 100 | 300 | 1 | 5 |  | 0 | 25 | 0 | 0 | 4 | 30.778
3375 | Zhou J, Gao Z, Xiang G, Zhai T, Liu Z, Zhao W, et al. Interfacial compatibility critically controls Ru/TiO2 metal-support interaction modes in CO2 hydrogenation. Nat Commun 2022;13:1–10. https://doi.org/10.1038/s41467-021-27910-4. | 438 | Train | Ru/R-TiO2 | Ru | 1 | None | 0 | TiO2 | 99 | None | H | 25 | 0 | 300 | 1 | 1 | 100 | 320 | 1 | 5 |  | 0 | 25 | 0 | 0 | 4 | 45.749
3376 | Zhou J, Gao Z, Xiang G, Zhai T, Liu Z, Zhao W, et al. Interfacial compatibility critically controls Ru/TiO2 metal-support interaction modes in CO2 hydrogenation. Nat Commun 2022;13:1–10. https://doi.org/10.1038/s41467-021-27910-4. | 439 | Train | Ru/R-TiO2 | Ru | 1 | None | 0 | TiO2 | 99 | None | H | 400 | 4 | 300 | 1 | 1 | 100 | 120 | 1 | 5 |  | 0 | 25 | 0 | 0 | 4 | 0.719
3377 | Zhou J, Gao Z, Xiang G, Zhai T, Liu Z, Zhao W, et al. Interfacial compatibility critically controls Ru/TiO2 metal-support interaction modes in CO2 hydrogenation. Nat Commun 2022;13:1–10. https://doi.org/10.1038/s41467-021-27910-4. | 439 | Train | Ru/R-TiO2 | Ru | 1 | None | 0 | TiO2 | 99 | None | H | 400 | 4 | 300 | 1 | 1 | 100 | 140 | 1 | 5 |  | 0 | 25 | 0 | 0 | 4 | 1.078
3378 | Zhou J, Gao Z, Xiang G, Zhai T, Liu Z, Zhao W, et al. Interfacial compatibility critically controls Ru/TiO2 metal-support interaction modes in CO2 hydrogenation. Nat Commun 2022;13:1–10. https://doi.org/10.1038/s41467-021-27910-4. | 439 | Train | Ru/R-TiO2 | Ru | 1 | None | 0 | TiO2 | 99 | None | H | 400 | 4 | 300 | 1 | 1 | 100 | 160 | 1 | 5 |  | 0 | 25 | 0 | 0 | 4 | 1.796
3379 | Zhou J, Gao Z, Xiang G, Zhai T, Liu Z, Zhao W, et al. Interfacial compatibility critically controls Ru/TiO2 metal-support interaction modes in CO2 hydrogenation. Nat Commun 2022;13:1–10. https://doi.org/10.1038/s41467-021-27910-4. | 439 | Train | Ru/R-TiO2 | Ru | 1 | None | 0 | TiO2 | 99 | None | H | 400 | 4 | 300 | 1 | 1 | 100 | 180 | 1 | 5 |  | 0 | 25 | 0 | 0 | 4 | 3.234
3380 | Zhou J, Gao Z, Xiang G, Zhai T, Liu Z, Zhao W, et al. Interfacial compatibility critically controls Ru/TiO2 metal-support interaction modes in CO2 hydrogenation. Nat Commun 2022;13:1–10. https://doi.org/10.1038/s41467-021-27910-4. | 439 | Train | Ru/R-TiO2 | Ru | 1 | None | 0 | TiO2 | 99 | None | H | 400 | 4 | 300 | 1 | 1 | 100 | 200 | 1 | 5 |  | 0 | 25 | 0 | 0 | 4 | 6.228
3381 | Zhou J, Gao Z, Xiang G, Zhai T, Liu Z, Zhao W, et al. Interfacial compatibility critically controls Ru/TiO2 metal-support interaction modes in CO2 hydrogenation. Nat Commun 2022;13:1–10. https://doi.org/10.1038/s41467-021-27910-4. | 439 | Train | Ru/R-TiO2 | Ru | 1 | None | 0 | TiO2 | 99 | None | H | 400 | 4 | 300 | 1 | 1 | 100 | 220 | 1 | 5 |  | 0 | 25 | 0 | 0 | 4 | 10.539
3382 | Zhou J, Gao Z, Xiang G, Zhai T, Liu Z, Zhao W, et al. Interfacial compatibility critically controls Ru/TiO2 metal-support interaction modes in CO2 hydrogenation. Nat Commun 2022;13:1–10. https://doi.org/10.1038/s41467-021-27910-4. | 439 | Train | Ru/R-TiO2 | Ru | 1 | None | 0 | TiO2 | 99 | None | H | 400 | 4 | 300 | 1 | 1 | 100 | 240 | 1 | 5 |  | 0 | 25 | 0 | 0 | 4 | 17.365
3383 | Zhou J, Gao Z, Xiang G, Zhai T, Liu Z, Zhao W, et al. Interfacial compatibility critically controls Ru/TiO2 metal-support interaction modes in CO2 hydrogenation. Nat Commun 2022;13:1–10. https://doi.org/10.1038/s41467-021-27910-4. | 439 | Train | Ru/R-TiO2 | Ru | 1 | None | 0 | TiO2 | 99 | None | H | 400 | 4 | 300 | 1 | 1 | 100 | 260 | 1 | 5 |  | 0 | 25 | 0 | 0 | 4 | 25.509
3384 | Zhou J, Gao Z, Xiang G, Zhai T, Liu Z, Zhao W, et al. Interfacial compatibility critically controls Ru/TiO2 metal-support interaction modes in CO2 hydrogenation. Nat Commun 2022;13:1–10. https://doi.org/10.1038/s41467-021-27910-4. | 439 | Train | Ru/R-TiO2 | Ru | 1 | None | 0 | TiO2 | 99 | None | H | 400 | 4 | 300 | 1 | 1 | 100 | 280 | 1 | 5 |  | 0 | 25 | 0 | 0 | 4 | 34.731
3385 | Zhou J, Gao Z, Xiang G, Zhai T, Liu Z, Zhao W, et al. Interfacial compatibility critically controls Ru/TiO2 metal-support interaction modes in CO2 hydrogenation. Nat Commun 2022;13:1–10. https://doi.org/10.1038/s41467-021-27910-4. | 439 | Train | Ru/R-TiO2 | Ru | 1 | None | 0 | TiO2 | 99 | None | H | 400 | 4 | 300 | 1 | 1 | 100 | 300 | 1 | 5 |  | 0 | 25 | 0 | 0 | 4 | 43.952
3386 | Zhou J, Gao Z, Xiang G, Zhai T, Liu Z, Zhao W, et al. Interfacial compatibility critically controls Ru/TiO2 metal-support interaction modes in CO2 hydrogenation. Nat Commun 2022;13:1–10. https://doi.org/10.1038/s41467-021-27910-4. | 439 | Train | Ru/R-TiO2 | Ru | 1 | None | 0 | TiO2 | 99 | None | H | 400 | 4 | 300 | 1 | 1 | 100 | 320 | 1 | 5 |  | 0 | 25 | 0 | 0 | 4 | 52.575
3387 | Zhou J, Gao Z, Xiang G, Zhai T, Liu Z, Zhao W, et al. Interfacial compatibility critically controls Ru/TiO2 metal-support interaction modes in CO2 hydrogenation. Nat Commun 2022;13:1–10. https://doi.org/10.1038/s41467-021-27910-4. | 440 | Train | Ru/R-TiO2 | Ru | 4 | None | 0 | TiO2 | 96 | None | H | 400 | 4 | 300 | 1 | 1 | 100 | 120 | 1 | 5 |  | 0 | 25 | 0 | 0 | 4 | 0.389
3388 | Zhou J, Gao Z, Xiang G, Zhai T, Liu Z, Zhao W, et al. Interfacial compatibility critically controls Ru/TiO2 metal-support interaction modes in CO2 hydrogenation. Nat Commun 2022;13:1–10. https://doi.org/10.1038/s41467-021-27910-4. | 440 | Train | Ru/R-TiO2 | Ru | 4 | None | 0 | TiO2 | 96 | None | H | 400 | 4 | 300 | 1 | 1 | 100 | 140 | 1 | 5 |  | 0 | 25 | 0 | 0 | 4 | 3.502
3389 | Zhou J, Gao Z, Xiang G, Zhai T, Liu Z, Zhao W, et al. Interfacial compatibility critically controls Ru/TiO2 metal-support interaction modes in CO2 hydrogenation. Nat Commun 2022;13:1–10. https://doi.org/10.1038/s41467-021-27910-4. | 440 | Train | Ru/R-TiO2 | Ru | 4 | None | 0 | TiO2 | 96 | None | H | 400 | 4 | 300 | 1 | 1 | 100 | 160 | 1 | 5 |  | 0 | 25 | 0 | 0 | 4 | 7.588
3390 | Zhou J, Gao Z, Xiang G, Zhai T, Liu Z, Zhao W, et al. Interfacial compatibility critically controls Ru/TiO2 metal-support interaction modes in CO2 hydrogenation. Nat Commun 2022;13:1–10. https://doi.org/10.1038/s41467-021-27910-4. | 440 | Train | Ru/R-TiO2 | Ru | 4 | None | 0 | TiO2 | 96 | None | H | 400 | 4 | 300 | 1 | 1 | 100 | 180 | 1 | 5 |  | 0 | 25 | 0 | 0 | 4 | 15.37
3391 | Zhou J, Gao Z, Xiang G, Zhai T, Liu Z, Zhao W, et al. Interfacial compatibility critically controls Ru/TiO2 metal-support interaction modes in CO2 hydrogenation. Nat Commun 2022;13:1–10. https://doi.org/10.1038/s41467-021-27910-4. | 440 | Train | Ru/R-TiO2 | Ru | 4 | None | 0 | TiO2 | 96 | None | H | 400 | 4 | 300 | 1 | 1 | 100 | 200 | 1 | 5 |  | 0 | 25 | 0 | 0 | 4 | 30.156
3392 | Zhou J, Gao Z, Xiang G, Zhai T, Liu Z, Zhao W, et al. Interfacial compatibility critically controls Ru/TiO2 metal-support interaction modes in CO2 hydrogenation. Nat Commun 2022;13:1–10. https://doi.org/10.1038/s41467-021-27910-4. | 440 | Train | Ru/R-TiO2 | Ru | 4 | None | 0 | TiO2 | 96 | None | H | 400 | 4 | 300 | 1 | 1 | 100 | 220 | 1 | 5 |  | 0 | 25 | 0 | 0 | 4 | 50.195
3393 | Zhou J, Gao Z, Xiang G, Zhai T, Liu Z, Zhao W, et al. Interfacial compatibility critically controls Ru/TiO2 metal-support interaction modes in CO2 hydrogenation. Nat Commun 2022;13:1–10. https://doi.org/10.1038/s41467-021-27910-4. | 440 | Train | Ru/R-TiO2 | Ru | 4 | None | 0 | TiO2 | 96 | None | H | 400 | 4 | 300 | 1 | 1 | 100 | 240 | 1 | 5 |  | 0 | 25 | 0 | 0 | 4 | 70.039
3394 | Zhou J, Gao Z, Xiang G, Zhai T, Liu Z, Zhao W, et al. Interfacial compatibility critically controls Ru/TiO2 metal-support interaction modes in CO2 hydrogenation. Nat Commun 2022;13:1–10. https://doi.org/10.1038/s41467-021-27910-4. | 440 | Train | Ru/R-TiO2 | Ru | 4 | None | 0 | TiO2 | 96 | None | H | 400 | 4 | 300 | 1 | 1 | 100 | 260 | 1 | 5 |  | 0 | 25 | 0 | 0 | 4 | 82.101
3395 | Zhou J, Gao Z, Xiang G, Zhai T, Liu Z, Zhao W, et al. Interfacial compatibility critically controls Ru/TiO2 metal-support interaction modes in CO2 hydrogenation. Nat Commun 2022;13:1–10. https://doi.org/10.1038/s41467-021-27910-4. | 440 | Train | Ru/R-TiO2 | Ru | 4 | None | 0 | TiO2 | 96 | None | H | 400 | 4 | 300 | 1 | 1 | 100 | 280 | 1 | 5 |  | 0 | 25 | 0 | 0 | 4 | 89.883
3396 | Zhou J, Gao Z, Xiang G, Zhai T, Liu Z, Zhao W, et al. Interfacial compatibility critically controls Ru/TiO2 metal-support interaction modes in CO2 hydrogenation. Nat Commun 2022;13:1–10. https://doi.org/10.1038/s41467-021-27910-4. | 440 | Train | Ru/R-TiO2 | Ru | 4 | None | 0 | TiO2 | 96 | None | H | 400 | 4 | 300 | 1 | 1 | 100 | 300 | 1 | 5 |  | 0 | 25 | 0 | 0 | 4 | 92.802
3397 | Zhou J, Gao Z, Xiang G, Zhai T, Liu Z, Zhao W, et al. Interfacial compatibility critically controls Ru/TiO2 metal-support interaction modes in CO2 hydrogenation. Nat Commun 2022;13:1–10. https://doi.org/10.1038/s41467-021-27910-4. | 440 | Train | Ru/R-TiO2 | Ru | 4 | None | 0 | TiO2 | 96 | None | H | 400 | 4 | 300 | 1 | 1 | 100 | 320 | 1 | 5 |  | 0 | 25 | 0 | 0 | 4 | 93.385
3398 | Daroughegi R, Meshkani F, Rezaei M. Enhanced activity of CO2 methanation over mesoporous nanocrystalline Ni–Al2O3 catalysts prepared by ultrasound-assisted co-precipitation method. Int J Hydrogen Energy 2017;42:15115–25. https://doi.org/10.1016/j.ijhydene.2017.04.244. | 441 | Test | Ni/Al2O3 | Ni | 15 | None | 0 | Al2O3 | 85 | None | CP | 700 | 4 | 600 | 1 | 2 | 100 | 200 | 1 | 6.67 | 10 | 0 | 0 | 0 | 0 | 3.5 | 0
3399 | Daroughegi R, Meshkani F, Rezaei M. Enhanced activity of CO2 methanation over mesoporous nanocrystalline Ni–Al2O3 catalysts prepared by ultrasound-assisted co-precipitation method. Int J Hydrogen Energy 2017;42:15115–25. https://doi.org/10.1016/j.ijhydene.2017.04.244. | 441 | Test | Ni/Al2O3 | Ni | 15 | None | 0 | Al2O3 | 85 | None | CP | 700 | 4 | 600 | 1 | 2 | 100 | 250 | 1 | 6.67 | 10 | 0 | 0 | 0 | 0 | 3.5 | 0.569
3400 | Daroughegi R, Meshkani F, Rezaei M. Enhanced activity of CO2 methanation over mesoporous nanocrystalline Ni–Al2O3 catalysts prepared by ultrasound-assisted co-precipitation method. Int J Hydrogen Energy 2017;42:15115–25. https://doi.org/10.1016/j.ijhydene.2017.04.244. | 441 | Test | Ni/Al2O3 | Ni | 15 | None | 0 | Al2O3 | 85 | None | CP | 700 | 4 | 600 | 1 | 2 | 100 | 300 | 1 | 6.67 | 10 | 0 | 0 | 0 | 0 | 3.5 | 3.795
3401 | Daroughegi R, Meshkani F, Rezaei M. Enhanced activity of CO2 methanation over mesoporous nanocrystalline Ni–Al2O3 catalysts prepared by ultrasound-assisted co-precipitation method. Int J Hydrogen Energy 2017;42:15115–25. https://doi.org/10.1016/j.ijhydene.2017.04.244. | 441 | Test | Ni/Al2O3 | Ni | 15 | None | 0 | Al2O3 | 85 | None | CP | 700 | 4 | 600 | 1 | 2 | 100 | 350 | 1 | 6.67 | 10 | 0 | 0 | 0 | 0 | 3.5 | 16.698
3402 | Daroughegi R, Meshkani F, Rezaei M. Enhanced activity of CO2 methanation over mesoporous nanocrystalline Ni–Al2O3 catalysts prepared by ultrasound-assisted co-precipitation method. Int J Hydrogen Energy 2017;42:15115–25. https://doi.org/10.1016/j.ijhydene.2017.04.244. | 441 | Test | Ni/Al2O3 | Ni | 15 | None | 0 | Al2O3 | 85 | None | CP | 700 | 4 | 600 | 1 | 2 | 100 | 400 | 1 | 6.67 | 10 | 0 | 0 | 0 | 0 | 3.5 | 38.14
3403 | Daroughegi R, Meshkani F, Rezaei M. Enhanced activity of CO2 methanation over mesoporous nanocrystalline Ni–Al2O3 catalysts prepared by ultrasound-assisted co-precipitation method. Int J Hydrogen Energy 2017;42:15115–25. https://doi.org/10.1016/j.ijhydene.2017.04.244. | 441 | Test | Ni/Al2O3 | Ni | 15 | None | 0 | Al2O3 | 85 | None | CP | 700 | 4 | 600 | 1 | 2 | 100 | 450 | 1 | 6.67 | 10 | 0 | 0 | 0 | 0 | 3.5 | 53.51
3404 | Daroughegi R, Meshkani F, Rezaei M. Enhanced activity of CO2 methanation over mesoporous nanocrystalline Ni–Al2O3 catalysts prepared by ultrasound-assisted co-precipitation method. Int J Hydrogen Energy 2017;42:15115–25. https://doi.org/10.1016/j.ijhydene.2017.04.244. | 441 | Test | Ni/Al2O3 | Ni | 15 | None | 0 | Al2O3 | 85 | None | CP | 700 | 4 | 600 | 1 | 2 | 100 | 500 | 1 | 6.67 | 10 | 0 | 0 | 0 | 0 | 3.5 | 57.875
3405 | Daroughegi R, Meshkani F, Rezaei M. Enhanced activity of CO2 methanation over mesoporous nanocrystalline Ni–Al2O3 catalysts prepared by ultrasound-assisted co-precipitation method. Int J Hydrogen Energy 2017;42:15115–25. https://doi.org/10.1016/j.ijhydene.2017.04.244. | 442 | Test | Ni/Al2O3 | Ni | 20 | None | 0 | Al2O3 | 80 | None | CP | 700 | 4 | 600 | 1 | 2 | 100 | 200 | 1 | 6.67 | 10 | 0 | 0 | 0 | 0 | 3.5 | 0.949
3406 | Daroughegi R, Meshkani F, Rezaei M. Enhanced activity of CO2 methanation over mesoporous nanocrystalline Ni–Al2O3 catalysts prepared by ultrasound-assisted co-precipitation method. Int J Hydrogen Energy 2017;42:15115–25. https://doi.org/10.1016/j.ijhydene.2017.04.244. | 442 | Test | Ni/Al2O3 | Ni | 20 | None | 0 | Al2O3 | 80 | None | CP | 700 | 4 | 600 | 1 | 2 | 100 | 250 | 1 | 6.67 | 10 | 0 | 0 | 0 | 0 | 3.5 | 7.4
3407 | Daroughegi R, Meshkani F, Rezaei M. Enhanced activity of CO2 methanation over mesoporous nanocrystalline Ni–Al2O3 catalysts prepared by ultrasound-assisted co-precipitation method. Int J Hydrogen Energy 2017;42:15115–25. https://doi.org/10.1016/j.ijhydene.2017.04.244. | 442 | Test | Ni/Al2O3 | Ni | 20 | None | 0 | Al2O3 | 80 | None | CP | 700 | 4 | 600 | 1 | 2 | 100 | 300 | 1 | 6.67 | 10 | 0 | 0 | 0 | 0 | 3.5 | 46.679
3408 | Daroughegi R, Meshkani F, Rezaei M. Enhanced activity of CO2 methanation over mesoporous nanocrystalline Ni–Al2O3 catalysts prepared by ultrasound-assisted co-precipitation method. Int J Hydrogen Energy 2017;42:15115–25. https://doi.org/10.1016/j.ijhydene.2017.04.244. | 442 | Test | Ni/Al2O3 | Ni | 20 | None | 0 | Al2O3 | 80 | None | CP | 700 | 4 | 600 | 1 | 2 | 100 | 350 | 1 | 6.67 | 10 | 0 | 0 | 0 | 0 | 3.5 | 70.968
3409 | Daroughegi R, Meshkani F, Rezaei M. Enhanced activity of CO2 methanation over mesoporous nanocrystalline Ni–Al2O3 catalysts prepared by ultrasound-assisted co-precipitation method. Int J Hydrogen Energy 2017;42:15115–25. https://doi.org/10.1016/j.ijhydene.2017.04.244. | 442 | Test | Ni/Al2O3 | Ni | 20 | None | 0 | Al2O3 | 80 | None | CP | 700 | 4 | 600 | 1 | 2 | 100 | 400 | 1 | 6.67 | 10 | 0 | 0 | 0 | 0 | 3.5 | 70.019
3410 | Daroughegi R, Meshkani F, Rezaei M. Enhanced activity of CO2 methanation over mesoporous nanocrystalline Ni–Al2O3 catalysts prepared by ultrasound-assisted co-precipitation method. Int J Hydrogen Energy 2017;42:15115–25. https://doi.org/10.1016/j.ijhydene.2017.04.244. | 442 | Test | Ni/Al2O3 | Ni | 20 | None | 0 | Al2O3 | 80 | None | CP | 700 | 4 | 600 | 1 | 2 | 100 | 450 | 1 | 6.67 | 10 | 0 | 0 | 0 | 0 | 3.5 | 66.793
3411 | Daroughegi R, Meshkani F, Rezaei M. Enhanced activity of CO2 methanation over mesoporous nanocrystalline Ni–Al2O3 catalysts prepared by ultrasound-assisted co-precipitation method. Int J Hydrogen Energy 2017;42:15115–25. https://doi.org/10.1016/j.ijhydene.2017.04.244. | 442 | Test | Ni/Al2O3 | Ni | 20 | None | 0 | Al2O3 | 80 | None | CP | 700 | 4 | 600 | 1 | 2 | 100 | 500 | 1 | 6.67 | 10 | 0 | 0 | 0 | 0 | 3.5 | 61.86
3412 | Daroughegi R, Meshkani F, Rezaei M. Enhanced activity of CO2 methanation over mesoporous nanocrystalline Ni–Al2O3 catalysts prepared by ultrasound-assisted co-precipitation method. Int J Hydrogen Energy 2017;42:15115–25. https://doi.org/10.1016/j.ijhydene.2017.04.244. | 443 | Test | Ni/Al2O3 | Ni | 25 | None | 0 | Al2O3 | 75 | None | CP | 700 | 4 | 600 | 1 | 2 | 100 | 200 | 1 | 6.67 | 10 | 0 | 0 | 0 | 0 | 3.5 | 2.087
3413 | Daroughegi R, Meshkani F, Rezaei M. Enhanced activity of CO2 methanation over mesoporous nanocrystalline Ni–Al2O3 catalysts prepared by ultrasound-assisted co-precipitation method. Int J Hydrogen Energy 2017;42:15115–25. https://doi.org/10.1016/j.ijhydene.2017.04.244. | 443 | Test | Ni/Al2O3 | Ni | 25 | None | 0 | Al2O3 | 75 | None | CP | 700 | 4 | 600 | 1 | 2 | 100 | 250 | 1 | 6.67 | 10 | 0 | 0 | 0 | 0 | 3.5 | 6.452
3414 | Daroughegi R, Meshkani F, Rezaei M. Enhanced activity of CO2 methanation over mesoporous nanocrystalline Ni–Al2O3 catalysts prepared by ultrasound-assisted co-precipitation method. Int J Hydrogen Energy 2017;42:15115–25. https://doi.org/10.1016/j.ijhydene.2017.04.244. | 443 | Test | Ni/Al2O3 | Ni | 25 | None | 0 | Al2O3 | 75 | None | CP | 700 | 4 | 600 | 1 | 2 | 100 | 300 | 1 | 6.67 | 10 | 0 | 0 | 0 | 0 | 3.5 | 48.387
3415 | Daroughegi R, Meshkani F, Rezaei M. Enhanced activity of CO2 methanation over mesoporous nanocrystalline Ni–Al2O3 catalysts prepared by ultrasound-assisted co-precipitation method. Int J Hydrogen Energy 2017;42:15115–25. https://doi.org/10.1016/j.ijhydene.2017.04.244. | 443 | Test | Ni/Al2O3 | Ni | 25 | None | 0 | Al2O3 | 75 | None | CP | 700 | 4 | 600 | 1 | 2 | 100 | 400 | 1 | 6.67 | 10 | 0 | 0 | 0 | 0 | 3.5 | 71.347
3416 | Daroughegi R, Meshkani F, Rezaei M. Enhanced activity of CO2 methanation over mesoporous nanocrystalline Ni–Al2O3 catalysts prepared by ultrasound-assisted co-precipitation method. Int J Hydrogen Energy 2017;42:15115–25. https://doi.org/10.1016/j.ijhydene.2017.04.244. | 443 | Test | Ni/Al2O3 | Ni | 25 | None | 0 | Al2O3 | 75 | None | CP | 700 | 4 | 600 | 1 | 2 | 100 | 450 | 1 | 6.67 | 10 | 0 | 0 | 0 | 0 | 3.5 | 70.209
3417 | Daroughegi R, Meshkani F, Rezaei M. Enhanced activity of CO2 methanation over mesoporous nanocrystalline Ni–Al2O3 catalysts prepared by ultrasound-assisted co-precipitation method. Int J Hydrogen Energy 2017;42:15115–25. https://doi.org/10.1016/j.ijhydene.2017.04.244. | 443 | Test | Ni/Al2O3 | Ni | 25 | None | 0 | Al2O3 | 75 | None | CP | 700 | 4 | 600 | 1 | 2 | 100 | 500 | 1 | 6.67 | 10 | 0 | 0 | 0 | 0 | 3.5 | 64.516
3418 | Daroughegi R, Meshkani F, Rezaei M. Enhanced activity of CO2 methanation over mesoporous nanocrystalline Ni–Al2O3 catalysts prepared by ultrasound-assisted co-precipitation method. Int J Hydrogen Energy 2017;42:15115–25. https://doi.org/10.1016/j.ijhydene.2017.04.244. | 444 | Train | Ni/Al2O3 | Ni | 33 | None | 0 | Al2O3 | 67 | None | CP | 700 | 4 | 600 | 1 | 2 | 100 | 200 | 1 | 6.67 | 10 | 0 | 0 | 0 | 0 | 3.5 | 0.949
3419 | Daroughegi R, Meshkani F, Rezaei M. Enhanced activity of CO2 methanation over mesoporous nanocrystalline Ni–Al2O3 catalysts prepared by ultrasound-assisted co-precipitation method. Int J Hydrogen Energy 2017;42:15115–25. https://doi.org/10.1016/j.ijhydene.2017.04.244. | 444 | Train | Ni/Al2O3 | Ni | 33 | None | 0 | Al2O3 | 67 | None | CP | 700 | 4 | 600 | 1 | 2 | 100 | 250 | 1 | 6.67 | 10 | 0 | 0 | 0 | 0 | 3.5 | 5.313
3420 | Daroughegi R, Meshkani F, Rezaei M. Enhanced activity of CO2 methanation over mesoporous nanocrystalline Ni–Al2O3 catalysts prepared by ultrasound-assisted co-precipitation method. Int J Hydrogen Energy 2017;42:15115–25. https://doi.org/10.1016/j.ijhydene.2017.04.244. | 444 | Train | Ni/Al2O3 | Ni | 33 | None | 0 | Al2O3 | 67 | None | CP | 700 | 4 | 600 | 1 | 2 | 100 | 300 | 1 | 6.67 | 10 | 0 | 0 | 0 | 0 | 3.5 | 43.833
3421 | Daroughegi R, Meshkani F, Rezaei M. Enhanced activity of CO2 methanation over mesoporous nanocrystalline Ni–Al2O3 catalysts prepared by ultrasound-assisted co-precipitation method. Int J Hydrogen Energy 2017;42:15115–25. https://doi.org/10.1016/j.ijhydene.2017.04.244. | 444 | Train | Ni/Al2O3 | Ni | 33 | None | 0 | Al2O3 | 67 | None | CP | 700 | 4 | 600 | 1 | 2 | 100 | 350 | 1 | 6.67 | 10 | 0 | 0 | 0 | 0 | 3.5 | 70.209
3422 | Daroughegi R, Meshkani F, Rezaei M. Enhanced activity of CO2 methanation over mesoporous nanocrystalline Ni–Al2O3 catalysts prepared by ultrasound-assisted co-precipitation method. Int J Hydrogen Energy 2017;42:15115–25. https://doi.org/10.1016/j.ijhydene.2017.04.244. | 444 | Train | Ni/Al2O3 | Ni | 33 | None | 0 | Al2O3 | 67 | None | CP | 700 | 4 | 600 | 1 | 2 | 100 | 400 | 1 | 6.67 | 10 | 0 | 0 | 0 | 0 | 3.5 | 69.639
3423 | Daroughegi R, Meshkani F, Rezaei M. Enhanced activity of CO2 methanation over mesoporous nanocrystalline Ni–Al2O3 catalysts prepared by ultrasound-assisted co-precipitation method. Int J Hydrogen Energy 2017;42:15115–25. https://doi.org/10.1016/j.ijhydene.2017.04.244. | 444 | Train | Ni/Al2O3 | Ni | 33 | None | 0 | Al2O3 | 67 | None | CP | 700 | 4 | 600 | 1 | 2 | 100 | 450 | 1 | 6.67 | 10 | 0 | 0 | 0 | 0 | 3.5 | 69.26
3424 | Daroughegi R, Meshkani F, Rezaei M. Enhanced activity of CO2 methanation over mesoporous nanocrystalline Ni–Al2O3 catalysts prepared by ultrasound-assisted co-precipitation method. Int J Hydrogen Energy 2017;42:15115–25. https://doi.org/10.1016/j.ijhydene.2017.04.244. | 444 | Train | Ni/Al2O3 | Ni | 33 | None | 0 | Al2O3 | 67 | None | CP | 700 | 4 | 600 | 1 | 2 | 100 | 500 | 1 | 6.67 | 10 | 0 | 0 | 0 | 0 | 3.5 | 64.896
3425 | Daroughegi R, Meshkani F, Rezaei M. Enhanced activity of CO2 methanation over mesoporous nanocrystalline Ni–Al2O3 catalysts prepared by ultrasound-assisted co-precipitation method. Int J Hydrogen Energy 2017;42:15115–25. https://doi.org/10.1016/j.ijhydene.2017.04.244. | 445 | Test | Ni/Al2O3 | Ni | 25 | None | 0 | Al2O3 | 75 | None | CP | 700 | 4 | 600 | 1 | 2 | 100 | 350 | 1 | 6.67 | 10 | 0 | 0 | 0 | 0 | 3 | 68.636
3426 | Daroughegi R, Meshkani F, Rezaei M. Enhanced activity of CO2 methanation over mesoporous nanocrystalline Ni–Al2O3 catalysts prepared by ultrasound-assisted co-precipitation method. Int J Hydrogen Energy 2017;42:15115–25. https://doi.org/10.1016/j.ijhydene.2017.04.244. | 445 | Test | Ni/Al2O3 | Ni | 25 | None | 0 | Al2O3 | 75 | None | CP | 700 | 4 | 600 | 1 | 2 | 100 | 350 | 1 | 6.67 | 10 | 0 | 0 | 0 | 0 | 3.5 | 73.545
3427 | Daroughegi R, Meshkani F, Rezaei M. Enhanced activity of CO2 methanation over mesoporous nanocrystalline Ni–Al2O3 catalysts prepared by ultrasound-assisted co-precipitation method. Int J Hydrogen Energy 2017;42:15115–25. https://doi.org/10.1016/j.ijhydene.2017.04.244. | 445 | Test | Ni/Al2O3 | Ni | 25 | None | 0 | Al2O3 | 75 | None | CP | 700 | 4 | 600 | 1 | 2 | 100 | 350 | 1 | 10 | 10 | 0 | 0 | 0 | 0 | 3.5 | 77.583
3428 | Daroughegi R, Meshkani F, Rezaei M. Enhanced activity of CO2 methanation over mesoporous nanocrystalline Ni–Al2O3 catalysts prepared by ultrasound-assisted co-precipitation method. Int J Hydrogen Energy 2017;42:15115–25. https://doi.org/10.1016/j.ijhydene.2017.04.244. | 445 | Test | Ni/Al2O3 | Ni | 25 | None | 0 | Al2O3 | 75 | None | CP | 700 | 4 | 600 | 1 | 2 | 100 | 350 | 1 | 5 | 10 | 0 | 0 | 0 | 0 | 3.5 | 67.045
3429 | Daroughegi R, Meshkani F, Rezaei M. Enhanced activity of CO2 methanation over mesoporous nanocrystalline Ni–Al2O3 catalysts prepared by ultrasound-assisted co-precipitation method. Int J Hydrogen Energy 2017;42:15115–25. https://doi.org/10.1016/j.ijhydene.2017.04.244. | 445 | Test | Ni/Al2O3 | Ni | 25 | None | 0 | Al2O3 | 75 | None | CP | 700 | 4 | 600 | 1 | 2 | 100 | 350 | 1 | 4 | 10 | 0 | 0 | 0 | 0 | 3.5 | 66.529
3430 | Daroughegi R, Meshkani F, Rezaei M. Enhanced activity of CO2 methanation over mesoporous nanocrystalline Ni–Al2O3 catalysts prepared by ultrasound-assisted co-precipitation method. Int J Hydrogen Energy 2017;42:15115–25. https://doi.org/10.1016/j.ijhydene.2017.04.244. | 445 | Test | Ni/Al2O3 | Ni | 25 | None | 0 | Al2O3 | 75 | None | CP | 700 | 4 | 600 | 1 | 2 | 100 | 350 | 1 | 3.33 | 10 | 0 | 0 | 0 | 0 | 3.5 | 64.876
3431 | Daroughegi R, Meshkani F, Rezaei M. Enhanced activity of CO2 methanation over mesoporous nanocrystalline Ni–Al2O3 catalysts prepared by ultrasound-assisted co-precipitation method. Int J Hydrogen Energy 2017;42:15115–25. https://doi.org/10.1016/j.ijhydene.2017.04.244. | 446 | Test | Ni/Al2O3 | Ni | 25 | None | 0 | Al2O3 | 75 | None | CP | 500 | 4 | 600 | 1 | 2 | 100 | 200 | 1 | 6.67 | 10 | 0 | 0 | 0 | 0 | 3.5 | 3.551
3432 | Daroughegi R, Meshkani F, Rezaei M. Enhanced activity of CO2 methanation over mesoporous nanocrystalline Ni–Al2O3 catalysts prepared by ultrasound-assisted co-precipitation method. Int J Hydrogen Energy 2017;42:15115–25. https://doi.org/10.1016/j.ijhydene.2017.04.244. | 446 | Test | Ni/Al2O3 | Ni | 25 | None | 0 | Al2O3 | 75 | None | CP | 500 | 4 | 600 | 1 | 2 | 100 | 250 | 1 | 6.67 | 10 | 0 | 0 | 0 | 0 | 3.5 | 30.467
3433 | Daroughegi R, Meshkani F, Rezaei M. Enhanced activity of CO2 methanation over mesoporous nanocrystalline Ni–Al2O3 catalysts prepared by ultrasound-assisted co-precipitation method. Int J Hydrogen Energy 2017;42:15115–25. https://doi.org/10.1016/j.ijhydene.2017.04.244. | 446 | Test | Ni/Al2O3 | Ni | 25 | None | 0 | Al2O3 | 75 | None | CP | 500 | 4 | 600 | 1 | 2 | 100 | 300 | 1 | 6.67 | 10 | 0 | 0 | 0 | 0 | 3.5 | 70.654
3434 | Daroughegi R, Meshkani F, Rezaei M. Enhanced activity of CO2 methanation over mesoporous nanocrystalline Ni–Al2O3 catalysts prepared by ultrasound-assisted co-precipitation method. Int J Hydrogen Energy 2017;42:15115–25. https://doi.org/10.1016/j.ijhydene.2017.04.244. | 446 | Test | Ni/Al2O3 | Ni | 25 | None | 0 | Al2O3 | 75 | None | CP | 500 | 4 | 600 | 1 | 2 | 100 | 350 | 1 | 6.67 | 10 | 0 | 0 | 0 | 0 | 3.5 | 77.009
3435 | Daroughegi R, Meshkani F, Rezaei M. Enhanced activity of CO2 methanation over mesoporous nanocrystalline Ni–Al2O3 catalysts prepared by ultrasound-assisted co-precipitation method. Int J Hydrogen Energy 2017;42:15115–25. https://doi.org/10.1016/j.ijhydene.2017.04.244. | 446 | Test | Ni/Al2O3 | Ni | 25 | None | 0 | Al2O3 | 75 | None | CP | 500 | 4 | 600 | 1 | 2 | 100 | 400 | 1 | 6.67 | 10 | 0 | 0 | 0 | 0 | 3.5 | 76.636
3436 | Daroughegi R, Meshkani F, Rezaei M. Enhanced activity of CO2 methanation over mesoporous nanocrystalline Ni–Al2O3 catalysts prepared by ultrasound-assisted co-precipitation method. Int J Hydrogen Energy 2017;42:15115–25. https://doi.org/10.1016/j.ijhydene.2017.04.244. | 446 | Test | Ni/Al2O3 | Ni | 25 | None | 0 | Al2O3 | 75 | None | CP | 500 | 4 | 600 | 1 | 2 | 100 | 450 | 1 | 6.67 | 10 | 0 | 0 | 0 | 0 | 3.5 | 68.972
3437 | Daroughegi R, Meshkani F, Rezaei M. Enhanced activity of CO2 methanation over mesoporous nanocrystalline Ni–Al2O3 catalysts prepared by ultrasound-assisted co-precipitation method. Int J Hydrogen Energy 2017;42:15115–25. https://doi.org/10.1016/j.ijhydene.2017.04.244. | 446 | Test | Ni/Al2O3 | Ni | 25 | None | 0 | Al2O3 | 75 | None | CP | 500 | 4 | 600 | 1 | 2 | 100 | 500 | 1 | 6.67 | 10 | 0 | 0 | 0 | 0 | 3.5 | 66.355
3438 | Daroughegi R, Meshkani F, Rezaei M. Enhanced activity of CO2 methanation over mesoporous nanocrystalline Ni–Al2O3 catalysts prepared by ultrasound-assisted co-precipitation method. Int J Hydrogen Energy 2017;42:15115–25. https://doi.org/10.1016/j.ijhydene.2017.04.244. | 447 | Train | Ni/Al2O3 | Ni | 25 | None | 0 | Al2O3 | 75 | None | CP | 600 | 4 | 600 | 1 | 2 | 100 | 200 | 1 | 6.67 | 10 | 0 | 0 | 0 | 0 | 3.5 | 2.243
3439 | Daroughegi R, Meshkani F, Rezaei M. Enhanced activity of CO2 methanation over mesoporous nanocrystalline Ni–Al2O3 catalysts prepared by ultrasound-assisted co-precipitation method. Int J Hydrogen Energy 2017;42:15115–25. https://doi.org/10.1016/j.ijhydene.2017.04.244. | 447 | Train | Ni/Al2O3 | Ni | 25 | None | 0 | Al2O3 | 75 | None | CP | 600 | 4 | 600 | 1 | 2 | 100 | 250 | 1 | 6.67 | 10 | 0 | 0 | 0 | 0 | 3.5 | 25.794
3440 | Daroughegi R, Meshkani F, Rezaei M. Enhanced activity of CO2 methanation over mesoporous nanocrystalline Ni–Al2O3 catalysts prepared by ultrasound-assisted co-precipitation method. Int J Hydrogen Energy 2017;42:15115–25. https://doi.org/10.1016/j.ijhydene.2017.04.244. | 447 | Train | Ni/Al2O3 | Ni | 25 | None | 0 | Al2O3 | 75 | None | CP | 600 | 4 | 600 | 1 | 2 | 100 | 300 | 1 | 6.67 | 10 | 0 | 0 | 0 | 0 | 3.5 | 69.159
3441 | Daroughegi R, Meshkani F, Rezaei M. Enhanced activity of CO2 methanation over mesoporous nanocrystalline Ni–Al2O3 catalysts prepared by ultrasound-assisted co-precipitation method. Int J Hydrogen Energy 2017;42:15115–25. https://doi.org/10.1016/j.ijhydene.2017.04.244. | 447 | Train | Ni/Al2O3 | Ni | 25 | None | 0 | Al2O3 | 75 | None | CP | 600 | 4 | 600 | 1 | 2 | 100 | 350 | 1 | 6.67 | 10 | 0 | 0 | 0 | 0 | 3.5 | 76.822
3442 | Daroughegi R, Meshkani F, Rezaei M. Enhanced activity of CO2 methanation over mesoporous nanocrystalline Ni–Al2O3 catalysts prepared by ultrasound-assisted co-precipitation method. Int J Hydrogen Energy 2017;42:15115–25. https://doi.org/10.1016/j.ijhydene.2017.04.244. | 447 | Train | Ni/Al2O3 | Ni | 25 | None | 0 | Al2O3 | 75 | None | CP | 600 | 4 | 600 | 1 | 2 | 100 | 400 | 1 | 6.67 | 10 | 0 | 0 | 0 | 0 | 3.5 | 74.766
3443 | Daroughegi R, Meshkani F, Rezaei M. Enhanced activity of CO2 methanation over mesoporous nanocrystalline Ni–Al2O3 catalysts prepared by ultrasound-assisted co-precipitation method. Int J Hydrogen Energy 2017;42:15115–25. https://doi.org/10.1016/j.ijhydene.2017.04.244. | 447 | Train | Ni/Al2O3 | Ni | 25 | None | 0 | Al2O3 | 75 | None | CP | 600 | 4 | 600 | 1 | 2 | 100 | 450 | 1 | 6.67 | 10 | 0 | 0 | 0 | 0 | 3.5 | 70.093
3444 | Daroughegi R, Meshkani F, Rezaei M. Enhanced activity of CO2 methanation over mesoporous nanocrystalline Ni–Al2O3 catalysts prepared by ultrasound-assisted co-precipitation method. Int J Hydrogen Energy 2017;42:15115–25. https://doi.org/10.1016/j.ijhydene.2017.04.244. | 447 | Train | Ni/Al2O3 | Ni | 25 | None | 0 | Al2O3 | 75 | None | CP | 600 | 4 | 600 | 1 | 2 | 100 | 500 | 1 | 6.67 | 10 | 0 | 0 | 0 | 0 | 3.5 | 66.542
3445 | Daroughegi R, Meshkani F, Rezaei M. Enhanced activity of CO2 methanation over mesoporous nanocrystalline Ni–Al2O3 catalysts prepared by ultrasound-assisted co-precipitation method. Int J Hydrogen Energy 2017;42:15115–25. https://doi.org/10.1016/j.ijhydene.2017.04.244. | 448 | Train | Ni/Al2O3 | Ni | 25 | None | 0 | Al2O3 | 75 | None | CP | 800 | 4 | 600 | 1 | 2 | 100 | 200 | 1 | 6.67 | 10 | 0 | 0 | 0 | 0 | 3.5 | 0.187
3446 | Daroughegi R, Meshkani F, Rezaei M. Enhanced activity of CO2 methanation over mesoporous nanocrystalline Ni–Al2O3 catalysts prepared by ultrasound-assisted co-precipitation method. Int J Hydrogen Energy 2017;42:15115–25. https://doi.org/10.1016/j.ijhydene.2017.04.244. | 448 | Train | Ni/Al2O3 | Ni | 25 | None | 0 | Al2O3 | 75 | None | CP | 800 | 4 | 600 | 1 | 2 | 100 | 250 | 1 | 6.67 | 10 | 0 | 0 | 0 | 0 | 3.5 | 0.374
3447 | Daroughegi R, Meshkani F, Rezaei M. Enhanced activity of CO2 methanation over mesoporous nanocrystalline Ni–Al2O3 catalysts prepared by ultrasound-assisted co-precipitation method. Int J Hydrogen Energy 2017;42:15115–25. https://doi.org/10.1016/j.ijhydene.2017.04.244. | 448 | Train | Ni/Al2O3 | Ni | 25 | None | 0 | Al2O3 | 75 | None | CP | 800 | 4 | 600 | 1 | 2 | 100 | 300 | 1 | 6.67 | 10 | 0 | 0 | 0 | 0 | 3.5 | 5.607
3448 | Daroughegi R, Meshkani F, Rezaei M. Enhanced activity of CO2 methanation over mesoporous nanocrystalline Ni–Al2O3 catalysts prepared by ultrasound-assisted co-precipitation method. Int J Hydrogen Energy 2017;42:15115–25. https://doi.org/10.1016/j.ijhydene.2017.04.244. | 448 | Train | Ni/Al2O3 | Ni | 25 | None | 0 | Al2O3 | 75 | None | CP | 800 | 4 | 600 | 1 | 2 | 100 | 350 | 1 | 6.67 | 10 | 0 | 0 | 0 | 0 | 3.5 | 20.561
3449 | Daroughegi R, Meshkani F, Rezaei M. Enhanced activity of CO2 methanation over mesoporous nanocrystalline Ni–Al2O3 catalysts prepared by ultrasound-assisted co-precipitation method. Int J Hydrogen Energy 2017;42:15115–25. https://doi.org/10.1016/j.ijhydene.2017.04.244. | 448 | Train | Ni/Al2O3 | Ni | 25 | None | 0 | Al2O3 | 75 | None | CP | 800 | 4 | 600 | 1 | 2 | 100 | 400 | 1 | 6.67 | 10 | 0 | 0 | 0 | 0 | 3.5 | 42.056
3450 | Daroughegi R, Meshkani F, Rezaei M. Enhanced activity of CO2 methanation over mesoporous nanocrystalline Ni–Al2O3 catalysts prepared by ultrasound-assisted co-precipitation method. Int J Hydrogen Energy 2017;42:15115–25. https://doi.org/10.1016/j.ijhydene.2017.04.244. | 448 | Train | Ni/Al2O3 | Ni | 25 | None | 0 | Al2O3 | 75 | None | CP | 800 | 4 | 600 | 1 | 2 | 100 | 450 | 1 | 6.67 | 10 | 0 | 0 | 0 | 0 | 3.5 | 48.972
3451 | Daroughegi R, Meshkani F, Rezaei M. Enhanced activity of CO2 methanation over mesoporous nanocrystalline Ni–Al2O3 catalysts prepared by ultrasound-assisted co-precipitation method. Int J Hydrogen Energy 2017;42:15115–25. https://doi.org/10.1016/j.ijhydene.2017.04.244. | 448 | Train | Ni/Al2O3 | Ni | 25 | None | 0 | Al2O3 | 75 | None | CP | 800 | 4 | 600 | 1 | 2 | 100 | 500 | 1 | 6.67 | 10 | 0 | 0 | 0 | 0 | 3.5 | 64.112
3452 | Daroughegi R, Meshkani F, Rezaei M. Enhanced activity of CO2 methanation over mesoporous nanocrystalline Ni–Al2O3 catalysts prepared by ultrasound-assisted co-precipitation method. Int J Hydrogen Energy 2017;42:15115–25. https://doi.org/10.1016/j.ijhydene.2017.04.244. | 448 | Train | Ni/Al2O3 | Ni | 25 | None | 0 | Al2O3 | 75 | None | CP | 700 | 4 | 600 | 1 | 2 | 100 | 200 | 1 | 6.67 | 10 | 0 | 0 | 0 | 0 | 4 | 1.287
3453 | Daroughegi R, Meshkani F, Rezaei M. Enhanced activity of CO2 methanation over mesoporous nanocrystalline Ni–Al2O3 catalysts prepared by ultrasound-assisted co-precipitation method. Int J Hydrogen Energy 2017;42:15115–25. https://doi.org/10.1016/j.ijhydene.2017.04.244. | 448 | Train | Ni/Al2O3 | Ni | 25 | None | 0 | Al2O3 | 75 | None | CP | 700 | 4 | 600 | 1 | 2 | 100 | 250 | 1 | 6.67 | 10 | 0 | 0 | 0 | 0 | 4 | 37.132
3454 | Daroughegi R, Meshkani F, Rezaei M. Enhanced activity of CO2 methanation over mesoporous nanocrystalline Ni–Al2O3 catalysts prepared by ultrasound-assisted co-precipitation method. Int J Hydrogen Energy 2017;42:15115–25. https://doi.org/10.1016/j.ijhydene.2017.04.244. | 448 | Train | Ni/Al2O3 | Ni | 25 | None | 0 | Al2O3 | 75 | None | CP | 700 | 4 | 600 | 1 | 2 | 100 | 300 | 1 | 6.67 | 10 | 0 | 0 | 0 | 0 | 4 | 95.404
3455 | Daroughegi R, Meshkani F, Rezaei M. Enhanced activity of CO2 methanation over mesoporous nanocrystalline Ni–Al2O3 catalysts prepared by ultrasound-assisted co-precipitation method. Int J Hydrogen Energy 2017;42:15115–25. https://doi.org/10.1016/j.ijhydene.2017.04.244. | 448 | Train | Ni/Al2O3 | Ni | 25 | None | 0 | Al2O3 | 75 | None | CP | 700 | 4 | 600 | 1 | 2 | 100 | 350 | 1 | 6.67 | 10 | 0 | 0 | 0 | 0 | 4 | 99.632
3456 | Daroughegi R, Meshkani F, Rezaei M. Enhanced activity of CO2 methanation over mesoporous nanocrystalline Ni–Al2O3 catalysts prepared by ultrasound-assisted co-precipitation method. Int J Hydrogen Energy 2017;42:15115–25. https://doi.org/10.1016/j.ijhydene.2017.04.244. | 448 | Train | Ni/Al2O3 | Ni | 25 | None | 0 | Al2O3 | 75 | None | CP | 700 | 4 | 600 | 1 | 2 | 100 | 400 | 1 | 6.67 | 10 | 0 | 0 | 0 | 0 | 4 | 99.449
3457 | Daroughegi R, Meshkani F, Rezaei M. Enhanced activity of CO2 methanation over mesoporous nanocrystalline Ni–Al2O3 catalysts prepared by ultrasound-assisted co-precipitation method. Int J Hydrogen Energy 2017;42:15115–25. https://doi.org/10.1016/j.ijhydene.2017.04.244. | 448 | Train | Ni/Al2O3 | Ni | 25 | None | 0 | Al2O3 | 75 | None | CP | 700 | 4 | 600 | 1 | 2 | 100 | 450 | 1 | 6.67 | 10 | 0 | 0 | 0 | 0 | 4 | 98.529
3458 | Daroughegi R, Meshkani F, Rezaei M. Enhanced activity of CO2 methanation over mesoporous nanocrystalline Ni–Al2O3 catalysts prepared by ultrasound-assisted co-precipitation method. Int J Hydrogen Energy 2017;42:15115–25. https://doi.org/10.1016/j.ijhydene.2017.04.244. | 448 | Train | Ni/Al2O3 | Ni | 25 | None | 0 | Al2O3 | 75 | None | CP | 700 | 4 | 600 | 1 | 2 | 100 | 500 | 1 | 6.67 | 10 | 0 | 0 | 0 | 0 | 4 | 95.221
3459 | Díez-Ramírez J, Sánchez P, Kyriakou V, Zafeiratos S, Marnellos GE, Konsolakis M, et al. Effect of support nature on the cobalt-catalyzed CO2 hydrogenation. J CO2 Util 2017;21:562–71. https://doi.org/10.1016/j.jcou.2017.08.019. | 449 | Test | Co/ZnO | Co | 40 | None | 0 | ZnO | 60 | None | WI | 600 | 2 | 450 | 1 | 2 | 10 | 210 | 1 | 8 | 25 | 0 | 0 | 0 | 0 | 9 | 4.647
3460 | Díez-Ramírez J, Sánchez P, Kyriakou V, Zafeiratos S, Marnellos GE, Konsolakis M, et al. Effect of support nature on the cobalt-catalyzed CO2 hydrogenation. J CO2 Util 2017;21:562–71. https://doi.org/10.1016/j.jcou.2017.08.019. | 449 | Test | Co/ZnO | Co | 40 | None | 0 | ZnO | 60 | None | WI | 600 | 2 | 450 | 1 | 2 | 10 | 225 | 1 | 8 | 25 | 0 | 0 | 0 | 0 | 9 | 8.984
3461 | Díez-Ramírez J, Sánchez P, Kyriakou V, Zafeiratos S, Marnellos GE, Konsolakis M, et al. Effect of support nature on the cobalt-catalyzed CO2 hydrogenation. J CO2 Util 2017;21:562–71. https://doi.org/10.1016/j.jcou.2017.08.019. | 449 | Test | Co/ZnO | Co | 40 | None | 0 | ZnO | 60 | None | WI | 600 | 2 | 450 | 1 | 2 | 10 | 240 | 1 | 8 | 25 | 0 | 0 | 0 | 0 | 9 | 13.631
3462 | Díez-Ramírez J, Sánchez P, Kyriakou V, Zafeiratos S, Marnellos GE, Konsolakis M, et al. Effect of support nature on the cobalt-catalyzed CO2 hydrogenation. J CO2 Util 2017;21:562–71. https://doi.org/10.1016/j.jcou.2017.08.019. | 449 | Test | Co/ZnO | Co | 40 | None | 0 | ZnO | 60 | None | WI | 600 | 2 | 450 | 1 | 2 | 10 | 255 | 1 | 8 | 25 | 0 | 0 | 0 | 0 | 9 | 19.207
3463 | Díez-Ramírez J, Sánchez P, Kyriakou V, Zafeiratos S, Marnellos GE, Konsolakis M, et al. Effect of support nature on the cobalt-catalyzed CO2 hydrogenation. J CO2 Util 2017;21:562–71. https://doi.org/10.1016/j.jcou.2017.08.019. | 449 | Test | Co/ZnO | Co | 40 | None | 0 | ZnO | 60 | None | WI | 600 | 2 | 450 | 1 | 2 | 10 | 270 | 1 | 8 | 25 | 0 | 0 | 0 | 0 | 9 | 25.713
3464 | Díez-Ramírez J, Sánchez P, Kyriakou V, Zafeiratos S, Marnellos GE, Konsolakis M, et al. Effect of support nature on the cobalt-catalyzed CO2 hydrogenation. J CO2 Util 2017;21:562–71. https://doi.org/10.1016/j.jcou.2017.08.019. | 449 | Test | Co/ZnO | Co | 40 | None | 0 | ZnO | 60 | None | WI | 600 | 2 | 450 | 1 | 2 | 10 | 285 | 1 | 8 | 25 | 0 | 0 | 0 | 0 | 9 | 43.68
3465 | Díez-Ramírez J, Sánchez P, Kyriakou V, Zafeiratos S, Marnellos GE, Konsolakis M, et al. Effect of support nature on the cobalt-catalyzed CO2 hydrogenation. J CO2 Util 2017;21:562–71. https://doi.org/10.1016/j.jcou.2017.08.019. | 449 | Test | Co/ZnO | Co | 40 | None | 0 | ZnO | 60 | None | WI | 600 | 2 | 450 | 1 | 2 | 10 | 300 | 1 | 8 | 25 | 0 | 0 | 0 | 0 | 9 | 55.452
3466 | Díez-Ramírez J, Sánchez P, Kyriakou V, Zafeiratos S, Marnellos GE, Konsolakis M, et al. Effect of support nature on the cobalt-catalyzed CO2 hydrogenation. J CO2 Util 2017;21:562–71. https://doi.org/10.1016/j.jcou.2017.08.019. | 450 | Train | Co/CeO2 | Co | 40 | None | 0 | CeO2 | 60 | None | WI | 600 | 2 | 450 | 1 | 2 | 10 | 210 | 1 | 8 | 25 | 0 | 0 | 0 | 0 | 9 | 25.713
3467 | Díez-Ramírez J, Sánchez P, Kyriakou V, Zafeiratos S, Marnellos GE, Konsolakis M, et al. Effect of support nature on the cobalt-catalyzed CO2 hydrogenation. J CO2 Util 2017;21:562–71. https://doi.org/10.1016/j.jcou.2017.08.019. | 450 | Train | Co/CeO2 | Co | 40 | None | 0 | CeO2 | 60 | None | WI | 600 | 2 | 450 | 1 | 2 | 10 | 225 | 1 | 8 | 25 | 0 | 0 | 0 | 0 | 9 | 37.485
3468 | Díez-Ramírez J, Sánchez P, Kyriakou V, Zafeiratos S, Marnellos GE, Konsolakis M, et al. Effect of support nature on the cobalt-catalyzed CO2 hydrogenation. J CO2 Util 2017;21:562–71. https://doi.org/10.1016/j.jcou.2017.08.019. | 450 | Train | Co/CeO2 | Co | 40 | None | 0 | CeO2 | 60 | None | WI | 600 | 2 | 450 | 1 | 2 | 10 | 240 | 1 | 8 | 25 | 0 | 0 | 0 | 0 | 9 | 57.621
3469 | Díez-Ramírez J, Sánchez P, Kyriakou V, Zafeiratos S, Marnellos GE, Konsolakis M, et al. Effect of support nature on the cobalt-catalyzed CO2 hydrogenation. J CO2 Util 2017;21:562–71. https://doi.org/10.1016/j.jcou.2017.08.019. | 450 | Train | Co/CeO2 | Co | 40 | None | 0 | CeO2 | 60 | None | WI | 600 | 2 | 450 | 1 | 2 | 10 | 255 | 1 | 8 | 25 | 0 | 0 | 0 | 0 | 9 | 73.73
3470 | Díez-Ramírez J, Sánchez P, Kyriakou V, Zafeiratos S, Marnellos GE, Konsolakis M, et al. Effect of support nature on the cobalt-catalyzed CO2 hydrogenation. J CO2 Util 2017;21:562–71. https://doi.org/10.1016/j.jcou.2017.08.019. | 450 | Train | Co/CeO2 | Co | 40 | None | 0 | CeO2 | 60 | None | WI | 600 | 2 | 450 | 1 | 2 | 10 | 270 | 1 | 8 | 25 | 0 | 0 | 0 | 0 | 9 | 85.812
3471 | Díez-Ramírez J, Sánchez P, Kyriakou V, Zafeiratos S, Marnellos GE, Konsolakis M, et al. Effect of support nature on the cobalt-catalyzed CO2 hydrogenation. J CO2 Util 2017;21:562–71. https://doi.org/10.1016/j.jcou.2017.08.019. | 450 | Train | Co/CeO2 | Co | 40 | None | 0 | CeO2 | 60 | None | WI | 600 | 2 | 450 | 1 | 2 | 10 | 285 | 1 | 8 | 25 | 0 | 0 | 0 | 0 | 9 | 92.937
3472 | Díez-Ramírez J, Sánchez P, Kyriakou V, Zafeiratos S, Marnellos GE, Konsolakis M, et al. Effect of support nature on the cobalt-catalyzed CO2 hydrogenation. J CO2 Util 2017;21:562–71. https://doi.org/10.1016/j.jcou.2017.08.019. | 450 | Train | Co/CeO2 | Co | 40 | None | 0 | CeO2 | 60 | None | WI | 600 | 2 | 450 | 1 | 2 | 10 | 300 | 1 | 8 | 25 | 0 | 0 | 0 | 0 | 9 | 97.893
3473 | Díez-Ramírez J, Sánchez P, Kyriakou V, Zafeiratos S, Marnellos GE, Konsolakis M, et al. Effect of support nature on the cobalt-catalyzed CO2 hydrogenation. J CO2 Util 2017;21:562–71. https://doi.org/10.1016/j.jcou.2017.08.019. | 451 | Train | Co/ZrO2 | Co | 40 | None | 0 | ZrO2 | 60 | None | WI | 600 | 2 | 450 | 1 | 2 | 10 | 210 | 1 | 8 | 25 | 0 | 0 | 0 | 0 | 9 | 29.74
3474 | Díez-Ramírez J, Sánchez P, Kyriakou V, Zafeiratos S, Marnellos GE, Konsolakis M, et al. Effect of support nature on the cobalt-catalyzed CO2 hydrogenation. J CO2 Util 2017;21:562–71. https://doi.org/10.1016/j.jcou.2017.08.019. | 451 | Train | Co/ZrO2 | Co | 40 | None | 0 | ZrO2 | 60 | None | WI | 600 | 2 | 450 | 1 | 2 | 10 | 225 | 1 | 8 | 25 | 0 | 0 | 0 | 0 | 9 | 39.033
3475 | Díez-Ramírez J, Sánchez P, Kyriakou V, Zafeiratos S, Marnellos GE, Konsolakis M, et al. Effect of support nature on the cobalt-catalyzed CO2 hydrogenation. J CO2 Util 2017;21:562–71. https://doi.org/10.1016/j.jcou.2017.08.019. | 451 | Train | Co/ZrO2 | Co | 40 | None | 0 | ZrO2 | 60 | None | WI | 600 | 2 | 450 | 1 | 2 | 10 | 240 | 1 | 8 | 25 | 0 | 0 | 0 | 0 | 9 | 43.371
3476 | Díez-Ramírez J, Sánchez P, Kyriakou V, Zafeiratos S, Marnellos GE, Konsolakis M, et al. Effect of support nature on the cobalt-catalyzed CO2 hydrogenation. J CO2 Util 2017;21:562–71. https://doi.org/10.1016/j.jcou.2017.08.019. | 451 | Train | Co/ZrO2 | Co | 40 | None | 0 | ZrO2 | 60 | None | WI | 600 | 2 | 450 | 1 | 2 | 10 | 255 | 1 | 8 | 25 | 0 | 0 | 0 | 0 | 9 | 43.68
3477 | Díez-Ramírez J, Sánchez P, Kyriakou V, Zafeiratos S, Marnellos GE, Konsolakis M, et al. Effect of support nature on the cobalt-catalyzed CO2 hydrogenation. J CO2 Util 2017;21:562–71. https://doi.org/10.1016/j.jcou.2017.08.019. | 451 | Train | Co/ZrO2 | Co | 40 | None | 0 | ZrO2 | 60 | None | WI | 600 | 2 | 450 | 1 | 2 | 10 | 270 | 1 | 8 | 25 | 0 | 0 | 0 | 0 | 9 | 46.159
3478 | Díez-Ramírez J, Sánchez P, Kyriakou V, Zafeiratos S, Marnellos GE, Konsolakis M, et al. Effect of support nature on the cobalt-catalyzed CO2 hydrogenation. J CO2 Util 2017;21:562–71. https://doi.org/10.1016/j.jcou.2017.08.019. | 451 | Train | Co/ZrO2 | Co | 40 | None | 0 | ZrO2 | 60 | None | WI | 600 | 2 | 450 | 1 | 2 | 10 | 285 | 1 | 8 | 25 | 0 | 0 | 0 | 0 | 9 | 50.186
3479 | Díez-Ramírez J, Sánchez P, Kyriakou V, Zafeiratos S, Marnellos GE, Konsolakis M, et al. Effect of support nature on the cobalt-catalyzed CO2 hydrogenation. J CO2 Util 2017;21:562–71. https://doi.org/10.1016/j.jcou.2017.08.019. | 451 | Train | Co/ZrO2 | Co | 40 | None | 0 | ZrO2 | 60 | None | WI | 600 | 2 | 450 | 1 | 2 | 10 | 300 | 1 | 8 | 25 | 0 | 0 | 0 | 0 | 9 | 58.24
3480 | Díez-Ramírez J, Sánchez P, Kyriakou V, Zafeiratos S, Marnellos GE, Konsolakis M, et al. Effect of support nature on the cobalt-catalyzed CO2 hydrogenation. J CO2 Util 2017;21:562–71. https://doi.org/10.1016/j.jcou.2017.08.019. | 452 | Train | Co/ZnO | Co | 40 | None | 0 | Gd2O3 | 60 | None | WI | 600 | 2 | 450 | 1 | 2 | 10 | 210 | 1 | 8 | 25 | 0 | 0 | 0 | 0 | 9 | 36.245
3481 | Díez-Ramírez J, Sánchez P, Kyriakou V, Zafeiratos S, Marnellos GE, Konsolakis M, et al. Effect of support nature on the cobalt-catalyzed CO2 hydrogenation. J CO2 Util 2017;21:562–71. https://doi.org/10.1016/j.jcou.2017.08.019. | 452 | Train | Co/ZnO | Co | 40 | None | 0 | Gd2O3 | 60 | None | WI | 600 | 2 | 450 | 1 | 2 | 10 | 225 | 1 | 8 | 25 | 0 | 0 | 0 | 0 | 9 | 46.778
3482 | Díez-Ramírez J, Sánchez P, Kyriakou V, Zafeiratos S, Marnellos GE, Konsolakis M, et al. Effect of support nature on the cobalt-catalyzed CO2 hydrogenation. J CO2 Util 2017;21:562–71. https://doi.org/10.1016/j.jcou.2017.08.019. | 452 | Train | Co/ZnO | Co | 40 | None | 0 | Gd2O3 | 60 | None | WI | 600 | 2 | 450 | 1 | 2 | 10 | 240 | 1 | 8 | 25 | 0 | 0 | 0 | 0 | 9 | 54.833
3483 | Díez-Ramírez J, Sánchez P, Kyriakou V, Zafeiratos S, Marnellos GE, Konsolakis M, et al. Effect of support nature on the cobalt-catalyzed CO2 hydrogenation. J CO2 Util 2017;21:562–71. https://doi.org/10.1016/j.jcou.2017.08.019. | 452 | Train | Co/ZnO | Co | 40 | None | 0 | Gd2O3 | 60 | None | WI | 600 | 2 | 450 | 1 | 2 | 10 | 255 | 1 | 8 | 25 | 0 | 0 | 0 | 0 | 9 | 61.958
3484 | Díez-Ramírez J, Sánchez P, Kyriakou V, Zafeiratos S, Marnellos GE, Konsolakis M, et al. Effect of support nature on the cobalt-catalyzed CO2 hydrogenation. J CO2 Util 2017;21:562–71. https://doi.org/10.1016/j.jcou.2017.08.019. | 452 | Train | Co/ZnO | Co | 40 | None | 0 | Gd2O3 | 60 | None | WI | 600 | 2 | 450 | 1 | 2 | 10 | 270 | 1 | 8 | 25 | 0 | 0 | 0 | 0 | 9 | 65.366
3485 | Díez-Ramírez J, Sánchez P, Kyriakou V, Zafeiratos S, Marnellos GE, Konsolakis M, et al. Effect of support nature on the cobalt-catalyzed CO2 hydrogenation. J CO2 Util 2017;21:562–71. https://doi.org/10.1016/j.jcou.2017.08.019. | 452 | Train | Co/ZnO | Co | 40 | None | 0 | Gd2O3 | 60 | None | WI | 600 | 2 | 450 | 1 | 2 | 10 | 285 | 1 | 8 | 25 | 0 | 0 | 0 | 0 | 9 | 66.914
3486 | Díez-Ramírez J, Sánchez P, Kyriakou V, Zafeiratos S, Marnellos GE, Konsolakis M, et al. Effect of support nature on the cobalt-catalyzed CO2 hydrogenation. J CO2 Util 2017;21:562–71. https://doi.org/10.1016/j.jcou.2017.08.019. | 452 | Train | Co/ZnO | Co | 40 | None | 0 | Gd2O3 | 60 | None | WI | 600 | 2 | 450 | 1 | 2 | 10 | 300 | 1 | 8 | 25 | 0 | 0 | 0 | 0 | 9 | 67.534
3487 | Frontera P, Macario A, Monforte G, Bonura G, Ferraro M, Dispenza G, et al. The role of Gadolinia Doped Ceria support on the promotion of CO2 methanation over Ni and Ni–Fe catalysts. Int J Hydrogen Energy 2017;42:26828–42. https://doi.org/10.1016/j.ijhydene.2017.09.025. | 453 | Train | Ni/Gd2O3-CeO2 | Ni | 50 | None | 0 | CeO2 | 40 | Gd2O3 | WI | 600 | 4 | 500 | 1 | 4 | 100 | 200 | 1 | 2 |  | 0 | 0 | 0 | 0 | 4 | 3.82
3488 | Frontera P, Macario A, Monforte G, Bonura G, Ferraro M, Dispenza G, et al. The role of Gadolinia Doped Ceria support on the promotion of CO2 methanation over Ni and Ni–Fe catalysts. Int J Hydrogen Energy 2017;42:26828–42. https://doi.org/10.1016/j.ijhydene.2017.09.025. | 453 | Train | Ni/Gd2O3-CeO2 | Ni | 50 | None | 0 | CeO2 | 40 | Gd2O3 | WI | 600 | 4 | 500 | 1 | 4 | 100 | 300 | 1 | 2 |  | 0 | 0 | 0 | 0 | 4 | 88
3489 | Frontera P, Macario A, Monforte G, Bonura G, Ferraro M, Dispenza G, et al. The role of Gadolinia Doped Ceria support on the promotion of CO2 methanation over Ni and Ni–Fe catalysts. Int J Hydrogen Energy 2017;42:26828–42. https://doi.org/10.1016/j.ijhydene.2017.09.025. | 453 | Train | Ni/Gd2O3-CeO2 | Ni | 50 | None | 0 | CeO2 | 40 | Gd2O3 | WI | 600 | 4 | 500 | 1 | 4 | 100 | 400 | 1 | 2 |  | 0 | 0 | 0 | 0 | 4 | 92
3490 | Frontera P, Macario A, Monforte G, Bonura G, Ferraro M, Dispenza G, et al. The role of Gadolinia Doped Ceria support on the promotion of CO2 methanation over Ni and Ni–Fe catalysts. Int J Hydrogen Energy 2017;42:26828–42. https://doi.org/10.1016/j.ijhydene.2017.09.025. | 454 | Train | Ni-Fe/Gd2O3-CeO2 | Ni | 37.5 | Fe | 12.5 | CeO2 | 40 | Gd2O3 | WI | 600 | 4 | 500 | 1 | 4 | 100 | 200 | 1 | 2 |  | 0 | 0 | 0 | 0 | 4 | 0.88
3491 | Frontera P, Macario A, Monforte G, Bonura G, Ferraro M, Dispenza G, et al. The role of Gadolinia Doped Ceria support on the promotion of CO2 methanation over Ni and Ni–Fe catalysts. Int J Hydrogen Energy 2017;42:26828–42. https://doi.org/10.1016/j.ijhydene.2017.09.025. | 454 | Train | Ni-Fe/Gd2O3-CeO2 | Ni | 37.5 | Fe | 12.5 | CeO2 | 40 | Gd2O3 | WI | 600 | 4 | 500 | 1 | 4 | 100 | 300 | 1 | 2 |  | 0 | 0 | 0 | 0 | 4 | 44.1
3492 | Frontera P, Macario A, Monforte G, Bonura G, Ferraro M, Dispenza G, et al. The role of Gadolinia Doped Ceria support on the promotion of CO2 methanation over Ni and Ni–Fe catalysts. Int J Hydrogen Energy 2017;42:26828–42. https://doi.org/10.1016/j.ijhydene.2017.09.025. | 454 | Train | Ni-Fe/Gd2O3-CeO2 | Ni | 37.5 | Fe | 12.5 | CeO2 | 40 | Gd2O3 | WI | 600 | 4 | 500 | 1 | 4 | 100 | 400 | 1 | 2 |  | 0 | 0 | 0 | 0 | 4 | 81.06
3493 | Frontera P, Macario A, Monforte G, Bonura G, Ferraro M, Dispenza G, et al. The role of Gadolinia Doped Ceria support on the promotion of CO2 methanation over Ni and Ni–Fe catalysts. Int J Hydrogen Energy 2017;42:26828–42. https://doi.org/10.1016/j.ijhydene.2017.09.025. | 455 | Train | Ni-Fe/Gd2O3-CeO2 | Ni | 25 | Fe | 25 | CeO2 | 40 | Gd2O3 | WI | 600 | 4 | 500 | 1 | 4 | 100 | 200 | 1 | 2 |  | 0 | 0 | 0 | 0 | 4 | 0.34
3494 | Frontera P, Macario A, Monforte G, Bonura G, Ferraro M, Dispenza G, et al. The role of Gadolinia Doped Ceria support on the promotion of CO2 methanation over Ni and Ni–Fe catalysts. Int J Hydrogen Energy 2017;42:26828–42. https://doi.org/10.1016/j.ijhydene.2017.09.025. | 455 | Train | Ni-Fe/Gd2O3-CeO2 | Ni | 25 | Fe | 25 | CeO2 | 40 | Gd2O3 | WI | 600 | 4 | 500 | 1 | 4 | 100 | 300 | 1 | 2 |  | 0 | 0 | 0 | 0 | 4 | 28.1
3495 | Frontera P, Macario A, Monforte G, Bonura G, Ferraro M, Dispenza G, et al. The role of Gadolinia Doped Ceria support on the promotion of CO2 methanation over Ni and Ni–Fe catalysts. Int J Hydrogen Energy 2017;42:26828–42. https://doi.org/10.1016/j.ijhydene.2017.09.025. | 455 | Train | Ni-Fe/Gd2O3-CeO2 | Ni | 25 | Fe | 25 | CeO2 | 40 | Gd2O3 | WI | 600 | 4 | 500 | 1 | 4 | 100 | 400 | 1 | 2 |  | 0 | 0 | 0 | 0 | 4 | 49
3496 | Frontera P, Macario A, Monforte G, Bonura G, Ferraro M, Dispenza G, et al. The role of Gadolinia Doped Ceria support on the promotion of CO2 methanation over Ni and Ni–Fe catalysts. Int J Hydrogen Energy 2017;42:26828–42. https://doi.org/10.1016/j.ijhydene.2017.09.025. | 456 | Train | Ni-Fe/Gd2O3-CeO2 | Ni | 12.5 | Fe | 37.5 | CeO2 | 40 | Gd2O3 | WI | 600 | 4 | 500 | 1 | 4 | 100 | 200 | 1 | 2 |  | 0 | 0 | 0 | 0 | 4 | 0.1
3497 | Frontera P, Macario A, Monforte G, Bonura G, Ferraro M, Dispenza G, et al. The role of Gadolinia Doped Ceria support on the promotion of CO2 methanation over Ni and Ni–Fe catalysts. Int J Hydrogen Energy 2017;42:26828–42. https://doi.org/10.1016/j.ijhydene.2017.09.025. | 456 | Train | Ni-Fe/Gd2O3-CeO2 | Ni | 12.5 | Fe | 37.5 | CeO2 | 40 | Gd2O3 | WI | 600 | 4 | 500 | 1 | 4 | 100 | 300 | 1 | 2 |  | 0 | 0 | 0 | 0 | 4 | 0.3
3498 | Frontera P, Macario A, Monforte G, Bonura G, Ferraro M, Dispenza G, et al. The role of Gadolinia Doped Ceria support on the promotion of CO2 methanation over Ni and Ni–Fe catalysts. Int J Hydrogen Energy 2017;42:26828–42. https://doi.org/10.1016/j.ijhydene.2017.09.025. | 456 | Train | Ni-Fe/Gd2O3-CeO2 | Ni | 12.5 | Fe | 37.5 | CeO2 | 40 | Gd2O3 | WI | 600 | 4 | 500 | 1 | 4 | 100 | 400 | 1 | 2 |  | 0 | 0 | 0 | 0 | 4 | 0.8
3499 | Frontera P, Macario A, Monforte G, Bonura G, Ferraro M, Dispenza G, et al. The role of Gadolinia Doped Ceria support on the promotion of CO2 methanation over Ni and Ni–Fe catalysts. Int J Hydrogen Energy 2017;42:26828–42. https://doi.org/10.1016/j.ijhydene.2017.09.025. | 457 | Train | Fe/Gd2O3-CeO2 | Fe | 50 | None | 0 | CeO2 | 40 | Gd2O3 | WI | 600 | 4 | 500 | 1 | 4 | 100 | 200 | 1 | 2 |  | 0 | 0 | 0 | 0 | 4 | 0
3500 | Frontera P, Macario A, Monforte G, Bonura G, Ferraro M, Dispenza G, et al. The role of Gadolinia Doped Ceria support on the promotion of CO2 methanation over Ni and Ni–Fe catalysts. Int J Hydrogen Energy 2017;42:26828–42. https://doi.org/10.1016/j.ijhydene.2017.09.025. | 457 | Train | Fe/Gd2O3-CeO2 | Fe | 50 | None | 0 | CeO2 | 40 | Gd2O3 | WI | 600 | 4 | 500 | 1 | 4 | 100 | 300 | 1 | 2 |  | 0 | 0 | 0 | 0 | 4 | 0
3501 | Frontera P, Macario A, Monforte G, Bonura G, Ferraro M, Dispenza G, et al. The role of Gadolinia Doped Ceria support on the promotion of CO2 methanation over Ni and Ni–Fe catalysts. Int J Hydrogen Energy 2017;42:26828–42. https://doi.org/10.1016/j.ijhydene.2017.09.025. | 457 | Train | Fe/Gd2O3-CeO2 | Fe | 50 | None | 0 | CeO2 | 40 | Gd2O3 | WI | 600 | 4 | 500 | 1 | 4 | 100 | 400 | 1 | 2 |  | 0 | 0 | 0 | 0 | 4 | 0
3502 | Mutz B, Belimov M, Wang W, Sprenger P, Serrer MA, Wang D, et al. Potential of an alumina-supported Ni3Fe catalyst in the methanation of CO2: Impact of alloy formation on activity and stability. ACS Catal 2017;7:6802–14. https://doi.org/10.1021/acscatal.7b01896. | 458 | Train | Ni-Fe/Al2O3 | Ni | 12.9 | Fe | 4.1 | Al2O3 | 83 | None | DP | 500 | 4 | 500 | 1 | 2 | 50 | 200 | 10 | 10 | 120 | 0 | 50 | 0 | 0 | 4 | 3.546
3503 | Mutz B, Belimov M, Wang W, Sprenger P, Serrer MA, Wang D, et al. Potential of an alumina-supported Ni3Fe catalyst in the methanation of CO2: Impact of alloy formation on activity and stability. ACS Catal 2017;7:6802–14. https://doi.org/10.1021/acscatal.7b01896. | 458 | Train | Ni-Fe/Al2O3 | Ni | 12.9 | Fe | 4.1 | Al2O3 | 83 | None | DP | 500 | 4 | 500 | 1 | 2 | 50 | 250 | 10 | 10 | 120 | 0 | 50 | 0 | 0 | 4 | 28.132
3504 | Mutz B, Belimov M, Wang W, Sprenger P, Serrer MA, Wang D, et al. Potential of an alumina-supported Ni3Fe catalyst in the methanation of CO2: Impact of alloy formation on activity and stability. ACS Catal 2017;7:6802–14. https://doi.org/10.1021/acscatal.7b01896. | 458 | Train | Ni-Fe/Al2O3 | Ni | 12.9 | Fe | 4.1 | Al2O3 | 83 | None | DP | 500 | 4 | 500 | 1 | 2 | 50 | 300 | 10 | 10 | 120 | 0 | 50 | 0 | 0 | 4 | 97.872
3505 | Mutz B, Belimov M, Wang W, Sprenger P, Serrer MA, Wang D, et al. Potential of an alumina-supported Ni3Fe catalyst in the methanation of CO2: Impact of alloy formation on activity and stability. ACS Catal 2017;7:6802–14. https://doi.org/10.1021/acscatal.7b01896. | 458 | Train | Ni-Fe/Al2O3 | Ni | 12.9 | Fe | 4.1 | Al2O3 | 83 | None | DP | 500 | 4 | 500 | 1 | 2 | 50 | 350 | 10 | 10 | 120 | 0 | 50 | 0 | 0 | 4 | 99.054
3506 | Mutz B, Belimov M, Wang W, Sprenger P, Serrer MA, Wang D, et al. Potential of an alumina-supported Ni3Fe catalyst in the methanation of CO2: Impact of alloy formation on activity and stability. ACS Catal 2017;7:6802–14. https://doi.org/10.1021/acscatal.7b01896. | 458 | Train | Ni-Fe/Al2O3 | Ni | 12.9 | Fe | 4.1 | Al2O3 | 83 | None | DP | 500 | 4 | 500 | 1 | 2 | 50 | 400 | 10 | 10 | 120 | 0 | 50 | 0 | 0 | 4 | 96.217
3507 | Mutz B, Belimov M, Wang W, Sprenger P, Serrer MA, Wang D, et al. Potential of an alumina-supported Ni3Fe catalyst in the methanation of CO2: Impact of alloy formation on activity and stability. ACS Catal 2017;7:6802–14. https://doi.org/10.1021/acscatal.7b01896. | 458 | Train | Ni-Fe/Al2O3 | Ni | 12.9 | Fe | 4.1 | Al2O3 | 83 | None | DP | 500 | 4 | 500 | 1 | 2 | 50 | 450 | 10 | 10 | 120 | 0 | 50 | 0 | 0 | 4 | 91.962
3508 | Mutz B, Belimov M, Wang W, Sprenger P, Serrer MA, Wang D, et al. Potential of an alumina-supported Ni3Fe catalyst in the methanation of CO2: Impact of alloy formation on activity and stability. ACS Catal 2017;7:6802–14. https://doi.org/10.1021/acscatal.7b01896. | 458 | Train | Ni-Fe/Al2O3 | Ni | 12.9 | Fe | 4.1 | Al2O3 | 83 | None | DP | 500 | 4 | 500 | 1 | 2 | 50 | 200 | 1 | 10 | 120 | 0 | 50 | 0 | 0 | 4 | 2.128
3509 | Mutz B, Belimov M, Wang W, Sprenger P, Serrer MA, Wang D, et al. Potential of an alumina-supported Ni3Fe catalyst in the methanation of CO2: Impact of alloy formation on activity and stability. ACS Catal 2017;7:6802–14. https://doi.org/10.1021/acscatal.7b01896. | 458 | Train | Ni-Fe/Al2O3 | Ni | 12.9 | Fe | 4.1 | Al2O3 | 83 | None | DP | 500 | 4 | 500 | 1 | 2 | 50 | 250 | 1 | 10 | 120 | 0 | 50 | 0 | 0 | 4 | 15.366
3510 | Mutz B, Belimov M, Wang W, Sprenger P, Serrer MA, Wang D, et al. Potential of an alumina-supported Ni3Fe catalyst in the methanation of CO2: Impact of alloy formation on activity and stability. ACS Catal 2017;7:6802–14. https://doi.org/10.1021/acscatal.7b01896. | 458 | Train | Ni-Fe/Al2O3 | Ni | 12.9 | Fe | 4.1 | Al2O3 | 83 | None | DP | 500 | 4 | 500 | 1 | 2 | 50 | 300 | 1 | 10 | 120 | 0 | 50 | 0 | 0 | 4 | 72.104
3511 | Mutz B, Belimov M, Wang W, Sprenger P, Serrer MA, Wang D, et al. Potential of an alumina-supported Ni3Fe catalyst in the methanation of CO2: Impact of alloy formation on activity and stability. ACS Catal 2017;7:6802–14. https://doi.org/10.1021/acscatal.7b01896. | 458 | Train | Ni-Fe/Al2O3 | Ni | 12.9 | Fe | 4.1 | Al2O3 | 83 | None | DP | 500 | 4 | 500 | 1 | 2 | 50 | 350 | 1 | 10 | 120 | 0 | 50 | 0 | 0 | 4 | 84.87
3512 | Mutz B, Belimov M, Wang W, Sprenger P, Serrer MA, Wang D, et al. Potential of an alumina-supported Ni3Fe catalyst in the methanation of CO2: Impact of alloy formation on activity and stability. ACS Catal 2017;7:6802–14. https://doi.org/10.1021/acscatal.7b01896. | 458 | Train | Ni-Fe/Al2O3 | Ni | 12.9 | Fe | 4.1 | Al2O3 | 83 | None | DP | 500 | 4 | 500 | 1 | 2 | 50 | 400 | 1 | 10 | 120 | 0 | 50 | 0 | 0 | 4 | 79.905
3513 | Mutz B, Belimov M, Wang W, Sprenger P, Serrer MA, Wang D, et al. Potential of an alumina-supported Ni3Fe catalyst in the methanation of CO2: Impact of alloy formation on activity and stability. ACS Catal 2017;7:6802–14. https://doi.org/10.1021/acscatal.7b01896. | 458 | Train | Ni-Fe/Al2O3 | Ni | 12.9 | Fe | 4.1 | Al2O3 | 83 | None | DP | 500 | 4 | 500 | 1 | 2 | 50 | 450 | 1 | 10 | 120 | 0 | 50 | 0 | 0 | 4 | 71.868
3514 | Nie W, Zou X, Chen C, Wang X, Ding W, Lu X. Methanation of carbon dioxide over Ni–Ce–Zr oxides prepared by one-pot hydrolysis of metal nitrates with ammonium carbonate. Catalysts 2017;7. https://doi.org/10.3390/catal7040104. | 459 | Test | Ni/CeO2-ZrO2 | Ni | 40 | None | 0 | CeO2 | 54 | ZrO2 | OH | 500 | 5 | 500 | 1 | 2 | 100 | 150 | 1 | 20 | 500 | 0 | 0 | 0 | 0 | 4 | 5.198
3515 | Nie W, Zou X, Chen C, Wang X, Ding W, Lu X. Methanation of carbon dioxide over Ni–Ce–Zr oxides prepared by one-pot hydrolysis of metal nitrates with ammonium carbonate. Catalysts 2017;7. https://doi.org/10.3390/catal7040104. | 459 | Test | Ni/CeO2-ZrO2 | Ni | 40 | None | 0 | CeO2 | 54 | ZrO2 | OH | 500 | 5 | 500 | 1 | 2 | 100 | 175 | 1 | 20 | 500 | 0 | 0 | 0 | 0 | 4 | 17.879
3516 | Nie W, Zou X, Chen C, Wang X, Ding W, Lu X. Methanation of carbon dioxide over Ni–Ce–Zr oxides prepared by one-pot hydrolysis of metal nitrates with ammonium carbonate. Catalysts 2017;7. https://doi.org/10.3390/catal7040104. | 459 | Test | Ni/CeO2-ZrO2 | Ni | 40 | None | 0 | CeO2 | 54 | ZrO2 | OH | 500 | 5 | 500 | 1 | 2 | 100 | 200 | 1 | 20 | 500 | 0 | 0 | 0 | 0 | 4 | 48.025
3517 | Nie W, Zou X, Chen C, Wang X, Ding W, Lu X. Methanation of carbon dioxide over Ni–Ce–Zr oxides prepared by one-pot hydrolysis of metal nitrates with ammonium carbonate. Catalysts 2017;7. https://doi.org/10.3390/catal7040104. | 459 | Test | Ni/CeO2-ZrO2 | Ni | 40 | None | 0 | CeO2 | 54 | ZrO2 | OH | 500 | 5 | 500 | 1 | 2 | 100 | 225 | 1 | 20 | 500 | 0 | 0 | 0 | 0 | 4 | 85.239
3518 | Nie W, Zou X, Chen C, Wang X, Ding W, Lu X. Methanation of carbon dioxide over Ni–Ce–Zr oxides prepared by one-pot hydrolysis of metal nitrates with ammonium carbonate. Catalysts 2017;7. https://doi.org/10.3390/catal7040104. | 459 | Test | Ni/CeO2-ZrO2 | Ni | 40 | None | 0 | CeO2 | 54 | ZrO2 | OH | 500 | 5 | 500 | 1 | 2 | 100 | 250 | 1 | 20 | 500 | 0 | 0 | 0 | 0 | 4 | 95.01
3519 | Nie W, Zou X, Chen C, Wang X, Ding W, Lu X. Methanation of carbon dioxide over Ni–Ce–Zr oxides prepared by one-pot hydrolysis of metal nitrates with ammonium carbonate. Catalysts 2017;7. https://doi.org/10.3390/catal7040104. | 459 | Test | Ni/CeO2-ZrO2 | Ni | 40 | None | 0 | CeO2 | 54 | ZrO2 | OH | 500 | 5 | 500 | 1 | 2 | 100 | 275 | 1 | 20 | 500 | 0 | 0 | 0 | 0 | 4 | 96.674
3520 | Nie W, Zou X, Chen C, Wang X, Ding W, Lu X. Methanation of carbon dioxide over Ni–Ce–Zr oxides prepared by one-pot hydrolysis of metal nitrates with ammonium carbonate. Catalysts 2017;7. https://doi.org/10.3390/catal7040104. | 459 | Test | Ni/CeO2-ZrO2 | Ni | 40 | None | 0 | CeO2 | 54 | ZrO2 | OH | 500 | 5 | 500 | 1 | 2 | 100 | 300 | 1 | 20 | 500 | 0 | 0 | 0 | 0 | 4 | 95.426
3521 | Nie W, Zou X, Chen C, Wang X, Ding W, Lu X. Methanation of carbon dioxide over Ni–Ce–Zr oxides prepared by one-pot hydrolysis of metal nitrates with ammonium carbonate. Catalysts 2017;7. https://doi.org/10.3390/catal7040104. | 459 | Test | Ni/CeO2-ZrO2 | Ni | 40 | None | 0 | CeO2 | 54 | ZrO2 | OH | 500 | 5 | 500 | 1 | 2 | 100 | 350 | 1 | 20 | 500 | 0 | 0 | 0 | 0 | 4 | 92.516
3522 | Nie W, Zou X, Chen C, Wang X, Ding W, Lu X. Methanation of carbon dioxide over Ni–Ce–Zr oxides prepared by one-pot hydrolysis of metal nitrates with ammonium carbonate. Catalysts 2017;7. https://doi.org/10.3390/catal7040104. | 459 | Test | Ni/CeO2-ZrO2 | Ni | 40 | None | 0 | CeO2 | 54 | ZrO2 | WI | 500 | 5 | 500 | 1 | 2 | 100 | 150 | 1 | 20 | 500 | 0 | 0 | 0 | 0 | 4 | 2.079
3523 | Nie W, Zou X, Chen C, Wang X, Ding W, Lu X. Methanation of carbon dioxide over Ni–Ce–Zr oxides prepared by one-pot hydrolysis of metal nitrates with ammonium carbonate. Catalysts 2017;7. https://doi.org/10.3390/catal7040104. | 459 | Test | Ni/CeO2-ZrO2 | Ni | 40 | None | 0 | CeO2 | 54 | ZrO2 | WI | 500 | 5 | 500 | 1 | 2 | 100 | 175 | 1 | 20 | 500 | 0 | 0 | 0 | 0 | 4 | 10.395
3524 | Nie W, Zou X, Chen C, Wang X, Ding W, Lu X. Methanation of carbon dioxide over Ni–Ce–Zr oxides prepared by one-pot hydrolysis of metal nitrates with ammonium carbonate. Catalysts 2017;7. https://doi.org/10.3390/catal7040104. | 459 | Test | Ni/CeO2-ZrO2 | Ni | 40 | None | 0 | CeO2 | 54 | ZrO2 | WI | 500 | 5 | 500 | 1 | 2 | 100 | 200 | 1 | 20 | 500 | 0 | 0 | 0 | 0 | 4 | 21.206
3525 | Nie W, Zou X, Chen C, Wang X, Ding W, Lu X. Methanation of carbon dioxide over Ni–Ce–Zr oxides prepared by one-pot hydrolysis of metal nitrates with ammonium carbonate. Catalysts 2017;7. https://doi.org/10.3390/catal7040104. | 459 | Test | Ni/CeO2-ZrO2 | Ni | 40 | None | 0 | CeO2 | 54 | ZrO2 | WI | 500 | 5 | 500 | 1 | 2 | 100 | 225 | 1 | 20 | 500 | 0 | 0 | 0 | 0 | 4 | 43.035
3526 | Nie W, Zou X, Chen C, Wang X, Ding W, Lu X. Methanation of carbon dioxide over Ni–Ce–Zr oxides prepared by one-pot hydrolysis of metal nitrates with ammonium carbonate. Catalysts 2017;7. https://doi.org/10.3390/catal7040104. | 459 | Test | Ni/CeO2-ZrO2 | Ni | 40 | None | 0 | CeO2 | 54 | ZrO2 | WI | 500 | 5 | 500 | 1 | 2 | 100 | 250 | 1 | 20 | 500 | 0 | 0 | 0 | 0 | 4 | 72.765
3527 | Nie W, Zou X, Chen C, Wang X, Ding W, Lu X. Methanation of carbon dioxide over Ni–Ce–Zr oxides prepared by one-pot hydrolysis of metal nitrates with ammonium carbonate. Catalysts 2017;7. https://doi.org/10.3390/catal7040104. | 459 | Test | Ni/CeO2-ZrO2 | Ni | 40 | None | 0 | CeO2 | 54 | ZrO2 | WI | 500 | 5 | 500 | 1 | 2 | 100 | 275 | 1 | 20 | 500 | 0 | 0 | 0 | 0 | 4 | 83.992
3528 | Nie W, Zou X, Chen C, Wang X, Ding W, Lu X. Methanation of carbon dioxide over Ni–Ce–Zr oxides prepared by one-pot hydrolysis of metal nitrates with ammonium carbonate. Catalysts 2017;7. https://doi.org/10.3390/catal7040104. | 459 | Test | Ni/CeO2-ZrO2 | Ni | 40 | None | 0 | CeO2 | 54 | ZrO2 | WI | 500 | 5 | 500 | 1 | 2 | 100 | 300 | 1 | 20 | 500 | 0 | 0 | 0 | 0 | 4 | 93.347
3529 | Nie W, Zou X, Chen C, Wang X, Ding W, Lu X. Methanation of carbon dioxide over Ni–Ce–Zr oxides prepared by one-pot hydrolysis of metal nitrates with ammonium carbonate. Catalysts 2017;7. https://doi.org/10.3390/catal7040104. | 459 | Test | Ni/CeO2-ZrO2 | Ni | 40 | None | 0 | CeO2 | 54 | ZrO2 | WI | 500 | 5 | 500 | 1 | 2 | 100 | 350 | 1 | 20 | 500 | 0 | 0 | 0 | 0 | 4 | 92.308
3530 | Nie W, Zou X, Chen C, Wang X, Ding W, Lu X. Methanation of carbon dioxide over Ni–Ce–Zr oxides prepared by one-pot hydrolysis of metal nitrates with ammonium carbonate. Catalysts 2017;7. https://doi.org/10.3390/catal7040104. | 460 | Train | Ni/CeO2-ZrO2 | Ni | 40 | None | 0 | CeO2 | 60 | None | OH | 500 | 5 | 500 | 1 | 2 | 100 | 150 | 1 | 20 | 500 | 0 | 0 | 0 | 0 | 4 | 1.649
3531 | Nie W, Zou X, Chen C, Wang X, Ding W, Lu X. Methanation of carbon dioxide over Ni–Ce–Zr oxides prepared by one-pot hydrolysis of metal nitrates with ammonium carbonate. Catalysts 2017;7. https://doi.org/10.3390/catal7040104. | 460 | Train | Ni/CeO2-ZrO2 | Ni | 40 | None | 0 | CeO2 | 60 | None | OH | 500 | 5 | 500 | 1 | 2 | 100 | 175 | 1 | 20 | 500 | 0 | 0 | 0 | 0 | 4 | 7.423
3532 | Nie W, Zou X, Chen C, Wang X, Ding W, Lu X. Methanation of carbon dioxide over Ni–Ce–Zr oxides prepared by one-pot hydrolysis of metal nitrates with ammonium carbonate. Catalysts 2017;7. https://doi.org/10.3390/catal7040104. | 460 | Train | Ni/CeO2-ZrO2 | Ni | 40 | None | 0 | CeO2 | 60 | None | OH | 500 | 5 | 500 | 1 | 2 | 100 | 200 | 1 | 20 | 500 | 0 | 0 | 0 | 0 | 4 | 21.237
3533 | Nie W, Zou X, Chen C, Wang X, Ding W, Lu X. Methanation of carbon dioxide over Ni–Ce–Zr oxides prepared by one-pot hydrolysis of metal nitrates with ammonium carbonate. Catalysts 2017;7. https://doi.org/10.3390/catal7040104. | 460 | Train | Ni/CeO2-ZrO2 | Ni | 40 | None | 0 | CeO2 | 60 | None | OH | 500 | 5 | 500 | 1 | 2 | 100 | 225 | 1 | 20 | 500 | 0 | 0 | 0 | 0 | 4 | 55.258
3534 | Nie W, Zou X, Chen C, Wang X, Ding W, Lu X. Methanation of carbon dioxide over Ni–Ce–Zr oxides prepared by one-pot hydrolysis of metal nitrates with ammonium carbonate. Catalysts 2017;7. https://doi.org/10.3390/catal7040104. | 460 | Train | Ni/CeO2-ZrO2 | Ni | 40 | None | 0 | CeO2 | 60 | None | OH | 500 | 5 | 500 | 1 | 2 | 100 | 250 | 1 | 20 | 500 | 0 | 0 | 0 | 0 | 4 | 88.454
3535 | Nie W, Zou X, Chen C, Wang X, Ding W, Lu X. Methanation of carbon dioxide over Ni–Ce–Zr oxides prepared by one-pot hydrolysis of metal nitrates with ammonium carbonate. Catalysts 2017;7. https://doi.org/10.3390/catal7040104. | 460 | Train | Ni/CeO2-ZrO2 | Ni | 40 | None | 0 | CeO2 | 60 | None | OH | 500 | 5 | 500 | 1 | 2 | 100 | 275 | 1 | 20 | 500 | 0 | 0 | 0 | 0 | 4 | 94.639
3536 | Nie W, Zou X, Chen C, Wang X, Ding W, Lu X. Methanation of carbon dioxide over Ni–Ce–Zr oxides prepared by one-pot hydrolysis of metal nitrates with ammonium carbonate. Catalysts 2017;7. https://doi.org/10.3390/catal7040104. | 460 | Train | Ni/CeO2-ZrO2 | Ni | 40 | None | 0 | CeO2 | 60 | None | OH | 500 | 5 | 500 | 1 | 2 | 100 | 300 | 1 | 20 | 500 | 0 | 0 | 0 | 0 | 4 | 95.052
3537 | Nie W, Zou X, Chen C, Wang X, Ding W, Lu X. Methanation of carbon dioxide over Ni–Ce–Zr oxides prepared by one-pot hydrolysis of metal nitrates with ammonium carbonate. Catalysts 2017;7. https://doi.org/10.3390/catal7040104. | 460 | Train | Ni/CeO2-ZrO2 | Ni | 40 | None | 0 | CeO2 | 60 | None | OH | 500 | 5 | 500 | 1 | 2 | 100 | 350 | 1 | 20 | 500 | 0 | 0 | 0 | 0 | 4 | 92.371
3538 | Nie W, Zou X, Chen C, Wang X, Ding W, Lu X. Methanation of carbon dioxide over Ni–Ce–Zr oxides prepared by one-pot hydrolysis of metal nitrates with ammonium carbonate. Catalysts 2017;7. https://doi.org/10.3390/catal7040104. | 461 | Train | Ni/CeO2-ZrO2 | Ni | 40 | None | 0 | CeO2 | 57 | ZrO2 | OH | 500 | 5 | 500 | 1 | 2 | 100 | 150 | 1 | 20 | 500 | 0 | 0 | 0 | 0 | 4 | 3.918
3539 | Nie W, Zou X, Chen C, Wang X, Ding W, Lu X. Methanation of carbon dioxide over Ni–Ce–Zr oxides prepared by one-pot hydrolysis of metal nitrates with ammonium carbonate. Catalysts 2017;7. https://doi.org/10.3390/catal7040104. | 461 | Train | Ni/CeO2-ZrO2 | Ni | 40 | None | 0 | CeO2 | 57 | ZrO2 | OH | 500 | 5 | 500 | 1 | 2 | 100 | 175 | 1 | 20 | 500 | 0 | 0 | 0 | 0 | 4 | 15.67
3540 | Nie W, Zou X, Chen C, Wang X, Ding W, Lu X. Methanation of carbon dioxide over Ni–Ce–Zr oxides prepared by one-pot hydrolysis of metal nitrates with ammonium carbonate. Catalysts 2017;7. https://doi.org/10.3390/catal7040104. | 461 | Train | Ni/CeO2-ZrO2 | Ni | 40 | None | 0 | CeO2 | 57 | ZrO2 | OH | 500 | 5 | 500 | 1 | 2 | 100 | 200 | 1 | 20 | 500 | 0 | 0 | 0 | 0 | 4 | 44.742
3541 | Nie W, Zou X, Chen C, Wang X, Ding W, Lu X. Methanation of carbon dioxide over Ni–Ce–Zr oxides prepared by one-pot hydrolysis of metal nitrates with ammonium carbonate. Catalysts 2017;7. https://doi.org/10.3390/catal7040104. | 461 | Train | Ni/CeO2-ZrO2 | Ni | 40 | None | 0 | CeO2 | 57 | ZrO2 | OH | 500 | 5 | 500 | 1 | 2 | 100 | 225 | 1 | 20 | 500 | 0 | 0 | 0 | 0 | 4 | 82.68
3542 | Nie W, Zou X, Chen C, Wang X, Ding W, Lu X. Methanation of carbon dioxide over Ni–Ce–Zr oxides prepared by one-pot hydrolysis of metal nitrates with ammonium carbonate. Catalysts 2017;7. https://doi.org/10.3390/catal7040104. | 461 | Train | Ni/CeO2-ZrO2 | Ni | 40 | None | 0 | CeO2 | 57 | ZrO2 | OH | 500 | 5 | 500 | 1 | 2 | 100 | 250 | 1 | 20 | 500 | 0 | 0 | 0 | 0 | 4 | 94.639
3543 | Nie W, Zou X, Chen C, Wang X, Ding W, Lu X. Methanation of carbon dioxide over Ni–Ce–Zr oxides prepared by one-pot hydrolysis of metal nitrates with ammonium carbonate. Catalysts 2017;7. https://doi.org/10.3390/catal7040104. | 461 | Train | Ni/CeO2-ZrO2 | Ni | 40 | None | 0 | CeO2 | 57 | ZrO2 | OH | 500 | 5 | 500 | 1 | 2 | 100 | 275 | 1 | 20 | 500 | 0 | 0 | 0 | 0 | 4 | 96.495
3544 | Nie W, Zou X, Chen C, Wang X, Ding W, Lu X. Methanation of carbon dioxide over Ni–Ce–Zr oxides prepared by one-pot hydrolysis of metal nitrates with ammonium carbonate. Catalysts 2017;7. https://doi.org/10.3390/catal7040104. | 461 | Train | Ni/CeO2-ZrO2 | Ni | 40 | None | 0 | CeO2 | 57 | ZrO2 | OH | 500 | 5 | 500 | 1 | 2 | 100 | 300 | 1 | 20 | 500 | 0 | 0 | 0 | 0 | 4 | 96.082
3545 | Nie W, Zou X, Chen C, Wang X, Ding W, Lu X. Methanation of carbon dioxide over Ni–Ce–Zr oxides prepared by one-pot hydrolysis of metal nitrates with ammonium carbonate. Catalysts 2017;7. https://doi.org/10.3390/catal7040104. | 461 | Train | Ni/CeO2-ZrO2 | Ni | 40 | None | 0 | CeO2 | 57 | ZrO2 | OH | 500 | 5 | 500 | 1 | 2 | 100 | 350 | 1 | 20 | 500 | 0 | 0 | 0 | 0 | 4 | 93.196
3546 | Nie W, Zou X, Chen C, Wang X, Ding W, Lu X. Methanation of carbon dioxide over Ni–Ce–Zr oxides prepared by one-pot hydrolysis of metal nitrates with ammonium carbonate. Catalysts 2017;7. https://doi.org/10.3390/catal7040104. | 461 | Train | Ni/CeO2-ZrO2 | Ni | 40 | None | 0 | CeO2 | 48 | ZrO2 | OH | 500 | 5 | 500 | 1 | 2 | 100 | 150 | 1 | 20 | 500 | 0 | 0 | 0 | 0 | 4 | 7.01
3547 | Nie W, Zou X, Chen C, Wang X, Ding W, Lu X. Methanation of carbon dioxide over Ni–Ce–Zr oxides prepared by one-pot hydrolysis of metal nitrates with ammonium carbonate. Catalysts 2017;7. https://doi.org/10.3390/catal7040104. | 462 | Train | Ni/CeO2-ZrO2 | Ni | 40 | None | 0 | CeO2 | 48 | ZrO2 | OH | 500 | 5 | 500 | 1 | 2 | 100 | 175 | 1 | 20 | 500 | 0 | 0 | 0 | 0 | 4 | 20.619
3548 | Nie W, Zou X, Chen C, Wang X, Ding W, Lu X. Methanation of carbon dioxide over Ni–Ce–Zr oxides prepared by one-pot hydrolysis of metal nitrates with ammonium carbonate. Catalysts 2017;7. https://doi.org/10.3390/catal7040104. | 462 | Train | Ni/CeO2-ZrO2 | Ni | 40 | None | 0 | CeO2 | 48 | ZrO2 | OH | 500 | 5 | 500 | 1 | 2 | 100 | 200 | 1 | 20 | 500 | 0 | 0 | 0 | 0 | 4 | 52.577
3549 | Nie W, Zou X, Chen C, Wang X, Ding W, Lu X. Methanation of carbon dioxide over Ni–Ce–Zr oxides prepared by one-pot hydrolysis of metal nitrates with ammonium carbonate. Catalysts 2017;7. https://doi.org/10.3390/catal7040104. | 462 | Train | Ni/CeO2-ZrO2 | Ni | 40 | None | 0 | CeO2 | 48 | ZrO2 | OH | 500 | 5 | 500 | 1 | 2 | 100 | 225 | 1 | 20 | 500 | 0 | 0 | 0 | 0 | 4 | 87.423
3550 | Nie W, Zou X, Chen C, Wang X, Ding W, Lu X. Methanation of carbon dioxide over Ni–Ce–Zr oxides prepared by one-pot hydrolysis of metal nitrates with ammonium carbonate. Catalysts 2017;7. https://doi.org/10.3390/catal7040104. | 462 | Train | Ni/CeO2-ZrO2 | Ni | 40 | None | 0 | CeO2 | 48 | ZrO2 | OH | 500 | 5 | 500 | 1 | 2 | 100 | 250 | 1 | 20 | 500 | 0 | 0 | 0 | 0 | 4 | 94.639
3551 | Nie W, Zou X, Chen C, Wang X, Ding W, Lu X. Methanation of carbon dioxide over Ni–Ce–Zr oxides prepared by one-pot hydrolysis of metal nitrates with ammonium carbonate. Catalysts 2017;7. https://doi.org/10.3390/catal7040104. | 462 | Train | Ni/CeO2-ZrO2 | Ni | 40 | None | 0 | CeO2 | 48 | ZrO2 | OH | 500 | 5 | 500 | 1 | 2 | 100 | 275 | 1 | 20 | 500 | 0 | 0 | 0 | 0 | 4 | 96.495
3552 | Nie W, Zou X, Chen C, Wang X, Ding W, Lu X. Methanation of carbon dioxide over Ni–Ce–Zr oxides prepared by one-pot hydrolysis of metal nitrates with ammonium carbonate. Catalysts 2017;7. https://doi.org/10.3390/catal7040104. | 462 | Train | Ni/CeO2-ZrO2 | Ni | 40 | None | 0 | CeO2 | 48 | ZrO2 | OH | 500 | 5 | 500 | 1 | 2 | 100 | 300 | 1 | 20 | 500 | 0 | 0 | 0 | 0 | 4 | 96.495
3553 | Nie W, Zou X, Chen C, Wang X, Ding W, Lu X. Methanation of carbon dioxide over Ni–Ce–Zr oxides prepared by one-pot hydrolysis of metal nitrates with ammonium carbonate. Catalysts 2017;7. https://doi.org/10.3390/catal7040104. | 462 | Train | Ni/CeO2-ZrO2 | Ni | 40 | None | 0 | CeO2 | 48 | ZrO2 | OH | 500 | 5 | 500 | 1 | 2 | 100 | 350 | 1 | 20 | 500 | 0 | 0 | 0 | 0 | 4 | 92.784
3554 | Nie W, Zou X, Chen C, Wang X, Ding W, Lu X. Methanation of carbon dioxide over Ni–Ce–Zr oxides prepared by one-pot hydrolysis of metal nitrates with ammonium carbonate. Catalysts 2017;7. https://doi.org/10.3390/catal7040104. | 463 | Train | Ni/CeO2-ZrO2 | Ni | 40 | None | 0 | CeO2 | 42 | ZrO2 | OH | 500 | 5 | 500 | 1 | 2 | 100 | 150 | 1 | 20 | 500 | 0 | 0 | 0 | 0 | 4 | 7.01
3555 | Nie W, Zou X, Chen C, Wang X, Ding W, Lu X. Methanation of carbon dioxide over Ni–Ce–Zr oxides prepared by one-pot hydrolysis of metal nitrates with ammonium carbonate. Catalysts 2017;7. https://doi.org/10.3390/catal7040104. | 463 | Train | Ni/CeO2-ZrO2 | Ni | 40 | None | 0 | CeO2 | 42 | ZrO2 | OH | 500 | 5 | 500 | 1 | 2 | 100 | 175 | 1 | 20 | 500 | 0 | 0 | 0 | 0 | 4 | 20.825
3556 | Nie W, Zou X, Chen C, Wang X, Ding W, Lu X. Methanation of carbon dioxide over Ni–Ce–Zr oxides prepared by one-pot hydrolysis of metal nitrates with ammonium carbonate. Catalysts 2017;7. https://doi.org/10.3390/catal7040104. | 463 | Train | Ni/CeO2-ZrO2 | Ni | 40 | None | 0 | CeO2 | 42 | ZrO2 | OH | 500 | 5 | 500 | 1 | 2 | 100 | 200 | 1 | 20 | 500 | 0 | 0 | 0 | 0 | 4 | 52.577
3557 | Nie W, Zou X, Chen C, Wang X, Ding W, Lu X. Methanation of carbon dioxide over Ni–Ce–Zr oxides prepared by one-pot hydrolysis of metal nitrates with ammonium carbonate. Catalysts 2017;7. https://doi.org/10.3390/catal7040104. | 463 | Train | Ni/CeO2-ZrO2 | Ni | 40 | None | 0 | CeO2 | 42 | ZrO2 | OH | 500 | 5 | 500 | 1 | 2 | 100 | 225 | 1 | 20 | 500 | 0 | 0 | 0 | 0 | 4 | 87.216
3558 | Nie W, Zou X, Chen C, Wang X, Ding W, Lu X. Methanation of carbon dioxide over Ni–Ce–Zr oxides prepared by one-pot hydrolysis of metal nitrates with ammonium carbonate. Catalysts 2017;7. https://doi.org/10.3390/catal7040104. | 463 | Train | Ni/CeO2-ZrO2 | Ni | 40 | None | 0 | CeO2 | 42 | ZrO2 | OH | 500 | 5 | 500 | 1 | 2 | 100 | 250 | 1 | 20 | 500 | 0 | 0 | 0 | 0 | 4 | 94.639
3559 | Nie W, Zou X, Chen C, Wang X, Ding W, Lu X. Methanation of carbon dioxide over Ni–Ce–Zr oxides prepared by one-pot hydrolysis of metal nitrates with ammonium carbonate. Catalysts 2017;7. https://doi.org/10.3390/catal7040104. | 463 | Train | Ni/CeO2-ZrO2 | Ni | 40 | None | 0 | CeO2 | 42 | ZrO2 | OH | 500 | 5 | 500 | 1 | 2 | 100 | 275 | 1 | 20 | 500 | 0 | 0 | 0 | 0 | 4 | 95.464
3560 | Nie W, Zou X, Chen C, Wang X, Ding W, Lu X. Methanation of carbon dioxide over Ni–Ce–Zr oxides prepared by one-pot hydrolysis of metal nitrates with ammonium carbonate. Catalysts 2017;7. https://doi.org/10.3390/catal7040104. | 463 | Train | Ni/CeO2-ZrO2 | Ni | 40 | None | 0 | CeO2 | 42 | ZrO2 | OH | 500 | 5 | 500 | 1 | 2 | 100 | 300 | 1 | 20 | 500 | 0 | 0 | 0 | 0 | 4 | 95.464
3561 | Nie W, Zou X, Chen C, Wang X, Ding W, Lu X. Methanation of carbon dioxide over Ni–Ce–Zr oxides prepared by one-pot hydrolysis of metal nitrates with ammonium carbonate. Catalysts 2017;7. https://doi.org/10.3390/catal7040104. | 463 | Train | Ni/CeO2-ZrO2 | Ni | 40 | None | 0 | CeO2 | 42 | ZrO2 | OH | 500 | 5 | 500 | 1 | 2 | 100 | 350 | 1 | 20 | 500 | 0 | 0 | 0 | 0 | 4 | 92.371
3562 | Nie W, Zou X, Chen C, Wang X, Ding W, Lu X. Methanation of carbon dioxide over Ni–Ce–Zr oxides prepared by one-pot hydrolysis of metal nitrates with ammonium carbonate. Catalysts 2017;7. https://doi.org/10.3390/catal7040104. | 464 | Train | Ni/ZrO2 | Ni | 40 | None | 0 | ZrO2 | 60 | None | OH | 500 | 5 | 500 | 1 | 2 | 100 | 150 | 1 | 20 | 500 | 0 | 0 | 0 | 0 | 4 | 5.155
3563 | Nie W, Zou X, Chen C, Wang X, Ding W, Lu X. Methanation of carbon dioxide over Ni–Ce–Zr oxides prepared by one-pot hydrolysis of metal nitrates with ammonium carbonate. Catalysts 2017;7. https://doi.org/10.3390/catal7040104. | 464 | Train | Ni/ZrO2 | Ni | 40 | None | 0 | ZrO2 | 60 | None | OH | 500 | 5 | 500 | 1 | 2 | 100 | 175 | 1 | 20 | 500 | 0 | 0 | 0 | 0 | 4 | 17.732
3564 | Nie W, Zou X, Chen C, Wang X, Ding W, Lu X. Methanation of carbon dioxide over Ni–Ce–Zr oxides prepared by one-pot hydrolysis of metal nitrates with ammonium carbonate. Catalysts 2017;7. https://doi.org/10.3390/catal7040104. | 464 | Train | Ni/ZrO2 | Ni | 40 | None | 0 | ZrO2 | 60 | None | OH | 500 | 5 | 500 | 1 | 2 | 100 | 200 | 1 | 20 | 500 | 0 | 0 | 0 | 0 | 4 | 45.979
3565 | Nie W, Zou X, Chen C, Wang X, Ding W, Lu X. Methanation of carbon dioxide over Ni–Ce–Zr oxides prepared by one-pot hydrolysis of metal nitrates with ammonium carbonate. Catalysts 2017;7. https://doi.org/10.3390/catal7040104. | 464 | Train | Ni/ZrO2 | Ni | 40 | None | 0 | ZrO2 | 60 | None | OH | 500 | 5 | 500 | 1 | 2 | 100 | 225 | 1 | 20 | 500 | 0 | 0 | 0 | 0 | 4 | 79.175
3566 | Nie W, Zou X, Chen C, Wang X, Ding W, Lu X. Methanation of carbon dioxide over Ni–Ce–Zr oxides prepared by one-pot hydrolysis of metal nitrates with ammonium carbonate. Catalysts 2017;7. https://doi.org/10.3390/catal7040104. | 464 | Train | Ni/ZrO2 | Ni | 40 | None | 0 | ZrO2 | 60 | None | OH | 500 | 5 | 500 | 1 | 2 | 100 | 250 | 1 | 20 | 500 | 0 | 0 | 0 | 0 | 4 | 91.546
3567 | Nie W, Zou X, Chen C, Wang X, Ding W, Lu X. Methanation of carbon dioxide over Ni–Ce–Zr oxides prepared by one-pot hydrolysis of metal nitrates with ammonium carbonate. Catalysts 2017;7. https://doi.org/10.3390/catal7040104. | 464 | Train | Ni/ZrO2 | Ni | 40 | None | 0 | ZrO2 | 60 | None | OH | 500 | 5 | 500 | 1 | 2 | 100 | 275 | 1 | 20 | 500 | 0 | 0 | 0 | 0 | 4 | 94.639
3568 | Nie W, Zou X, Chen C, Wang X, Ding W, Lu X. Methanation of carbon dioxide over Ni–Ce–Zr oxides prepared by one-pot hydrolysis of metal nitrates with ammonium carbonate. Catalysts 2017;7. https://doi.org/10.3390/catal7040104. | 464 | Train | Ni/ZrO2 | Ni | 40 | None | 0 | ZrO2 | 60 | None | OH | 500 | 5 | 500 | 1 | 2 | 100 | 300 | 1 | 20 | 500 | 0 | 0 | 0 | 0 | 4 | 94.845
3569 | Nie W, Zou X, Chen C, Wang X, Ding W, Lu X. Methanation of carbon dioxide over Ni–Ce–Zr oxides prepared by one-pot hydrolysis of metal nitrates with ammonium carbonate. Catalysts 2017;7. https://doi.org/10.3390/catal7040104. | 464 | Train | Ni/ZrO2 | Ni | 40 | None | 0 | ZrO2 | 60 | None | OH | 500 | 5 | 500 | 1 | 2 | 100 | 350 | 1 | 20 | 500 | 0 | 0 | 0 | 0 | 4 | 92.371
3570 | Nie W, Zou X, Chen C, Wang X, Ding W, Lu X. Methanation of carbon dioxide over Ni–Ce–Zr oxides prepared by one-pot hydrolysis of metal nitrates with ammonium carbonate. Catalysts 2017;7. https://doi.org/10.3390/catal7040104. | 465 | Train | Ni/CeO2-ZrO2 | Ni | 10 | None | 0 | CeO2 | 81 | ZrO2 | OH | 500 | 5 | 500 | 1 | 2 | 100 | 150 | 1 | 20 | 500 | 0 | 0 | 0 | 0 | 4 | 1
3571 | Nie W, Zou X, Chen C, Wang X, Ding W, Lu X. Methanation of carbon dioxide over Ni–Ce–Zr oxides prepared by one-pot hydrolysis of metal nitrates with ammonium carbonate. Catalysts 2017;7. https://doi.org/10.3390/catal7040104. | 465 | Train | Ni/CeO2-ZrO2 | Ni | 10 | None | 0 | CeO2 | 81 | ZrO2 | OH | 500 | 5 | 500 | 1 | 2 | 100 | 175 | 1 | 20 | 500 | 0 | 0 | 0 | 0 | 4 | 4
3572 | Nie W, Zou X, Chen C, Wang X, Ding W, Lu X. Methanation of carbon dioxide over Ni–Ce–Zr oxides prepared by one-pot hydrolysis of metal nitrates with ammonium carbonate. Catalysts 2017;7. https://doi.org/10.3390/catal7040104. | 465 | Train | Ni/CeO2-ZrO2 | Ni | 10 | None | 0 | CeO2 | 81 | ZrO2 | OH | 500 | 5 | 500 | 1 | 2 | 100 | 200 | 1 | 20 | 500 | 0 | 0 | 0 | 0 | 4 | 10.8
3573 | Nie W, Zou X, Chen C, Wang X, Ding W, Lu X. Methanation of carbon dioxide over Ni–Ce–Zr oxides prepared by one-pot hydrolysis of metal nitrates with ammonium carbonate. Catalysts 2017;7. https://doi.org/10.3390/catal7040104. | 465 | Train | Ni/CeO2-ZrO2 | Ni | 10 | None | 0 | CeO2 | 81 | ZrO2 | OH | 500 | 5 | 500 | 1 | 2 | 100 | 225 | 1 | 20 | 500 | 0 | 0 | 0 | 0 | 4 | 28.2
3574 | Nie W, Zou X, Chen C, Wang X, Ding W, Lu X. Methanation of carbon dioxide over Ni–Ce–Zr oxides prepared by one-pot hydrolysis of metal nitrates with ammonium carbonate. Catalysts 2017;7. https://doi.org/10.3390/catal7040104. | 465 | Train | Ni/CeO2-ZrO2 | Ni | 10 | None | 0 | CeO2 | 81 | ZrO2 | OH | 500 | 5 | 500 | 1 | 2 | 100 | 250 | 1 | 20 | 500 | 0 | 0 | 0 | 0 | 4 | 60.4
3575 | Nie W, Zou X, Chen C, Wang X, Ding W, Lu X. Methanation of carbon dioxide over Ni–Ce–Zr oxides prepared by one-pot hydrolysis of metal nitrates with ammonium carbonate. Catalysts 2017;7. https://doi.org/10.3390/catal7040104. | 465 | Train | Ni/CeO2-ZrO2 | Ni | 10 | None | 0 | CeO2 | 81 | ZrO2 | OH | 500 | 5 | 500 | 1 | 2 | 100 | 275 | 1 | 20 | 500 | 0 | 0 | 0 | 0 | 4 | 82
3576 | Nie W, Zou X, Chen C, Wang X, Ding W, Lu X. Methanation of carbon dioxide over Ni–Ce–Zr oxides prepared by one-pot hydrolysis of metal nitrates with ammonium carbonate. Catalysts 2017;7. https://doi.org/10.3390/catal7040104. | 465 | Train | Ni/CeO2-ZrO2 | Ni | 10 | None | 0 | CeO2 | 81 | ZrO2 | OH | 500 | 5 | 500 | 1 | 2 | 100 | 300 | 1 | 20 | 500 | 0 | 0 | 0 | 0 | 4 | 89.6
3577 | Nie W, Zou X, Chen C, Wang X, Ding W, Lu X. Methanation of carbon dioxide over Ni–Ce–Zr oxides prepared by one-pot hydrolysis of metal nitrates with ammonium carbonate. Catalysts 2017;7. https://doi.org/10.3390/catal7040104. | 465 | Train | Ni/CeO2-ZrO2 | Ni | 10 | None | 0 | CeO2 | 81 | ZrO2 | OH | 500 | 5 | 500 | 1 | 2 | 100 | 350 | 1 | 20 | 500 | 0 | 0 | 0 | 0 | 4 | 92
3578 | Nie W, Zou X, Chen C, Wang X, Ding W, Lu X. Methanation of carbon dioxide over Ni–Ce–Zr oxides prepared by one-pot hydrolysis of metal nitrates with ammonium carbonate. Catalysts 2017;7. https://doi.org/10.3390/catal7040104. | 466 | Test | Ni/CeO2-ZrO2 | Ni | 20 | None | 0 | CeO2 | 72 | ZrO2 | OH | 500 | 5 | 500 | 1 | 2 | 100 | 150 | 1 | 20 | 500 | 0 | 0 | 0 | 0 | 4 | 2.6
3579 | Nie W, Zou X, Chen C, Wang X, Ding W, Lu X. Methanation of carbon dioxide over Ni–Ce–Zr oxides prepared by one-pot hydrolysis of metal nitrates with ammonium carbonate. Catalysts 2017;7. https://doi.org/10.3390/catal7040104. | 466 | Test | Ni/CeO2-ZrO2 | Ni | 20 | None | 0 | CeO2 | 72 | ZrO2 | OH | 500 | 5 | 500 | 1 | 2 | 100 | 175 | 1 | 20 | 500 | 0 | 0 | 0 | 0 | 4 | 8.8
3580 | Nie W, Zou X, Chen C, Wang X, Ding W, Lu X. Methanation of carbon dioxide over Ni–Ce–Zr oxides prepared by one-pot hydrolysis of metal nitrates with ammonium carbonate. Catalysts 2017;7. https://doi.org/10.3390/catal7040104. | 466 | Test | Ni/CeO2-ZrO2 | Ni | 20 | None | 0 | CeO2 | 72 | ZrO2 | OH | 500 | 5 | 500 | 1 | 2 | 100 | 200 | 1 | 20 | 500 | 0 | 0 | 0 | 0 | 4 | 24.4
3581 | Nie W, Zou X, Chen C, Wang X, Ding W, Lu X. Methanation of carbon dioxide over Ni–Ce–Zr oxides prepared by one-pot hydrolysis of metal nitrates with ammonium carbonate. Catalysts 2017;7. https://doi.org/10.3390/catal7040104. | 466 | Test | Ni/CeO2-ZrO2 | Ni | 20 | None | 0 | CeO2 | 72 | ZrO2 | OH | 500 | 5 | 500 | 1 | 2 | 100 | 225 | 1 | 20 | 500 | 0 | 0 | 0 | 0 | 4 | 57.8
3582 | Nie W, Zou X, Chen C, Wang X, Ding W, Lu X. Methanation of carbon dioxide over Ni–Ce–Zr oxides prepared by one-pot hydrolysis of metal nitrates with ammonium carbonate. Catalysts 2017;7. https://doi.org/10.3390/catal7040104. | 466 | Test | Ni/CeO2-ZrO2 | Ni | 20 | None | 0 | CeO2 | 72 | ZrO2 | OH | 500 | 5 | 500 | 1 | 2 | 100 | 250 | 1 | 20 | 500 | 0 | 0 | 0 | 0 | 4 | 85.8
3583 | Nie W, Zou X, Chen C, Wang X, Ding W, Lu X. Methanation of carbon dioxide over Ni–Ce–Zr oxides prepared by one-pot hydrolysis of metal nitrates with ammonium carbonate. Catalysts 2017;7. https://doi.org/10.3390/catal7040104. | 466 | Test | Ni/CeO2-ZrO2 | Ni | 20 | None | 0 | CeO2 | 72 | ZrO2 | OH | 500 | 5 | 500 | 1 | 2 | 100 | 275 | 1 | 20 | 500 | 0 | 0 | 0 | 0 | 4 | 93.8
3584 | Nie W, Zou X, Chen C, Wang X, Ding W, Lu X. Methanation of carbon dioxide over Ni–Ce–Zr oxides prepared by one-pot hydrolysis of metal nitrates with ammonium carbonate. Catalysts 2017;7. https://doi.org/10.3390/catal7040104. | 466 | Test | Ni/CeO2-ZrO2 | Ni | 20 | None | 0 | CeO2 | 72 | ZrO2 | OH | 500 | 5 | 500 | 1 | 2 | 100 | 300 | 1 | 20 | 500 | 0 | 0 | 0 | 0 | 4 | 95
3585 | Nie W, Zou X, Chen C, Wang X, Ding W, Lu X. Methanation of carbon dioxide over Ni–Ce–Zr oxides prepared by one-pot hydrolysis of metal nitrates with ammonium carbonate. Catalysts 2017;7. https://doi.org/10.3390/catal7040104. | 466 | Test | Ni/CeO2-ZrO2 | Ni | 20 | None | 0 | CeO2 | 72 | ZrO2 | OH | 500 | 5 | 500 | 1 | 2 | 100 | 350 | 1 | 20 | 500 | 0 | 0 | 0 | 0 | 4 | 92.2
3586 | Nie W, Zou X, Chen C, Wang X, Ding W, Lu X. Methanation of carbon dioxide over Ni–Ce–Zr oxides prepared by one-pot hydrolysis of metal nitrates with ammonium carbonate. Catalysts 2017;7. https://doi.org/10.3390/catal7040104. | 467 | Train | Ni/CeO2-ZrO2 | Ni | 30 | None | 0 | CeO2 | 63 | ZrO2 | OH | 500 | 5 | 500 | 1 | 2 | 100 | 150 | 1 | 20 | 500 | 0 | 0 | 0 | 0 | 4 | 4
3587 | Nie W, Zou X, Chen C, Wang X, Ding W, Lu X. Methanation of carbon dioxide over Ni–Ce–Zr oxides prepared by one-pot hydrolysis of metal nitrates with ammonium carbonate. Catalysts 2017;7. https://doi.org/10.3390/catal7040104. | 467 | Train | Ni/CeO2-ZrO2 | Ni | 30 | None | 0 | CeO2 | 63 | ZrO2 | OH | 500 | 5 | 500 | 1 | 2 | 100 | 175 | 1 | 20 | 500 | 0 | 0 | 0 | 0 | 4 | 14
3588 | Nie W, Zou X, Chen C, Wang X, Ding W, Lu X. Methanation of carbon dioxide over Ni–Ce–Zr oxides prepared by one-pot hydrolysis of metal nitrates with ammonium carbonate. Catalysts 2017;7. https://doi.org/10.3390/catal7040104. | 467 | Train | Ni/CeO2-ZrO2 | Ni | 30 | None | 0 | CeO2 | 63 | ZrO2 | OH | 500 | 5 | 500 | 1 | 2 | 100 | 200 | 1 | 20 | 500 | 0 | 0 | 0 | 0 | 4 | 39.8
3589 | Nie W, Zou X, Chen C, Wang X, Ding W, Lu X. Methanation of carbon dioxide over Ni–Ce–Zr oxides prepared by one-pot hydrolysis of metal nitrates with ammonium carbonate. Catalysts 2017;7. https://doi.org/10.3390/catal7040104. | 467 | Train | Ni/CeO2-ZrO2 | Ni | 30 | None | 0 | CeO2 | 63 | ZrO2 | OH | 500 | 5 | 500 | 1 | 2 | 100 | 225 | 1 | 20 | 500 | 0 | 0 | 0 | 0 | 4 | 79.6
3590 | Nie W, Zou X, Chen C, Wang X, Ding W, Lu X. Methanation of carbon dioxide over Ni–Ce–Zr oxides prepared by one-pot hydrolysis of metal nitrates with ammonium carbonate. Catalysts 2017;7. https://doi.org/10.3390/catal7040104. | 467 | Train | Ni/CeO2-ZrO2 | Ni | 30 | None | 0 | CeO2 | 63 | ZrO2 | OH | 500 | 5 | 500 | 1 | 2 | 100 | 250 | 1 | 20 | 500 | 0 | 0 | 0 | 0 | 4 | 93.6
3591 | Nie W, Zou X, Chen C, Wang X, Ding W, Lu X. Methanation of carbon dioxide over Ni–Ce–Zr oxides prepared by one-pot hydrolysis of metal nitrates with ammonium carbonate. Catalysts 2017;7. https://doi.org/10.3390/catal7040104. | 467 | Train | Ni/CeO2-ZrO2 | Ni | 30 | None | 0 | CeO2 | 63 | ZrO2 | OH | 500 | 5 | 500 | 1 | 2 | 100 | 275 | 1 | 20 | 500 | 0 | 0 | 0 | 0 | 4 | 97
3592 | Nie W, Zou X, Chen C, Wang X, Ding W, Lu X. Methanation of carbon dioxide over Ni–Ce–Zr oxides prepared by one-pot hydrolysis of metal nitrates with ammonium carbonate. Catalysts 2017;7. https://doi.org/10.3390/catal7040104. | 467 | Train | Ni/CeO2-ZrO2 | Ni | 30 | None | 0 | CeO2 | 63 | ZrO2 | OH | 500 | 5 | 500 | 1 | 2 | 100 | 300 | 1 | 20 | 500 | 0 | 0 | 0 | 0 | 4 | 95.2
3593 | Nie W, Zou X, Chen C, Wang X, Ding W, Lu X. Methanation of carbon dioxide over Ni–Ce–Zr oxides prepared by one-pot hydrolysis of metal nitrates with ammonium carbonate. Catalysts 2017;7. https://doi.org/10.3390/catal7040104. | 467 | Train | Ni/CeO2-ZrO2 | Ni | 30 | None | 0 | CeO2 | 63 | ZrO2 | OH | 500 | 5 | 500 | 1 | 2 | 100 | 350 | 1 | 20 | 500 | 0 | 0 | 0 | 0 | 4 | 92
3594 | Nie W, Zou X, Chen C, Wang X, Ding W, Lu X. Methanation of carbon dioxide over Ni–Ce–Zr oxides prepared by one-pot hydrolysis of metal nitrates with ammonium carbonate. Catalysts 2017;7. https://doi.org/10.3390/catal7040104. | 468 | Train | Ni/CeO2-ZrO2 | Ni | 30 | None | 0 | CeO2 | 45 | ZrO2 | OH | 500 | 5 | 500 | 1 | 2 | 100 | 150 | 1 | 20 | 500 | 0 | 0 | 0 | 0 | 4 | 5.6
3595 | Nie W, Zou X, Chen C, Wang X, Ding W, Lu X. Methanation of carbon dioxide over Ni–Ce–Zr oxides prepared by one-pot hydrolysis of metal nitrates with ammonium carbonate. Catalysts 2017;7. https://doi.org/10.3390/catal7040104. | 468 | Train | Ni/CeO2-ZrO2 | Ni | 30 | None | 0 | CeO2 | 45 | ZrO2 | OH | 500 | 5 | 500 | 1 | 2 | 100 | 175 | 1 | 20 | 500 | 0 | 0 | 0 | 0 | 4 | 16.8
3596 | Nie W, Zou X, Chen C, Wang X, Ding W, Lu X. Methanation of carbon dioxide over Ni–Ce–Zr oxides prepared by one-pot hydrolysis of metal nitrates with ammonium carbonate. Catalysts 2017;7. https://doi.org/10.3390/catal7040104. | 468 | Train | Ni/CeO2-ZrO2 | Ni | 30 | None | 0 | CeO2 | 45 | ZrO2 | OH | 500 | 5 | 500 | 1 | 2 | 100 | 200 | 1 | 20 | 500 | 0 | 0 | 0 | 0 | 4 | 44.4
3597 | Nie W, Zou X, Chen C, Wang X, Ding W, Lu X. Methanation of carbon dioxide over Ni–Ce–Zr oxides prepared by one-pot hydrolysis of metal nitrates with ammonium carbonate. Catalysts 2017;7. https://doi.org/10.3390/catal7040104. | 468 | Train | Ni/CeO2-ZrO2 | Ni | 30 | None | 0 | CeO2 | 45 | ZrO2 | OH | 500 | 5 | 500 | 1 | 2 | 100 | 225 | 1 | 20 | 500 | 0 | 0 | 0 | 0 | 4 | 83
3598 | Nie W, Zou X, Chen C, Wang X, Ding W, Lu X. Methanation of carbon dioxide over Ni–Ce–Zr oxides prepared by one-pot hydrolysis of metal nitrates with ammonium carbonate. Catalysts 2017;7. https://doi.org/10.3390/catal7040104. | 468 | Train | Ni/CeO2-ZrO2 | Ni | 30 | None | 0 | CeO2 | 45 | ZrO2 | OH | 500 | 5 | 500 | 1 | 2 | 100 | 250 | 1 | 20 | 500 | 0 | 0 | 0 | 0 | 4 | 94.2
3599 | Nie W, Zou X, Chen C, Wang X, Ding W, Lu X. Methanation of carbon dioxide over Ni–Ce–Zr oxides prepared by one-pot hydrolysis of metal nitrates with ammonium carbonate. Catalysts 2017;7. https://doi.org/10.3390/catal7040104. | 468 | Train | Ni/CeO2-ZrO2 | Ni | 30 | None | 0 | CeO2 | 45 | ZrO2 | OH | 500 | 5 | 500 | 1 | 2 | 100 | 275 | 1 | 20 | 500 | 0 | 0 | 0 | 0 | 4 | 96.6
3600 | Nie W, Zou X, Chen C, Wang X, Ding W, Lu X. Methanation of carbon dioxide over Ni–Ce–Zr oxides prepared by one-pot hydrolysis of metal nitrates with ammonium carbonate. Catalysts 2017;7. https://doi.org/10.3390/catal7040104. | 468 | Train | Ni/CeO2-ZrO2 | Ni | 30 | None | 0 | CeO2 | 45 | ZrO2 | OH | 500 | 5 | 500 | 1 | 2 | 100 | 300 | 1 | 20 | 500 | 0 | 0 | 0 | 0 | 4 | 95.4
3601 | Nie W, Zou X, Chen C, Wang X, Ding W, Lu X. Methanation of carbon dioxide over Ni–Ce–Zr oxides prepared by one-pot hydrolysis of metal nitrates with ammonium carbonate. Catalysts 2017;7. https://doi.org/10.3390/catal7040104. | 468 | Train | Ni/CeO2-ZrO2 | Ni | 30 | None | 0 | CeO2 | 45 | ZrO2 | OH | 500 | 5 | 500 | 1 | 2 | 100 | 350 | 1 | 20 | 500 | 0 | 0 | 0 | 0 | 4 | 92.2
3602 | Stangeland K, Kalai D, Li H, Yu Z. The Effect of Temperature and Initial Methane Concentration on Carbon Dioxide Methanation on Ni Based Catalysts. Energy Procedia 2017;105:2016–21. https://doi.org/10.1016/j.egypro.2017.03.576. | 469 | Train | Ni/Al2O3 | Ni | 12 | None | 0 | Al2O3 | 88 | None | IWI | 600 | 6 | 600 | 1 | 6 | 100 | 300 | 1 | 1.5 | 35 | 0 | 0 | 0 | 0 | 4 | 11.526
3603 | Stangeland K, Kalai D, Li H, Yu Z. The Effect of Temperature and Initial Methane Concentration on Carbon Dioxide Methanation on Ni Based Catalysts. Energy Procedia 2017;105:2016–21. https://doi.org/10.1016/j.egypro.2017.03.576. | 469 | Train | Ni/Al2O3 | Ni | 12 | None | 0 | Al2O3 | 88 | None | IWI | 600 | 6 | 600 | 1 | 6 | 100 | 350 | 1 | 1.5 | 35 | 0 | 0 | 0 | 0 | 4 | 51.713
3604 | Stangeland K, Kalai D, Li H, Yu Z. The Effect of Temperature and Initial Methane Concentration on Carbon Dioxide Methanation on Ni Based Catalysts. Energy Procedia 2017;105:2016–21. https://doi.org/10.1016/j.egypro.2017.03.576. | 469 | Train | Ni/Al2O3 | Ni | 12 | None | 0 | Al2O3 | 88 | None | IWI | 600 | 6 | 600 | 1 | 6 | 100 | 400 | 1 | 1.5 | 35 | 0 | 0 | 0 | 0 | 4 | 85.047
3605 | Alrafei B, Polaert I, Ledoux A, Azzolina-Jury F. Remarkably stable and efficient Ni and Ni-Co catalysts for CO2 methanation. Catal Today 2020;346:23–33. https://doi.org/10.1016/j.cattod.2019.03.026. | 470 | Train | Ni/Al2O3 | Ni | 25 | None | 0 | Al2O3 | 75 | None | WI | 450 | 4 | 400 | 1 |  | 5 | 150 | 1 | 4.6 | 200 | 0 | 50 | 0 | 0 | 4 | 0
3606 | Alrafei B, Polaert I, Ledoux A, Azzolina-Jury F. Remarkably stable and efficient Ni and Ni-Co catalysts for CO2 methanation. Catal Today 2020;346:23–33. https://doi.org/10.1016/j.cattod.2019.03.026. | 470 | Train | Ni/Al2O3 | Ni | 25 | None | 0 | Al2O3 | 75 | None | WI | 450 | 4 | 400 | 1 |  | 5 | 200 | 1 | 4.6 | 200 | 0 | 50 | 0 | 0 | 4 | 2.744
3607 | Alrafei B, Polaert I, Ledoux A, Azzolina-Jury F. Remarkably stable and efficient Ni and Ni-Co catalysts for CO2 methanation. Catal Today 2020;346:23–33. https://doi.org/10.1016/j.cattod.2019.03.026. | 470 | Train | Ni/Al2O3 | Ni | 25 | None | 0 | Al2O3 | 75 | None | WI | 450 | 4 | 400 | 1 |  | 5 | 220 | 1 | 4.6 | 200 | 0 | 50 | 0 | 0 | 4 | 7.89
3608 | Alrafei B, Polaert I, Ledoux A, Azzolina-Jury F. Remarkably stable and efficient Ni and Ni-Co catalysts for CO2 methanation. Catal Today 2020;346:23–33. https://doi.org/10.1016/j.cattod.2019.03.026. | 470 | Train | Ni/Al2O3 | Ni | 25 | None | 0 | Al2O3 | 75 | None | WI | 450 | 4 | 400 | 1 |  | 5 | 230 | 1 | 4.6 | 200 | 0 | 50 | 0 | 0 | 4 | 12.178
3609 | Alrafei B, Polaert I, Ledoux A, Azzolina-Jury F. Remarkably stable and efficient Ni and Ni-Co catalysts for CO2 methanation. Catal Today 2020;346:23–33. https://doi.org/10.1016/j.cattod.2019.03.026. | 470 | Train | Ni/Al2O3 | Ni | 25 | None | 0 | Al2O3 | 75 | None | WI | 450 | 4 | 400 | 1 |  | 5 | 235 | 1 | 4.6 | 200 | 0 | 50 | 0 | 0 | 4 | 15.952
3610 | Alrafei B, Polaert I, Ledoux A, Azzolina-Jury F. Remarkably stable and efficient Ni and Ni-Co catalysts for CO2 methanation. Catal Today 2020;346:23–33. https://doi.org/10.1016/j.cattod.2019.03.026. | 470 | Train | Ni/Al2O3 | Ni | 25 | None | 0 | Al2O3 | 75 | None | WI | 450 | 4 | 400 | 1 |  | 5 | 240 | 1 | 4.6 | 200 | 0 | 50 | 0 | 0 | 4 | 21.269
3611 | Alrafei B, Polaert I, Ledoux A, Azzolina-Jury F. Remarkably stable and efficient Ni and Ni-Co catalysts for CO2 methanation. Catal Today 2020;346:23–33. https://doi.org/10.1016/j.cattod.2019.03.026. | 470 | Train | Ni/Al2O3 | Ni | 25 | None | 0 | Al2O3 | 75 | None | WI | 450 | 4 | 400 | 1 |  | 5 | 250 | 1 | 4.6 | 200 | 0 | 50 | 0 | 0 | 4 | 37.221
3612 | Alrafei B, Polaert I, Ledoux A, Azzolina-Jury F. Remarkably stable and efficient Ni and Ni-Co catalysts for CO2 methanation. Catal Today 2020;346:23–33. https://doi.org/10.1016/j.cattod.2019.03.026. | 470 | Train | Ni/Al2O3 | Ni | 25 | None | 0 | Al2O3 | 75 | None | WI | 450 | 4 | 400 | 1 |  | 5 | 255 | 1 | 4.6 | 200 | 0 | 50 | 0 | 0 | 4 | 49.228
3613 | Alrafei B, Polaert I, Ledoux A, Azzolina-Jury F. Remarkably stable and efficient Ni and Ni-Co catalysts for CO2 methanation. Catal Today 2020;346:23–33. https://doi.org/10.1016/j.cattod.2019.03.026. | 470 | Train | Ni/Al2O3 | Ni | 25 | None | 0 | Al2O3 | 75 | None | WI | 450 | 4 | 400 | 1 |  | 5 | 260 | 1 | 4.6 | 200 | 0 | 50 | 0 | 0 | 4 | 62.95
3614 | Alrafei B, Polaert I, Ledoux A, Azzolina-Jury F. Remarkably stable and efficient Ni and Ni-Co catalysts for CO2 methanation. Catal Today 2020;346:23–33. https://doi.org/10.1016/j.cattod.2019.03.026. | 470 | Train | Ni/Al2O3 | Ni | 25 | None | 0 | Al2O3 | 75 | None | WI | 450 | 4 | 400 | 1 |  | 5 | 275 | 1 | 4.6 | 200 | 0 | 50 | 0 | 0 | 4 | 83.877
3615 | Alrafei B, Polaert I, Ledoux A, Azzolina-Jury F. Remarkably stable and efficient Ni and Ni-Co catalysts for CO2 methanation. Catal Today 2020;346:23–33. https://doi.org/10.1016/j.cattod.2019.03.026. | 470 | Train | Ni/Al2O3 | Ni | 25 | None | 0 | Al2O3 | 75 | None | WI | 450 | 4 | 400 | 1 |  | 5 | 300 | 1 | 4.6 | 200 | 0 | 50 | 0 | 0 | 4 | 90.223
3616 | Alrafei B, Polaert I, Ledoux A, Azzolina-Jury F. Remarkably stable and efficient Ni and Ni-Co catalysts for CO2 methanation. Catal Today 2020;346:23–33. https://doi.org/10.1016/j.cattod.2019.03.026. | 470 | Train | Ni/Al2O3 | Ni | 25 | None | 0 | Al2O3 | 75 | None | WI | 450 | 4 | 400 | 1 |  | 5 | 325 | 1 | 4.6 | 200 | 0 | 50 | 0 | 0 | 4 | 90.395
3617 | Alrafei B, Polaert I, Ledoux A, Azzolina-Jury F. Remarkably stable and efficient Ni and Ni-Co catalysts for CO2 methanation. Catal Today 2020;346:23–33. https://doi.org/10.1016/j.cattod.2019.03.026. | 470 | Train | Ni/Al2O3 | Ni | 25 | None | 0 | Al2O3 | 75 | None | WI | 450 | 4 | 400 | 1 |  | 5 | 340 | 1 | 4.6 | 200 | 0 | 50 | 0 | 0 | 4 | 90.738
3618 | Alrafei B, Polaert I, Ledoux A, Azzolina-Jury F. Remarkably stable and efficient Ni and Ni-Co catalysts for CO2 methanation. Catal Today 2020;346:23–33. https://doi.org/10.1016/j.cattod.2019.03.026. | 470 | Train | Ni/Al2O3 | Ni | 25 | None | 0 | Al2O3 | 75 | None | WI | 450 | 4 | 400 | 1 |  | 5 | 375 | 1 | 4.6 | 200 | 0 | 50 | 0 | 0 | 4 | 87.993
3619 | Alrafei B, Polaert I, Ledoux A, Azzolina-Jury F. Remarkably stable and efficient Ni and Ni-Co catalysts for CO2 methanation. Catal Today 2020;346:23–33. https://doi.org/10.1016/j.cattod.2019.03.026. | 470 | Train | Ni/Al2O3 | Ni | 25 | None | 0 | Al2O3 | 75 | None | WI | 450 | 4 | 400 | 1 |  | 5 | 400 | 1 | 4.6 | 200 | 0 | 50 | 0 | 0 | 4 | 85.935
3620 | Alrafei B, Polaert I, Ledoux A, Azzolina-Jury F. Remarkably stable and efficient Ni and Ni-Co catalysts for CO2 methanation. Catal Today 2020;346:23–33. https://doi.org/10.1016/j.cattod.2019.03.026. | 471 | Train | Ni/Al2O3 | Ni | 20 | None | 0 | Al2O3 | 80 | None | WI | 450 | 4 | 400 | 1 |  | 5 | 150 | 1 | 4.6 | 200 | 0 | 50 | 0 | 0 | 4 | 0
3621 | Alrafei B, Polaert I, Ledoux A, Azzolina-Jury F. Remarkably stable and efficient Ni and Ni-Co catalysts for CO2 methanation. Catal Today 2020;346:23–33. https://doi.org/10.1016/j.cattod.2019.03.026. | 471 | Train | Ni/Al2O3 | Ni | 20 | None | 0 | Al2O3 | 80 | None | WI | 450 | 4 | 400 | 1 |  | 5 | 175 | 1 | 4.6 | 200 | 0 | 50 | 0 | 0 | 4 | 1.201
3622 | Alrafei B, Polaert I, Ledoux A, Azzolina-Jury F. Remarkably stable and efficient Ni and Ni-Co catalysts for CO2 methanation. Catal Today 2020;346:23–33. https://doi.org/10.1016/j.cattod.2019.03.026. | 471 | Train | Ni/Al2O3 | Ni | 20 | None | 0 | Al2O3 | 80 | None | WI | 450 | 4 | 400 | 1 |  | 5 | 200 | 1 | 4.6 | 200 | 0 | 50 | 0 | 0 | 4 | 2.916
3623 | Alrafei B, Polaert I, Ledoux A, Azzolina-Jury F. Remarkably stable and efficient Ni and Ni-Co catalysts for CO2 methanation. Catal Today 2020;346:23–33. https://doi.org/10.1016/j.cattod.2019.03.026. | 471 | Train | Ni/Al2O3 | Ni | 20 | None | 0 | Al2O3 | 80 | None | WI | 450 | 4 | 400 | 1 |  | 5 | 210 | 1 | 4.6 | 200 | 0 | 50 | 0 | 0 | 4 | 6.175
3624 | Alrafei B, Polaert I, Ledoux A, Azzolina-Jury F. Remarkably stable and efficient Ni and Ni-Co catalysts for CO2 methanation. Catal Today 2020;346:23–33. https://doi.org/10.1016/j.cattod.2019.03.026. | 471 | Train | Ni/Al2O3 | Ni | 20 | None | 0 | Al2O3 | 80 | None | WI | 450 | 4 | 400 | 1 |  | 5 | 220 | 1 | 4.6 | 200 | 0 | 50 | 0 | 0 | 4 | 9.091
3625 | Alrafei B, Polaert I, Ledoux A, Azzolina-Jury F. Remarkably stable and efficient Ni and Ni-Co catalysts for CO2 methanation. Catal Today 2020;346:23–33. https://doi.org/10.1016/j.cattod.2019.03.026. | 471 | Train | Ni/Al2O3 | Ni | 20 | None | 0 | Al2O3 | 80 | None | WI | 450 | 4 | 400 | 1 |  | 5 | 230 | 1 | 4.6 | 200 | 0 | 50 | 0 | 0 | 4 | 13.551
3626 | Alrafei B, Polaert I, Ledoux A, Azzolina-Jury F. Remarkably stable and efficient Ni and Ni-Co catalysts for CO2 methanation. Catal Today 2020;346:23–33. https://doi.org/10.1016/j.cattod.2019.03.026. | 471 | Train | Ni/Al2O3 | Ni | 20 | None | 0 | Al2O3 | 80 | None | WI | 450 | 4 | 400 | 1 |  | 5 | 235 | 1 | 4.6 | 200 | 0 | 50 | 0 | 0 | 4 | 16.123
3627 | Alrafei B, Polaert I, Ledoux A, Azzolina-Jury F. Remarkably stable and efficient Ni and Ni-Co catalysts for CO2 methanation. Catal Today 2020;346:23–33. https://doi.org/10.1016/j.cattod.2019.03.026. | 471 | Train | Ni/Al2O3 | Ni | 20 | None | 0 | Al2O3 | 80 | None | WI | 450 | 4 | 400 | 1 |  | 5 | 240 | 1 | 4.6 | 200 | 0 | 50 | 0 | 0 | 4 | 21.269
3628 | Alrafei B, Polaert I, Ledoux A, Azzolina-Jury F. Remarkably stable and efficient Ni and Ni-Co catalysts for CO2 methanation. Catal Today 2020;346:23–33. https://doi.org/10.1016/j.cattod.2019.03.026. | 471 | Train | Ni/Al2O3 | Ni | 20 | None | 0 | Al2O3 | 80 | None | WI | 450 | 4 | 400 | 1 |  | 5 | 250 | 1 | 4.6 | 200 | 0 | 50 | 0 | 0 | 4 | 37.221
3629 | Alrafei B, Polaert I, Ledoux A, Azzolina-Jury F. Remarkably stable and efficient Ni and Ni-Co catalysts for CO2 methanation. Catal Today 2020;346:23–33. https://doi.org/10.1016/j.cattod.2019.03.026. | 471 | Train | Ni/Al2O3 | Ni | 20 | None | 0 | Al2O3 | 80 | None | WI | 450 | 4 | 400 | 1 |  | 5 | 275 | 1 | 4.6 | 200 | 0 | 50 | 0 | 0 | 4 | 83.362
3630 | Alrafei B, Polaert I, Ledoux A, Azzolina-Jury F. Remarkably stable and efficient Ni and Ni-Co catalysts for CO2 methanation. Catal Today 2020;346:23–33. https://doi.org/10.1016/j.cattod.2019.03.026. | 471 | Train | Ni/Al2O3 | Ni | 20 | None | 0 | Al2O3 | 80 | None | WI | 450 | 4 | 400 | 1 |  | 5 | 300 | 1 | 4.6 | 200 | 0 | 50 | 0 | 0 | 4 | 89.88
3631 | Alrafei B, Polaert I, Ledoux A, Azzolina-Jury F. Remarkably stable and efficient Ni and Ni-Co catalysts for CO2 methanation. Catal Today 2020;346:23–33. https://doi.org/10.1016/j.cattod.2019.03.026. | 471 | Train | Ni/Al2O3 | Ni | 20 | None | 0 | Al2O3 | 80 | None | WI | 450 | 4 | 400 | 1 |  | 5 | 325 | 1 | 4.6 | 200 | 0 | 50 | 0 | 0 | 4 | 89.708
3632 | Alrafei B, Polaert I, Ledoux A, Azzolina-Jury F. Remarkably stable and efficient Ni and Ni-Co catalysts for CO2 methanation. Catal Today 2020;346:23–33. https://doi.org/10.1016/j.cattod.2019.03.026. | 472 | Train | Ni/Al2O3 | Ni | 15 | None | 0 | Al2O3 | 85 | None | WI | 450 | 4 | 400 | 1 |  | 5 | 150 | 1 | 4.6 | 200 | 0 | 50 | 0 | 0 | 4 | 0.343
3633 | Alrafei B, Polaert I, Ledoux A, Azzolina-Jury F. Remarkably stable and efficient Ni and Ni-Co catalysts for CO2 methanation. Catal Today 2020;346:23–33. https://doi.org/10.1016/j.cattod.2019.03.026. | 472 | Train | Ni/Al2O3 | Ni | 15 | None | 0 | Al2O3 | 85 | None | WI | 450 | 4 | 400 | 1 |  | 5 | 200 | 1 | 4.6 | 200 | 0 | 50 | 0 | 0 | 4 | 4.117
3634 | Alrafei B, Polaert I, Ledoux A, Azzolina-Jury F. Remarkably stable and efficient Ni and Ni-Co catalysts for CO2 methanation. Catal Today 2020;346:23–33. https://doi.org/10.1016/j.cattod.2019.03.026. | 472 | Train | Ni/Al2O3 | Ni | 15 | None | 0 | Al2O3 | 85 | None | WI | 450 | 4 | 400 | 1 |  | 5 | 220 | 1 | 4.6 | 200 | 0 | 50 | 0 | 0 | 4 | 4.803
3635 | Alrafei B, Polaert I, Ledoux A, Azzolina-Jury F. Remarkably stable and efficient Ni and Ni-Co catalysts for CO2 methanation. Catal Today 2020;346:23–33. https://doi.org/10.1016/j.cattod.2019.03.026. | 472 | Train | Ni/Al2O3 | Ni | 15 | None | 0 | Al2O3 | 85 | None | WI | 450 | 4 | 400 | 1 |  | 5 | 240 | 1 | 4.6 | 200 | 0 | 50 | 0 | 0 | 4 | 11.664
3636 | Alrafei B, Polaert I, Ledoux A, Azzolina-Jury F. Remarkably stable and efficient Ni and Ni-Co catalysts for CO2 methanation. Catal Today 2020;346:23–33. https://doi.org/10.1016/j.cattod.2019.03.026. | 472 | Train | Ni/Al2O3 | Ni | 15 | None | 0 | Al2O3 | 85 | None | WI | 450 | 4 | 400 | 1 |  | 5 | 250 | 1 | 4.6 | 200 | 0 | 50 | 0 | 0 | 4 | 18.696
3637 | Alrafei B, Polaert I, Ledoux A, Azzolina-Jury F. Remarkably stable and efficient Ni and Ni-Co catalysts for CO2 methanation. Catal Today 2020;346:23–33. https://doi.org/10.1016/j.cattod.2019.03.026. | 472 | Train | Ni/Al2O3 | Ni | 15 | None | 0 | Al2O3 | 85 | None | WI | 450 | 4 | 400 | 1 |  | 5 | 260 | 1 | 4.6 | 200 | 0 | 50 | 0 | 0 | 4 | 32.59
3638 | Alrafei B, Polaert I, Ledoux A, Azzolina-Jury F. Remarkably stable and efficient Ni and Ni-Co catalysts for CO2 methanation. Catal Today 2020;346:23–33. https://doi.org/10.1016/j.cattod.2019.03.026. | 472 | Train | Ni/Al2O3 | Ni | 15 | None | 0 | Al2O3 | 85 | None | WI | 450 | 4 | 400 | 1 |  | 5 | 265 | 1 | 4.6 | 200 | 0 | 50 | 0 | 0 | 4 | 39.966
3639 | Alrafei B, Polaert I, Ledoux A, Azzolina-Jury F. Remarkably stable and efficient Ni and Ni-Co catalysts for CO2 methanation. Catal Today 2020;346:23–33. https://doi.org/10.1016/j.cattod.2019.03.026. | 472 | Train | Ni/Al2O3 | Ni | 15 | None | 0 | Al2O3 | 85 | None | WI | 450 | 4 | 400 | 1 |  | 5 | 275 | 1 | 4.6 | 200 | 0 | 50 | 0 | 0 | 4 | 65.695
3640 | Alrafei B, Polaert I, Ledoux A, Azzolina-Jury F. Remarkably stable and efficient Ni and Ni-Co catalysts for CO2 methanation. Catal Today 2020;346:23–33. https://doi.org/10.1016/j.cattod.2019.03.026. | 472 | Train | Ni/Al2O3 | Ni | 15 | None | 0 | Al2O3 | 85 | None | WI | 450 | 4 | 400 | 1 |  | 5 | 290 | 1 | 4.6 | 200 | 0 | 50 | 0 | 0 | 4 | 85.077
3641 | Alrafei B, Polaert I, Ledoux A, Azzolina-Jury F. Remarkably stable and efficient Ni and Ni-Co catalysts for CO2 methanation. Catal Today 2020;346:23–33. https://doi.org/10.1016/j.cattod.2019.03.026. | 472 | Train | Ni/Al2O3 | Ni | 15 | None | 0 | Al2O3 | 85 | None | WI | 450 | 4 | 400 | 1 |  | 5 | 325 | 1 | 4.6 | 200 | 0 | 50 | 0 | 0 | 4 | 90.566
3642 | Alrafei B, Polaert I, Ledoux A, Azzolina-Jury F. Remarkably stable and efficient Ni and Ni-Co catalysts for CO2 methanation. Catal Today 2020;346:23–33. https://doi.org/10.1016/j.cattod.2019.03.026. | 472 | Train | Ni/Al2O3 | Ni | 15 | None | 0 | Al2O3 | 85 | None | WI | 450 | 4 | 400 | 1 |  | 5 | 350 | 1 | 4.6 | 200 | 0 | 50 | 0 | 0 | 4 | 90.738
3643 | Alrafei B, Polaert I, Ledoux A, Azzolina-Jury F. Remarkably stable and efficient Ni and Ni-Co catalysts for CO2 methanation. Catal Today 2020;346:23–33. https://doi.org/10.1016/j.cattod.2019.03.026. | 472 | Train | Ni/Al2O3 | Ni | 15 | None | 0 | Al2O3 | 85 | None | WI | 450 | 4 | 400 | 1 |  | 5 | 400 | 1 | 4.6 | 200 | 0 | 50 | 0 | 0 | 4 | 87.993
3644 | Alrafei B, Polaert I, Ledoux A, Azzolina-Jury F. Remarkably stable and efficient Ni and Ni-Co catalysts for CO2 methanation. Catal Today 2020;346:23–33. https://doi.org/10.1016/j.cattod.2019.03.026. | 473 | Train | Ni/Al2O3 | Ni | 10 | None | 0 | Al2O3 | 90 | None | WI | 450 | 4 | 400 | 1 |  | 5 | 150 | 1 | 4.6 | 200 | 0 | 50 | 0 | 0 | 4 | 0
3645 | Alrafei B, Polaert I, Ledoux A, Azzolina-Jury F. Remarkably stable and efficient Ni and Ni-Co catalysts for CO2 methanation. Catal Today 2020;346:23–33. https://doi.org/10.1016/j.cattod.2019.03.026. | 473 | Train | Ni/Al2O3 | Ni | 10 | None | 0 | Al2O3 | 90 | None | WI | 450 | 4 | 400 | 1 |  | 5 | 200 | 1 | 4.6 | 200 | 0 | 50 | 0 | 0 | 4 | 1.372
3646 | Alrafei B, Polaert I, Ledoux A, Azzolina-Jury F. Remarkably stable and efficient Ni and Ni-Co catalysts for CO2 methanation. Catal Today 2020;346:23–33. https://doi.org/10.1016/j.cattod.2019.03.026. | 473 | Train | Ni/Al2O3 | Ni | 10 | None | 0 | Al2O3 | 90 | None | WI | 450 | 4 | 400 | 1 |  | 5 | 220 | 1 | 4.6 | 200 | 0 | 50 | 0 | 0 | 4 | 2.916
3647 | Alrafei B, Polaert I, Ledoux A, Azzolina-Jury F. Remarkably stable and efficient Ni and Ni-Co catalysts for CO2 methanation. Catal Today 2020;346:23–33. https://doi.org/10.1016/j.cattod.2019.03.026. | 473 | Train | Ni/Al2O3 | Ni | 10 | None | 0 | Al2O3 | 90 | None | WI | 450 | 4 | 400 | 1 |  | 5 | 240 | 1 | 4.6 | 200 | 0 | 50 | 0 | 0 | 4 | 4.631
3648 | Alrafei B, Polaert I, Ledoux A, Azzolina-Jury F. Remarkably stable and efficient Ni and Ni-Co catalysts for CO2 methanation. Catal Today 2020;346:23–33. https://doi.org/10.1016/j.cattod.2019.03.026. | 473 | Train | Ni/Al2O3 | Ni | 10 | None | 0 | Al2O3 | 90 | None | WI | 450 | 4 | 400 | 1 |  | 5 | 250 | 1 | 4.6 | 200 | 0 | 50 | 0 | 0 | 4 | 6.346
3649 | Alrafei B, Polaert I, Ledoux A, Azzolina-Jury F. Remarkably stable and efficient Ni and Ni-Co catalysts for CO2 methanation. Catal Today 2020;346:23–33. https://doi.org/10.1016/j.cattod.2019.03.026. | 473 | Train | Ni/Al2O3 | Ni | 10 | None | 0 | Al2O3 | 90 | None | WI | 450 | 4 | 400 | 1 |  | 5 | 275 | 1 | 4.6 | 200 | 0 | 50 | 0 | 0 | 4 | 19.726
3650 | Alrafei B, Polaert I, Ledoux A, Azzolina-Jury F. Remarkably stable and efficient Ni and Ni-Co catalysts for CO2 methanation. Catal Today 2020;346:23–33. https://doi.org/10.1016/j.cattod.2019.03.026. | 473 | Train | Ni/Al2O3 | Ni | 10 | None | 0 | Al2O3 | 90 | None | WI | 450 | 4 | 400 | 1 |  | 5 | 300 | 1 | 4.6 | 200 | 0 | 50 | 0 | 0 | 4 | 47.341
3651 | Alrafei B, Polaert I, Ledoux A, Azzolina-Jury F. Remarkably stable and efficient Ni and Ni-Co catalysts for CO2 methanation. Catal Today 2020;346:23–33. https://doi.org/10.1016/j.cattod.2019.03.026. | 473 | Train | Ni/Al2O3 | Ni | 10 | None | 0 | Al2O3 | 90 | None | WI | 450 | 4 | 400 | 1 |  | 5 | 325 | 1 | 4.6 | 200 | 0 | 50 | 0 | 0 | 4 | 76.501
3652 | Alrafei B, Polaert I, Ledoux A, Azzolina-Jury F. Remarkably stable and efficient Ni and Ni-Co catalysts for CO2 methanation. Catal Today 2020;346:23–33. https://doi.org/10.1016/j.cattod.2019.03.026. | 473 | Train | Ni/Al2O3 | Ni | 10 | None | 0 | Al2O3 | 90 | None | WI | 450 | 4 | 400 | 1 |  | 5 | 350 | 1 | 4.6 | 200 | 0 | 50 | 0 | 0 | 4 | 85.763
3653 | Alrafei B, Polaert I, Ledoux A, Azzolina-Jury F. Remarkably stable and efficient Ni and Ni-Co catalysts for CO2 methanation. Catal Today 2020;346:23–33. https://doi.org/10.1016/j.cattod.2019.03.026. | 473 | Train | Ni/Al2O3 | Ni | 10 | None | 0 | Al2O3 | 90 | None | WI | 450 | 4 | 400 | 1 |  | 5 | 375 | 1 | 4.6 | 200 | 0 | 50 | 0 | 0 | 4 | 87.993
3654 | Alrafei B, Polaert I, Ledoux A, Azzolina-Jury F. Remarkably stable and efficient Ni and Ni-Co catalysts for CO2 methanation. Catal Today 2020;346:23–33. https://doi.org/10.1016/j.cattod.2019.03.026. | 474 | Train | Ni/Al2O3 | Ni | 5 | None | 0 | Al2O3 | 90 | None | WI | 450 | 4 | 400 | 1 |  | 5 | 150 | 1 | 4.6 | 200 | 0 | 50 | 0 | 0 | 4 | 0
3655 | Alrafei B, Polaert I, Ledoux A, Azzolina-Jury F. Remarkably stable and efficient Ni and Ni-Co catalysts for CO2 methanation. Catal Today 2020;346:23–33. https://doi.org/10.1016/j.cattod.2019.03.026. | 474 | Train | Ni/Al2O3 | Ni | 5 | None | 0 | Al2O3 | 90 | None | WI | 450 | 4 | 400 | 1 |  | 5 | 220 | 1 | 4.6 | 200 | 0 | 50 | 0 | 0 | 4 | 0.172
3656 | Alrafei B, Polaert I, Ledoux A, Azzolina-Jury F. Remarkably stable and efficient Ni and Ni-Co catalysts for CO2 methanation. Catal Today 2020;346:23–33. https://doi.org/10.1016/j.cattod.2019.03.026. | 474 | Train | Ni/Al2O3 | Ni | 5 | None | 0 | Al2O3 | 90 | None | WI | 450 | 4 | 400 | 1 |  | 5 | 250 | 1 | 4.6 | 200 | 0 | 50 | 0 | 0 | 4 | 1.201
3657 | Alrafei B, Polaert I, Ledoux A, Azzolina-Jury F. Remarkably stable and efficient Ni and Ni-Co catalysts for CO2 methanation. Catal Today 2020;346:23–33. https://doi.org/10.1016/j.cattod.2019.03.026. | 474 | Train | Ni/Al2O3 | Ni | 5 | None | 0 | Al2O3 | 90 | None | WI | 450 | 4 | 400 | 1 |  | 5 | 280 | 1 | 4.6 | 200 | 0 | 50 | 0 | 0 | 4 | 4.631
3658 | Alrafei B, Polaert I, Ledoux A, Azzolina-Jury F. Remarkably stable and efficient Ni and Ni-Co catalysts for CO2 methanation. Catal Today 2020;346:23–33. https://doi.org/10.1016/j.cattod.2019.03.026. | 474 | Train | Ni/Al2O3 | Ni | 5 | None | 0 | Al2O3 | 90 | None | WI | 450 | 4 | 400 | 1 |  | 5 | 300 | 1 | 4.6 | 200 | 0 | 50 | 0 | 0 | 4 | 9.949
3659 | Alrafei B, Polaert I, Ledoux A, Azzolina-Jury F. Remarkably stable and efficient Ni and Ni-Co catalysts for CO2 methanation. Catal Today 2020;346:23–33. https://doi.org/10.1016/j.cattod.2019.03.026. | 474 | Train | Ni/Al2O3 | Ni | 5 | None | 0 | Al2O3 | 90 | None | WI | 450 | 4 | 400 | 1 |  | 5 | 320 | 1 | 4.6 | 200 | 0 | 50 | 0 | 0 | 4 | 19.897
3660 | Alrafei B, Polaert I, Ledoux A, Azzolina-Jury F. Remarkably stable and efficient Ni and Ni-Co catalysts for CO2 methanation. Catal Today 2020;346:23–33. https://doi.org/10.1016/j.cattod.2019.03.026. | 474 | Train | Ni/Al2O3 | Ni | 5 | None | 0 | Al2O3 | 90 | None | WI | 450 | 4 | 400 | 1 |  | 5 | 340 | 1 | 4.6 | 200 | 0 | 50 | 0 | 0 | 4 | 34.991
3661 | Alrafei B, Polaert I, Ledoux A, Azzolina-Jury F. Remarkably stable and efficient Ni and Ni-Co catalysts for CO2 methanation. Catal Today 2020;346:23–33. https://doi.org/10.1016/j.cattod.2019.03.026. | 474 | Train | Ni/Al2O3 | Ni | 5 | None | 0 | Al2O3 | 90 | None | WI | 450 | 4 | 400 | 1 |  | 5 | 360 | 1 | 4.6 | 200 | 0 | 50 | 0 | 0 | 4 | 53.859
3662 | Alrafei B, Polaert I, Ledoux A, Azzolina-Jury F. Remarkably stable and efficient Ni and Ni-Co catalysts for CO2 methanation. Catal Today 2020;346:23–33. https://doi.org/10.1016/j.cattod.2019.03.026. | 474 | Train | Ni/Al2O3 | Ni | 5 | None | 0 | Al2O3 | 90 | None | WI | 450 | 4 | 400 | 1 |  | 5 | 380 | 1 | 4.6 | 200 | 0 | 50 | 0 | 0 | 4 | 67.925
3663 | Alrafei B, Polaert I, Ledoux A, Azzolina-Jury F. Remarkably stable and efficient Ni and Ni-Co catalysts for CO2 methanation. Catal Today 2020;346:23–33. https://doi.org/10.1016/j.cattod.2019.03.026. | 474 | Train | Ni/Al2O3 | Ni | 5 | None | 0 | Al2O3 | 90 | None | WI | 450 | 4 | 400 | 1 |  | 5 | 400 | 1 | 4.6 | 200 | 0 | 50 | 0 | 0 | 4 | 75.472
3664 | Alrafei B, Polaert I, Ledoux A, Azzolina-Jury F. Remarkably stable and efficient Ni and Ni-Co catalysts for CO2 methanation. Catal Today 2020;346:23–33. https://doi.org/10.1016/j.cattod.2019.03.026. | 475 | Train | Ni-Co/Al2O3 | Ni | 15 | Co | 5 | Al2O3 | 80 | None | WI | 450 | 4 | 400 | 1 |  | 5 | 150 | 1 | 4.6 | 200 | 0 | 50 | 0 | 0 | 4 | 0.754
3665 | Alrafei B, Polaert I, Ledoux A, Azzolina-Jury F. Remarkably stable and efficient Ni and Ni-Co catalysts for CO2 methanation. Catal Today 2020;346:23–33. https://doi.org/10.1016/j.cattod.2019.03.026. | 475 | Train | Ni-Co/Al2O3 | Ni | 15 | Co | 5 | Al2O3 | 80 | None | WI | 450 | 4 | 400 | 1 |  | 5 | 200 | 1 | 4.6 | 200 | 0 | 50 | 0 | 0 | 4 | 1.548
3666 | Alrafei B, Polaert I, Ledoux A, Azzolina-Jury F. Remarkably stable and efficient Ni and Ni-Co catalysts for CO2 methanation. Catal Today 2020;346:23–33. https://doi.org/10.1016/j.cattod.2019.03.026. | 475 | Train | Ni-Co/Al2O3 | Ni | 15 | Co | 5 | Al2O3 | 80 | None | WI | 450 | 4 | 400 | 1 |  | 5 | 220 | 1 | 4.6 | 200 | 0 | 50 | 0 | 0 | 4 | 1.746
3667 | Alrafei B, Polaert I, Ledoux A, Azzolina-Jury F. Remarkably stable and efficient Ni and Ni-Co catalysts for CO2 methanation. Catal Today 2020;346:23–33. https://doi.org/10.1016/j.cattod.2019.03.026. | 475 | Train | Ni-Co/Al2O3 | Ni | 15 | Co | 5 | Al2O3 | 80 | None | WI | 450 | 4 | 400 | 1 |  | 5 | 240 | 1 | 4.6 | 200 | 0 | 50 | 0 | 0 | 4 | 10.278
3668 | Alrafei B, Polaert I, Ledoux A, Azzolina-Jury F. Remarkably stable and efficient Ni and Ni-Co catalysts for CO2 methanation. Catal Today 2020;346:23–33. https://doi.org/10.1016/j.cattod.2019.03.026. | 475 | Train | Ni-Co/Al2O3 | Ni | 15 | Co | 5 | Al2O3 | 80 | None | WI | 450 | 4 | 400 | 1 |  | 5 | 250 | 1 | 4.6 | 200 | 0 | 50 | 0 | 0 | 4 | 13.849
3669 | Alrafei B, Polaert I, Ledoux A, Azzolina-Jury F. Remarkably stable and efficient Ni and Ni-Co catalysts for CO2 methanation. Catal Today 2020;346:23–33. https://doi.org/10.1016/j.cattod.2019.03.026. | 475 | Train | Ni-Co/Al2O3 | Ni | 15 | Co | 5 | Al2O3 | 80 | None | WI | 450 | 4 | 400 | 1 |  | 5 | 260 | 1 | 4.6 | 200 | 0 | 50 | 0 | 0 | 4 | 24.96
3670 | Alrafei B, Polaert I, Ledoux A, Azzolina-Jury F. Remarkably stable and efficient Ni and Ni-Co catalysts for CO2 methanation. Catal Today 2020;346:23–33. https://doi.org/10.1016/j.cattod.2019.03.026. | 475 | Train | Ni-Co/Al2O3 | Ni | 15 | Co | 5 | Al2O3 | 80 | None | WI | 450 | 4 | 400 | 1 |  | 5 | 265 | 1 | 4.6 | 200 | 0 | 50 | 0 | 0 | 4 | 32.5
3671 | Alrafei B, Polaert I, Ledoux A, Azzolina-Jury F. Remarkably stable and efficient Ni and Ni-Co catalysts for CO2 methanation. Catal Today 2020;346:23–33. https://doi.org/10.1016/j.cattod.2019.03.026. | 475 | Train | Ni-Co/Al2O3 | Ni | 15 | Co | 5 | Al2O3 | 80 | None | WI | 450 | 4 | 400 | 1 |  | 5 | 275 | 1 | 4.6 | 200 | 0 | 50 | 0 | 0 | 4 | 54.722
3672 | Alrafei B, Polaert I, Ledoux A, Azzolina-Jury F. Remarkably stable and efficient Ni and Ni-Co catalysts for CO2 methanation. Catal Today 2020;346:23–33. https://doi.org/10.1016/j.cattod.2019.03.026. | 475 | Train | Ni-Co/Al2O3 | Ni | 15 | Co | 5 | Al2O3 | 80 | None | WI | 450 | 4 | 400 | 1 |  | 5 | 290 | 1 | 4.6 | 200 | 0 | 50 | 0 | 0 | 4 | 73.571
3673 | Alrafei B, Polaert I, Ledoux A, Azzolina-Jury F. Remarkably stable and efficient Ni and Ni-Co catalysts for CO2 methanation. Catal Today 2020;346:23–33. https://doi.org/10.1016/j.cattod.2019.03.026. | 475 | Train | Ni-Co/Al2O3 | Ni | 15 | Co | 5 | Al2O3 | 80 | None | WI | 450 | 4 | 400 | 1 |  | 5 | 325 | 1 | 4.6 | 200 | 0 | 50 | 0 | 0 | 4 | 86.667
3674 | Alrafei B, Polaert I, Ledoux A, Azzolina-Jury F. Remarkably stable and efficient Ni and Ni-Co catalysts for CO2 methanation. Catal Today 2020;346:23–33. https://doi.org/10.1016/j.cattod.2019.03.026. | 475 | Train | Ni-Co/Al2O3 | Ni | 15 | Co | 5 | Al2O3 | 80 | None | WI | 450 | 4 | 400 | 1 |  | 5 | 350 | 1 | 4.6 | 200 | 0 | 50 | 0 | 0 | 4 | 88.254
3675 | Alrafei B, Polaert I, Ledoux A, Azzolina-Jury F. Remarkably stable and efficient Ni and Ni-Co catalysts for CO2 methanation. Catal Today 2020;346:23–33. https://doi.org/10.1016/j.cattod.2019.03.026. | 475 | Train | Ni-Co/Al2O3 | Ni | 15 | Co | 5 | Al2O3 | 80 | None | WI | 450 | 4 | 400 | 1 |  | 5 | 400 | 1 | 4.6 | 200 | 0 | 50 | 0 | 0 | 4 | 85.278
3676 | Alrafei B, Polaert I, Ledoux A, Azzolina-Jury F. Remarkably stable and efficient Ni and Ni-Co catalysts for CO2 methanation. Catal Today 2020;346:23–33. https://doi.org/10.1016/j.cattod.2019.03.026. | 476 | Test | Co/Al2O3 | Co | 15 | None | 0 | Al2O3 | 85 | None | WI | 450 | 4 | 400 | 1 |  | 5 | 150 | 1 | 4.6 | 200 | 0 | 50 | 0 | 0 | 4 | 0
3677 | Alrafei B, Polaert I, Ledoux A, Azzolina-Jury F. Remarkably stable and efficient Ni and Ni-Co catalysts for CO2 methanation. Catal Today 2020;346:23–33. https://doi.org/10.1016/j.cattod.2019.03.026. | 476 | Test | Co/Al2O3 | Co | 15 | None | 0 | Al2O3 | 85 | None | WI | 450 | 4 | 400 | 1 |  | 5 | 200 | 1 | 4.6 | 200 | 0 | 50 | 0 | 0 | 4 | 0
3678 | Alrafei B, Polaert I, Ledoux A, Azzolina-Jury F. Remarkably stable and efficient Ni and Ni-Co catalysts for CO2 methanation. Catal Today 2020;346:23–33. https://doi.org/10.1016/j.cattod.2019.03.026. | 476 | Test | Co/Al2O3 | Co | 15 | None | 0 | Al2O3 | 85 | None | WI | 450 | 4 | 400 | 1 |  | 5 | 220 | 1 | 4.6 | 200 | 0 | 50 | 0 | 0 | 4 | 0.754
3679 | Alrafei B, Polaert I, Ledoux A, Azzolina-Jury F. Remarkably stable and efficient Ni and Ni-Co catalysts for CO2 methanation. Catal Today 2020;346:23–33. https://doi.org/10.1016/j.cattod.2019.03.026. | 476 | Test | Co/Al2O3 | Co | 15 | None | 0 | Al2O3 | 85 | None | WI | 450 | 4 | 400 | 1 |  | 5 | 250 | 1 | 4.6 | 200 | 0 | 50 | 0 | 0 | 4 | 4.524
3680 | Alrafei B, Polaert I, Ledoux A, Azzolina-Jury F. Remarkably stable and efficient Ni and Ni-Co catalysts for CO2 methanation. Catal Today 2020;346:23–33. https://doi.org/10.1016/j.cattod.2019.03.026. | 476 | Test | Co/Al2O3 | Co | 15 | None | 0 | Al2O3 | 85 | None | WI | 450 | 4 | 400 | 1 |  | 5 | 275 | 1 | 4.6 | 200 | 0 | 50 | 0 | 0 | 4 | 11.468
3681 | Alrafei B, Polaert I, Ledoux A, Azzolina-Jury F. Remarkably stable and efficient Ni and Ni-Co catalysts for CO2 methanation. Catal Today 2020;346:23–33. https://doi.org/10.1016/j.cattod.2019.03.026. | 476 | Test | Co/Al2O3 | Co | 15 | None | 0 | Al2O3 | 85 | None | WI | 450 | 4 | 400 | 1 |  | 5 | 290 | 1 | 4.6 | 200 | 0 | 50 | 0 | 0 | 4 | 17.817
3682 | Alrafei B, Polaert I, Ledoux A, Azzolina-Jury F. Remarkably stable and efficient Ni and Ni-Co catalysts for CO2 methanation. Catal Today 2020;346:23–33. https://doi.org/10.1016/j.cattod.2019.03.026. | 476 | Test | Co/Al2O3 | Co | 15 | None | 0 | Al2O3 | 85 | None | WI | 450 | 4 | 400 | 1 |  | 5 | 310 | 1 | 4.6 | 200 | 0 | 50 | 0 | 0 | 4 | 29.524
3683 | Alrafei B, Polaert I, Ledoux A, Azzolina-Jury F. Remarkably stable and efficient Ni and Ni-Co catalysts for CO2 methanation. Catal Today 2020;346:23–33. https://doi.org/10.1016/j.cattod.2019.03.026. | 476 | Test | Co/Al2O3 | Co | 15 | None | 0 | Al2O3 | 85 | None | WI | 450 | 4 | 400 | 1 |  | 5 | 325 | 1 | 4.6 | 200 | 0 | 50 | 0 | 0 | 4 | 37.46
3684 | Alrafei B, Polaert I, Ledoux A, Azzolina-Jury F. Remarkably stable and efficient Ni and Ni-Co catalysts for CO2 methanation. Catal Today 2020;346:23–33. https://doi.org/10.1016/j.cattod.2019.03.026. | 476 | Test | Co/Al2O3 | Co | 15 | None | 0 | Al2O3 | 85 | None | WI | 450 | 4 | 400 | 1 |  | 5 | 350 | 1 | 4.6 | 200 | 0 | 50 | 0 | 0 | 4 | 47.778
3685 | Alrafei B, Polaert I, Ledoux A, Azzolina-Jury F. Remarkably stable and efficient Ni and Ni-Co catalysts for CO2 methanation. Catal Today 2020;346:23–33. https://doi.org/10.1016/j.cattod.2019.03.026. | 476 | Test | Co/Al2O3 | Co | 15 | None | 0 | Al2O3 | 85 | None | WI | 450 | 4 | 400 | 1 |  | 5 | 400 | 1 | 4.6 | 200 | 0 | 50 | 0 | 0 | 4 | 60.873
3686 | Alrafei B, Polaert I, Ledoux A, Azzolina-Jury F. Remarkably stable and efficient Ni and Ni-Co catalysts for CO2 methanation. Catal Today 2020;346:23–33. https://doi.org/10.1016/j.cattod.2019.03.026. | 477 | Train | Ni-Co/Al2O3 | Ni | 20 | Co | 3 | Al2O3 | 77 | None | WI | 450 | 4 | 400 | 1 |  | 5 | 150 | 1 | 4.6 | 200 | 0 | 50 | 0 | 0 | 4 | 0
3687 | Alrafei B, Polaert I, Ledoux A, Azzolina-Jury F. Remarkably stable and efficient Ni and Ni-Co catalysts for CO2 methanation. Catal Today 2020;346:23–33. https://doi.org/10.1016/j.cattod.2019.03.026. | 477 | Train | Ni-Co/Al2O3 | Ni | 20 | Co | 3 | Al2O3 | 77 | None | WI | 450 | 4 | 400 | 1 |  | 5 | 200 | 1 | 4.6 | 200 | 0 | 50 | 0 | 0 | 4 | 1.709
3688 | Alrafei B, Polaert I, Ledoux A, Azzolina-Jury F. Remarkably stable and efficient Ni and Ni-Co catalysts for CO2 methanation. Catal Today 2020;346:23–33. https://doi.org/10.1016/j.cattod.2019.03.026. | 477 | Train | Ni-Co/Al2O3 | Ni | 20 | Co | 3 | Al2O3 | 77 | None | WI | 450 | 4 | 400 | 1 |  | 5 | 220 | 1 | 4.6 | 200 | 0 | 50 | 0 | 0 | 4 | 6.624
3689 | Alrafei B, Polaert I, Ledoux A, Azzolina-Jury F. Remarkably stable and efficient Ni and Ni-Co catalysts for CO2 methanation. Catal Today 2020;346:23–33. https://doi.org/10.1016/j.cattod.2019.03.026. | 477 | Train | Ni-Co/Al2O3 | Ni | 20 | Co | 3 | Al2O3 | 77 | None | WI | 450 | 4 | 400 | 1 |  | 5 | 240 | 1 | 4.6 | 200 | 0 | 50 | 0 | 0 | 4 | 17.308
3690 | Alrafei B, Polaert I, Ledoux A, Azzolina-Jury F. Remarkably stable and efficient Ni and Ni-Co catalysts for CO2 methanation. Catal Today 2020;346:23–33. https://doi.org/10.1016/j.cattod.2019.03.026. | 477 | Train | Ni-Co/Al2O3 | Ni | 20 | Co | 3 | Al2O3 | 77 | None | WI | 450 | 4 | 400 | 1 |  | 5 | 250 | 1 | 4.6 | 200 | 0 | 50 | 0 | 0 | 4 | 30.128
3691 | Alrafei B, Polaert I, Ledoux A, Azzolina-Jury F. Remarkably stable and efficient Ni and Ni-Co catalysts for CO2 methanation. Catal Today 2020;346:23–33. https://doi.org/10.1016/j.cattod.2019.03.026. | 477 | Train | Ni-Co/Al2O3 | Ni | 20 | Co | 3 | Al2O3 | 77 | None | WI | 450 | 4 | 400 | 1 |  | 5 | 270 | 1 | 4.6 | 200 | 0 | 50 | 0 | 0 | 4 | 73.575
3692 | Alrafei B, Polaert I, Ledoux A, Azzolina-Jury F. Remarkably stable and efficient Ni and Ni-Co catalysts for CO2 methanation. Catal Today 2020;346:23–33. https://doi.org/10.1016/j.cattod.2019.03.026. | 477 | Train | Ni-Co/Al2O3 | Ni | 20 | Co | 3 | Al2O3 | 77 | None | WI | 450 | 4 | 400 | 1 |  | 5 | 290 | 1 | 4.6 | 200 | 0 | 50 | 0 | 0 | 4 | 86.218
3693 | Alrafei B, Polaert I, Ledoux A, Azzolina-Jury F. Remarkably stable and efficient Ni and Ni-Co catalysts for CO2 methanation. Catal Today 2020;346:23–33. https://doi.org/10.1016/j.cattod.2019.03.026. | 477 | Train | Ni-Co/Al2O3 | Ni | 20 | Co | 3 | Al2O3 | 77 | None | WI | 450 | 4 | 400 | 1 |  | 5 | 325 | 1 | 4.6 | 200 | 0 | 50 | 0 | 0 | 4 | 89.779
3694 | Alrafei B, Polaert I, Ledoux A, Azzolina-Jury F. Remarkably stable and efficient Ni and Ni-Co catalysts for CO2 methanation. Catal Today 2020;346:23–33. https://doi.org/10.1016/j.cattod.2019.03.026. | 477 | Train | Ni-Co/Al2O3 | Ni | 20 | Co | 3 | Al2O3 | 77 | None | WI | 450 | 4 | 400 | 1 |  | 5 | 350 | 1 | 4.6 | 200 | 0 | 50 | 0 | 0 | 4 | 89.245
3695 | Alrafei B, Polaert I, Ledoux A, Azzolina-Jury F. Remarkably stable and efficient Ni and Ni-Co catalysts for CO2 methanation. Catal Today 2020;346:23–33. https://doi.org/10.1016/j.cattod.2019.03.026. | 477 | Train | Ni-Co/Al2O3 | Ni | 20 | Co | 3 | Al2O3 | 77 | None | WI | 450 | 4 | 400 | 1 |  | 5 | 400 | 1 | 4.6 | 200 | 0 | 50 | 0 | 0 | 4 | 84.793
3696 | Alrafei B, Polaert I, Ledoux A, Azzolina-Jury F. Remarkably stable and efficient Ni and Ni-Co catalysts for CO2 methanation. Catal Today 2020;346:23–33. https://doi.org/10.1016/j.cattod.2019.03.026. | 478 | Test | Ni-Co/Al2O3 | Ni | 20 | Co | 5 | Al2O3 | 75 | None | WI | 450 | 4 | 400 | 1 |  | 5 | 150 | 1 | 4.6 | 200 | 0 | 50 | 0 | 0 | 4 | 0
3697 | Alrafei B, Polaert I, Ledoux A, Azzolina-Jury F. Remarkably stable and efficient Ni and Ni-Co catalysts for CO2 methanation. Catal Today 2020;346:23–33. https://doi.org/10.1016/j.cattod.2019.03.026. | 478 | Test | Ni-Co/Al2O3 | Ni | 20 | Co | 5 | Al2O3 | 75 | None | WI | 450 | 4 | 400 | 1 |  | 5 | 200 | 1 | 4.6 | 200 | 0 | 50 | 0 | 0 | 4 | 1.638
3698 | Alrafei B, Polaert I, Ledoux A, Azzolina-Jury F. Remarkably stable and efficient Ni and Ni-Co catalysts for CO2 methanation. Catal Today 2020;346:23–33. https://doi.org/10.1016/j.cattod.2019.03.026. | 478 | Test | Ni-Co/Al2O3 | Ni | 20 | Co | 5 | Al2O3 | 75 | None | WI | 450 | 4 | 400 | 1 |  | 5 | 220 | 1 | 4.6 | 200 | 0 | 50 | 0 | 0 | 4 | 5.021
3699 | Alrafei B, Polaert I, Ledoux A, Azzolina-Jury F. Remarkably stable and efficient Ni and Ni-Co catalysts for CO2 methanation. Catal Today 2020;346:23–33. https://doi.org/10.1016/j.cattod.2019.03.026. | 478 | Test | Ni-Co/Al2O3 | Ni | 20 | Co | 5 | Al2O3 | 75 | None | WI | 450 | 4 | 400 | 1 |  | 5 | 240 | 1 | 4.6 | 200 | 0 | 50 | 0 | 0 | 4 | 13.39
3700 | Alrafei B, Polaert I, Ledoux A, Azzolina-Jury F. Remarkably stable and efficient Ni and Ni-Co catalysts for CO2 methanation. Catal Today 2020;346:23–33. https://doi.org/10.1016/j.cattod.2019.03.026. | 478 | Test | Ni-Co/Al2O3 | Ni | 20 | Co | 5 | Al2O3 | 75 | None | WI | 450 | 4 | 400 | 1 |  | 5 | 250 | 1 | 4.6 | 200 | 0 | 50 | 0 | 0 | 4 | 23.184
3701 | Alrafei B, Polaert I, Ledoux A, Azzolina-Jury F. Remarkably stable and efficient Ni and Ni-Co catalysts for CO2 methanation. Catal Today 2020;346:23–33. https://doi.org/10.1016/j.cattod.2019.03.026. | 478 | Test | Ni-Co/Al2O3 | Ni | 20 | Co | 5 | Al2O3 | 75 | None | WI | 450 | 4 | 400 | 1 |  | 5 | 260 | 1 | 4.6 | 200 | 0 | 50 | 0 | 0 | 4 | 42.593
3702 | Alrafei B, Polaert I, Ledoux A, Azzolina-Jury F. Remarkably stable and efficient Ni and Ni-Co catalysts for CO2 methanation. Catal Today 2020;346:23–33. https://doi.org/10.1016/j.cattod.2019.03.026. | 478 | Test | Ni-Co/Al2O3 | Ni | 20 | Co | 5 | Al2O3 | 75 | None | WI | 450 | 4 | 400 | 1 |  | 5 | 270 | 1 | 4.6 | 200 | 0 | 50 | 0 | 0 | 4 | 73.397
3703 | Alrafei B, Polaert I, Ledoux A, Azzolina-Jury F. Remarkably stable and efficient Ni and Ni-Co catalysts for CO2 methanation. Catal Today 2020;346:23–33. https://doi.org/10.1016/j.cattod.2019.03.026. | 478 | Test | Ni-Co/Al2O3 | Ni | 20 | Co | 5 | Al2O3 | 75 | None | WI | 450 | 4 | 400 | 1 |  | 5 | 290 | 1 | 4.6 | 200 | 0 | 50 | 0 | 0 | 4 | 87.286
3704 | Alrafei B, Polaert I, Ledoux A, Azzolina-Jury F. Remarkably stable and efficient Ni and Ni-Co catalysts for CO2 methanation. Catal Today 2020;346:23–33. https://doi.org/10.1016/j.cattod.2019.03.026. | 478 | Test | Ni-Co/Al2O3 | Ni | 20 | Co | 5 | Al2O3 | 75 | None | WI | 450 | 4 | 400 | 1 |  | 5 | 325 | 1 | 4.6 | 200 | 0 | 50 | 0 | 0 | 4 | 90.848
3705 | Alrafei B, Polaert I, Ledoux A, Azzolina-Jury F. Remarkably stable and efficient Ni and Ni-Co catalysts for CO2 methanation. Catal Today 2020;346:23–33. https://doi.org/10.1016/j.cattod.2019.03.026. | 478 | Test | Ni-Co/Al2O3 | Ni | 20 | Co | 5 | Al2O3 | 75 | None | WI | 450 | 4 | 400 | 1 |  | 5 | 350 | 1 | 4.6 | 200 | 0 | 50 | 0 | 0 | 4 | 89.779
3706 | Alrafei B, Polaert I, Ledoux A, Azzolina-Jury F. Remarkably stable and efficient Ni and Ni-Co catalysts for CO2 methanation. Catal Today 2020;346:23–33. https://doi.org/10.1016/j.cattod.2019.03.026. | 478 | Test | Ni-Co/Al2O3 | Ni | 20 | Co | 5 | Al2O3 | 75 | None | WI | 450 | 4 | 400 | 1 |  | 5 | 400 | 1 | 4.6 | 200 | 0 | 50 | 0 | 0 | 4 | 84.793
3707 | Alrafei B, Polaert I, Ledoux A, Azzolina-Jury F. Remarkably stable and efficient Ni and Ni-Co catalysts for CO2 methanation. Catal Today 2020;346:23–33. https://doi.org/10.1016/j.cattod.2019.03.026. | 479 | Train | Ni-Co/Al2O3 | Ni | 20 | Co | 8 | Al2O3 | 72 | None | WI | 450 | 4 | 400 | 1 |  | 5 | 150 | 1 | 4.6 | 200 | 0 | 50 | 0 | 0 | 4 | 0
3708 | Alrafei B, Polaert I, Ledoux A, Azzolina-Jury F. Remarkably stable and efficient Ni and Ni-Co catalysts for CO2 methanation. Catal Today 2020;346:23–33. https://doi.org/10.1016/j.cattod.2019.03.026. | 479 | Train | Ni-Co/Al2O3 | Ni | 20 | Co | 8 | Al2O3 | 72 | None | WI | 450 | 4 | 400 | 1 |  | 5 | 200 | 1 | 4.6 | 200 | 0 | 50 | 0 | 0 | 4 | 1.638
3709 | Alrafei B, Polaert I, Ledoux A, Azzolina-Jury F. Remarkably stable and efficient Ni and Ni-Co catalysts for CO2 methanation. Catal Today 2020;346:23–33. https://doi.org/10.1016/j.cattod.2019.03.026. | 479 | Train | Ni-Co/Al2O3 | Ni | 20 | Co | 8 | Al2O3 | 72 | None | WI | 450 | 4 | 400 | 1 |  | 5 | 220 | 1 | 4.6 | 200 | 0 | 50 | 0 | 0 | 4 | 6.802
3710 | Alrafei B, Polaert I, Ledoux A, Azzolina-Jury F. Remarkably stable and efficient Ni and Ni-Co catalysts for CO2 methanation. Catal Today 2020;346:23–33. https://doi.org/10.1016/j.cattod.2019.03.026. | 479 | Train | Ni-Co/Al2O3 | Ni | 20 | Co | 8 | Al2O3 | 72 | None | WI | 450 | 4 | 400 | 1 |  | 5 | 240 | 1 | 4.6 | 200 | 0 | 50 | 0 | 0 | 4 | 18.91
3711 | Alrafei B, Polaert I, Ledoux A, Azzolina-Jury F. Remarkably stable and efficient Ni and Ni-Co catalysts for CO2 methanation. Catal Today 2020;346:23–33. https://doi.org/10.1016/j.cattod.2019.03.026. | 479 | Train | Ni-Co/Al2O3 | Ni | 20 | Co | 8 | Al2O3 | 72 | None | WI | 450 | 4 | 400 | 1 |  | 5 | 250 | 1 | 4.6 | 200 | 0 | 50 | 0 | 0 | 4 | 30.128
3712 | Alrafei B, Polaert I, Ledoux A, Azzolina-Jury F. Remarkably stable and efficient Ni and Ni-Co catalysts for CO2 methanation. Catal Today 2020;346:23–33. https://doi.org/10.1016/j.cattod.2019.03.026. | 479 | Train | Ni-Co/Al2O3 | Ni | 20 | Co | 8 | Al2O3 | 72 | None | WI | 450 | 4 | 400 | 1 |  | 5 | 255 | 1 | 4.6 | 200 | 0 | 50 | 0 | 0 | 4 | 39.031
3713 | Alrafei B, Polaert I, Ledoux A, Azzolina-Jury F. Remarkably stable and efficient Ni and Ni-Co catalysts for CO2 methanation. Catal Today 2020;346:23–33. https://doi.org/10.1016/j.cattod.2019.03.026. | 479 | Train | Ni-Co/Al2O3 | Ni | 20 | Co | 8 | Al2O3 | 72 | None | WI | 450 | 4 | 400 | 1 |  | 5 | 265 | 1 | 4.6 | 200 | 0 | 50 | 0 | 0 | 4 | 62.536
3714 | Alrafei B, Polaert I, Ledoux A, Azzolina-Jury F. Remarkably stable and efficient Ni and Ni-Co catalysts for CO2 methanation. Catal Today 2020;346:23–33. https://doi.org/10.1016/j.cattod.2019.03.026. | 479 | Train | Ni-Co/Al2O3 | Ni | 20 | Co | 8 | Al2O3 | 72 | None | WI | 450 | 4 | 400 | 1 |  | 5 | 270 | 1 | 4.6 | 200 | 0 | 50 | 0 | 0 | 4 | 73.397
3715 | Alrafei B, Polaert I, Ledoux A, Azzolina-Jury F. Remarkably stable and efficient Ni and Ni-Co catalysts for CO2 methanation. Catal Today 2020;346:23–33. https://doi.org/10.1016/j.cattod.2019.03.026. | 479 | Train | Ni-Co/Al2O3 | Ni | 20 | Co | 8 | Al2O3 | 72 | None | WI | 450 | 4 | 400 | 1 |  | 5 | 275 | 1 | 4.6 | 200 | 0 | 50 | 0 | 0 | 4 | 81.766
3716 | Alrafei B, Polaert I, Ledoux A, Azzolina-Jury F. Remarkably stable and efficient Ni and Ni-Co catalysts for CO2 methanation. Catal Today 2020;346:23–33. https://doi.org/10.1016/j.cattod.2019.03.026. | 479 | Train | Ni-Co/Al2O3 | Ni | 20 | Co | 8 | Al2O3 | 72 | None | WI | 450 | 4 | 400 | 1 |  | 5 | 290 | 1 | 4.6 | 200 | 0 | 50 | 0 | 0 | 4 | 86.93
3717 | Alrafei B, Polaert I, Ledoux A, Azzolina-Jury F. Remarkably stable and efficient Ni and Ni-Co catalysts for CO2 methanation. Catal Today 2020;346:23–33. https://doi.org/10.1016/j.cattod.2019.03.026. | 479 | Train | Ni-Co/Al2O3 | Ni | 20 | Co | 8 | Al2O3 | 72 | None | WI | 450 | 4 | 400 | 1 |  | 5 | 300 | 1 | 4.6 | 200 | 0 | 50 | 0 | 0 | 4 | 90.313
3718 | Alrafei B, Polaert I, Ledoux A, Azzolina-Jury F. Remarkably stable and efficient Ni and Ni-Co catalysts for CO2 methanation. Catal Today 2020;346:23–33. https://doi.org/10.1016/j.cattod.2019.03.026. | 479 | Train | Ni-Co/Al2O3 | Ni | 20 | Co | 8 | Al2O3 | 72 | None | WI | 450 | 4 | 400 | 1 |  | 5 | 325 | 1 | 4.6 | 200 | 0 | 50 | 0 | 0 | 4 | 91.382
3719 | Alrafei B, Polaert I, Ledoux A, Azzolina-Jury F. Remarkably stable and efficient Ni and Ni-Co catalysts for CO2 methanation. Catal Today 2020;346:23–33. https://doi.org/10.1016/j.cattod.2019.03.026. | 480 | Train | Ni-Co/Al2O3 | Ni | 20 | Co | 10 | Al2O3 | 70 | None | WI | 450 | 4 | 400 | 1 |  | 5 | 150 | 1 | 4.6 | 200 | 0 | 50 | 0 | 0 | 4 | 0
3720 | Alrafei B, Polaert I, Ledoux A, Azzolina-Jury F. Remarkably stable and efficient Ni and Ni-Co catalysts for CO2 methanation. Catal Today 2020;346:23–33. https://doi.org/10.1016/j.cattod.2019.03.026. | 480 | Train | Ni-Co/Al2O3 | Ni | 20 | Co | 10 | Al2O3 | 70 | None | WI | 450 | 4 | 400 | 1 |  | 5 | 200 | 1 | 4.6 | 200 | 0 | 50 | 0 | 0 | 4 | 1.282
3721 | Alrafei B, Polaert I, Ledoux A, Azzolina-Jury F. Remarkably stable and efficient Ni and Ni-Co catalysts for CO2 methanation. Catal Today 2020;346:23–33. https://doi.org/10.1016/j.cattod.2019.03.026. | 480 | Train | Ni-Co/Al2O3 | Ni | 20 | Co | 10 | Al2O3 | 70 | None | WI | 450 | 4 | 400 | 1 |  | 5 | 220 | 1 | 4.6 | 200 | 0 | 50 | 0 | 0 | 4 | 5.199
3722 | Alrafei B, Polaert I, Ledoux A, Azzolina-Jury F. Remarkably stable and efficient Ni and Ni-Co catalysts for CO2 methanation. Catal Today 2020;346:23–33. https://doi.org/10.1016/j.cattod.2019.03.026. | 480 | Train | Ni-Co/Al2O3 | Ni | 20 | Co | 10 | Al2O3 | 70 | None | WI | 450 | 4 | 400 | 1 |  | 5 | 240 | 1 | 4.6 | 200 | 0 | 50 | 0 | 0 | 4 | 15.705
3723 | Alrafei B, Polaert I, Ledoux A, Azzolina-Jury F. Remarkably stable and efficient Ni and Ni-Co catalysts for CO2 methanation. Catal Today 2020;346:23–33. https://doi.org/10.1016/j.cattod.2019.03.026. | 480 | Train | Ni-Co/Al2O3 | Ni | 20 | Co | 10 | Al2O3 | 70 | None | WI | 450 | 4 | 400 | 1 |  | 5 | 250 | 1 | 4.6 | 200 | 0 | 50 | 0 | 0 | 4 | 26.567
3724 | Alrafei B, Polaert I, Ledoux A, Azzolina-Jury F. Remarkably stable and efficient Ni and Ni-Co catalysts for CO2 methanation. Catal Today 2020;346:23–33. https://doi.org/10.1016/j.cattod.2019.03.026. | 480 | Train | Ni-Co/Al2O3 | Ni | 20 | Co | 10 | Al2O3 | 70 | None | WI | 450 | 4 | 400 | 1 |  | 5 | 260 | 1 | 4.6 | 200 | 0 | 50 | 0 | 0 | 4 | 46.688
3725 | Alrafei B, Polaert I, Ledoux A, Azzolina-Jury F. Remarkably stable and efficient Ni and Ni-Co catalysts for CO2 methanation. Catal Today 2020;346:23–33. https://doi.org/10.1016/j.cattod.2019.03.026. | 480 | Train | Ni-Co/Al2O3 | Ni | 20 | Co | 10 | Al2O3 | 70 | None | WI | 450 | 4 | 400 | 1 |  | 5 | 270 | 1 | 4.6 | 200 | 0 | 50 | 0 | 0 | 4 | 67.699
3726 | Alrafei B, Polaert I, Ledoux A, Azzolina-Jury F. Remarkably stable and efficient Ni and Ni-Co catalysts for CO2 methanation. Catal Today 2020;346:23–33. https://doi.org/10.1016/j.cattod.2019.03.026. | 480 | Train | Ni-Co/Al2O3 | Ni | 20 | Co | 10 | Al2O3 | 70 | None | WI | 450 | 4 | 400 | 1 |  | 5 | 290 | 1 | 4.6 | 200 | 0 | 50 | 0 | 0 | 4 | 83.191
3727 | Alrafei B, Polaert I, Ledoux A, Azzolina-Jury F. Remarkably stable and efficient Ni and Ni-Co catalysts for CO2 methanation. Catal Today 2020;346:23–33. https://doi.org/10.1016/j.cattod.2019.03.026. | 480 | Train | Ni-Co/Al2O3 | Ni | 20 | Co | 10 | Al2O3 | 70 | None | WI | 450 | 4 | 400 | 1 |  | 5 | 325 | 1 | 4.6 | 200 | 0 | 50 | 0 | 0 | 4 | 88.711
3728 | Alrafei B, Polaert I, Ledoux A, Azzolina-Jury F. Remarkably stable and efficient Ni and Ni-Co catalysts for CO2 methanation. Catal Today 2020;346:23–33. https://doi.org/10.1016/j.cattod.2019.03.026. | 480 | Train | Ni-Co/Al2O3 | Ni | 20 | Co | 10 | Al2O3 | 70 | None | WI | 450 | 4 | 400 | 1 |  | 5 | 350 | 1 | 4.6 | 200 | 0 | 50 | 0 | 0 | 4 | 88.711
3729 | Alrafei B, Polaert I, Ledoux A, Azzolina-Jury F. Remarkably stable and efficient Ni and Ni-Co catalysts for CO2 methanation. Catal Today 2020;346:23–33. https://doi.org/10.1016/j.cattod.2019.03.026. | 480 | Train | Ni-Co/Al2O3 | Ni | 20 | Co | 10 | Al2O3 | 70 | None | WI | 450 | 4 | 400 | 1 |  | 5 | 400 | 1 | 4.6 | 200 | 0 | 50 | 0 | 0 | 4 | 84.437
3730 | Alrafei B, Polaert I, Ledoux A, Azzolina-Jury F. Remarkably stable and efficient Ni and Ni-Co catalysts for CO2 methanation. Catal Today 2020;346:23–33. https://doi.org/10.1016/j.cattod.2019.03.026. | 481 | Train | Ni-Co/Al2O3 | Ni | 10 | Co | 10 | Al2O3 | 80 | None | WI | 450 | 4 | 400 | 1 |  | 5 | 150 | 1 | 4.6 | 200 | 0 | 50 | 0 | 0 | 4 | 0.442
3731 | Alrafei B, Polaert I, Ledoux A, Azzolina-Jury F. Remarkably stable and efficient Ni and Ni-Co catalysts for CO2 methanation. Catal Today 2020;346:23–33. https://doi.org/10.1016/j.cattod.2019.03.026. | 481 | Train | Ni-Co/Al2O3 | Ni | 10 | Co | 10 | Al2O3 | 80 | None | WI | 450 | 4 | 400 | 1 |  | 5 | 200 | 1 | 4.6 | 200 | 0 | 50 | 0 | 0 | 4 | 1.766
3732 | Alrafei B, Polaert I, Ledoux A, Azzolina-Jury F. Remarkably stable and efficient Ni and Ni-Co catalysts for CO2 methanation. Catal Today 2020;346:23–33. https://doi.org/10.1016/j.cattod.2019.03.026. | 481 | Train | Ni-Co/Al2O3 | Ni | 10 | Co | 10 | Al2O3 | 80 | None | WI | 450 | 4 | 400 | 1 |  | 5 | 220 | 1 | 4.6 | 200 | 0 | 50 | 0 | 0 | 4 | 5.813
3733 | Alrafei B, Polaert I, Ledoux A, Azzolina-Jury F. Remarkably stable and efficient Ni and Ni-Co catalysts for CO2 methanation. Catal Today 2020;346:23–33. https://doi.org/10.1016/j.cattod.2019.03.026. | 481 | Train | Ni-Co/Al2O3 | Ni | 10 | Co | 10 | Al2O3 | 80 | None | WI | 450 | 4 | 400 | 1 |  | 5 | 240 | 1 | 4.6 | 200 | 0 | 50 | 0 | 0 | 4 | 12.436
3734 | Alrafei B, Polaert I, Ledoux A, Azzolina-Jury F. Remarkably stable and efficient Ni and Ni-Co catalysts for CO2 methanation. Catal Today 2020;346:23–33. https://doi.org/10.1016/j.cattod.2019.03.026. | 481 | Train | Ni-Co/Al2O3 | Ni | 10 | Co | 10 | Al2O3 | 80 | None | WI | 450 | 4 | 400 | 1 |  | 5 | 245 | 1 | 4.6 | 200 | 0 | 50 | 0 | 0 | 4 | 16.299
3735 | Alrafei B, Polaert I, Ledoux A, Azzolina-Jury F. Remarkably stable and efficient Ni and Ni-Co catalysts for CO2 methanation. Catal Today 2020;346:23–33. https://doi.org/10.1016/j.cattod.2019.03.026. | 481 | Train | Ni-Co/Al2O3 | Ni | 10 | Co | 10 | Al2O3 | 80 | None | WI | 450 | 4 | 400 | 1 |  | 5 | 255 | 1 | 4.6 | 200 | 0 | 50 | 0 | 0 | 4 | 25.681
3736 | Alrafei B, Polaert I, Ledoux A, Azzolina-Jury F. Remarkably stable and efficient Ni and Ni-Co catalysts for CO2 methanation. Catal Today 2020;346:23–33. https://doi.org/10.1016/j.cattod.2019.03.026. | 481 | Train | Ni-Co/Al2O3 | Ni | 10 | Co | 10 | Al2O3 | 80 | None | WI | 450 | 4 | 400 | 1 |  | 5 | 260 | 1 | 4.6 | 200 | 0 | 50 | 0 | 0 | 4 | 31.015
3737 | Alrafei B, Polaert I, Ledoux A, Azzolina-Jury F. Remarkably stable and efficient Ni and Ni-Co catalysts for CO2 methanation. Catal Today 2020;346:23–33. https://doi.org/10.1016/j.cattod.2019.03.026. | 481 | Train | Ni-Co/Al2O3 | Ni | 10 | Co | 10 | Al2O3 | 80 | None | WI | 450 | 4 | 400 | 1 |  | 5 | 270 | 1 | 4.6 | 200 | 0 | 50 | 0 | 0 | 4 | 38.926
3738 | Alrafei B, Polaert I, Ledoux A, Azzolina-Jury F. Remarkably stable and efficient Ni and Ni-Co catalysts for CO2 methanation. Catal Today 2020;346:23–33. https://doi.org/10.1016/j.cattod.2019.03.026. | 481 | Train | Ni-Co/Al2O3 | Ni | 10 | Co | 10 | Al2O3 | 80 | None | WI | 450 | 4 | 400 | 1 |  | 5 | 280 | 1 | 4.6 | 200 | 0 | 50 | 0 | 0 | 4 | 55.666
3739 | Alrafei B, Polaert I, Ledoux A, Azzolina-Jury F. Remarkably stable and efficient Ni and Ni-Co catalysts for CO2 methanation. Catal Today 2020;346:23–33. https://doi.org/10.1016/j.cattod.2019.03.026. | 481 | Train | Ni-Co/Al2O3 | Ni | 10 | Co | 10 | Al2O3 | 80 | None | WI | 450 | 4 | 400 | 1 |  | 5 | 290 | 1 | 4.6 | 200 | 0 | 50 | 0 | 0 | 4 | 67.623
3740 | Alrafei B, Polaert I, Ledoux A, Azzolina-Jury F. Remarkably stable and efficient Ni and Ni-Co catalysts for CO2 methanation. Catal Today 2020;346:23–33. https://doi.org/10.1016/j.cattod.2019.03.026. | 481 | Train | Ni-Co/Al2O3 | Ni | 10 | Co | 10 | Al2O3 | 80 | None | WI | 450 | 4 | 400 | 1 |  | 5 | 300 | 1 | 4.6 | 200 | 0 | 50 | 0 | 0 | 4 | 74.798
3741 | Alrafei B, Polaert I, Ledoux A, Azzolina-Jury F. Remarkably stable and efficient Ni and Ni-Co catalysts for CO2 methanation. Catal Today 2020;346:23–33. https://doi.org/10.1016/j.cattod.2019.03.026. | 481 | Train | Ni-Co/Al2O3 | Ni | 10 | Co | 10 | Al2O3 | 80 | None | WI | 450 | 4 | 400 | 1 |  | 5 | 325 | 1 | 4.6 | 200 | 0 | 50 | 0 | 0 | 4 | 83.444
3742 | Alrafei B, Polaert I, Ledoux A, Azzolina-Jury F. Remarkably stable and efficient Ni and Ni-Co catalysts for CO2 methanation. Catal Today 2020;346:23–33. https://doi.org/10.1016/j.cattod.2019.03.026. | 481 | Train | Ni-Co/Al2O3 | Ni | 10 | Co | 10 | Al2O3 | 80 | None | WI | 450 | 4 | 400 | 1 |  | 5 | 350 | 1 | 4.6 | 200 | 0 | 50 | 0 | 0 | 4 | 86.387
3743 | Alrafei B, Polaert I, Ledoux A, Azzolina-Jury F. Remarkably stable and efficient Ni and Ni-Co catalysts for CO2 methanation. Catal Today 2020;346:23–33. https://doi.org/10.1016/j.cattod.2019.03.026. | 481 | Train | Ni-Co/Al2O3 | Ni | 10 | Co | 10 | Al2O3 | 80 | None | WI | 450 | 4 | 400 | 1 |  | 5 | 375 | 1 | 4.6 | 200 | 0 | 50 | 0 | 0 | 4 | 88.411
3744 | Baysal Z, Kureti S. CO2 methanation on Mg-promoted Fe catalysts. Appl Catal B Environ 2020;262:118300. https://doi.org/10.1016/j.apcatb.2019.118300. | 482 | Test | Fe2O3 | None | 0 | None | 0 | Fe2O3 | 100 | None | IWI | 400 | 2 | 350 | 1 | 3 | 20 | 400 | 8 | 0.4 |  | 0 | 50 | 0 | 0 | 4 | 14.187
3745 | Baysal Z, Kureti S. CO2 methanation on Mg-promoted Fe catalysts. Appl Catal B Environ 2020;262:118300. https://doi.org/10.1016/j.apcatb.2019.118300. | 483 | Train | Mg/Fe2O3 | Mg | 0.4 | None | 0 | Fe2O3 | 99.6 | None | IWI | 400 | 2 | 350 | 1 | 3 | 20 | 400 | 8 | 0.4 |  | 0 | 50 | 0 | 0 | 4 | 15.632
3746 | Baysal Z, Kureti S. CO2 methanation on Mg-promoted Fe catalysts. Appl Catal B Environ 2020;262:118300. https://doi.org/10.1016/j.apcatb.2019.118300. | 484 | Train | Mg/Fe2O3 | Mg | 0.7 | None | 0 | Fe2O3 | 99.3 | None | IWI | 400 | 2 | 350 | 1 | 3 | 20 | 400 | 8 | 0.4 |  | 0 | 50 | 0 | 0 | 4 | 16.617
3747 | Baysal Z, Kureti S. CO2 methanation on Mg-promoted Fe catalysts. Appl Catal B Environ 2020;262:118300. https://doi.org/10.1016/j.apcatb.2019.118300. | 485 | Train | Mg/Fe2O3 | Mg | 1 | None | 0 | Fe2O3 | 99 | None | IWI | 400 | 2 | 350 | 1 | 3 | 20 | 400 | 8 | 0.4 |  | 0 | 50 | 0 | 0 | 4 | 20.296
3748 | Baysal Z, Kureti S. CO2 methanation on Mg-promoted Fe catalysts. Appl Catal B Environ 2020;262:118300. https://doi.org/10.1016/j.apcatb.2019.118300. | 486 | Train | Mg/Fe2O3 | Mg | 1.4 | None | 0 | Fe2O3 | 98.6 | None | IWI | 400 | 2 | 350 | 1 | 3 | 20 | 400 | 8 | 0.4 |  | 0 | 50 | 0 | 0 | 4 | 21.018
3749 | Baysal Z, Kureti S. CO2 methanation on Mg-promoted Fe catalysts. Appl Catal B Environ 2020;262:118300. https://doi.org/10.1016/j.apcatb.2019.118300. | 487 | Train | Mg/Fe2O3 | Mg | 1.7 | None | 0 | Fe2O3 | 98.3 | None | IWI | 400 | 2 | 350 | 1 | 3 | 20 | 400 | 8 | 0.4 |  | 0 | 50 | 0 | 0 | 4 | 21.61
3750 | Baysal Z, Kureti S. CO2 methanation on Mg-promoted Fe catalysts. Appl Catal B Environ 2020;262:118300. https://doi.org/10.1016/j.apcatb.2019.118300. | 488 | Train | Mg/Fe2O3 | Mg | 2 | None | 0 | Fe2O3 | 98 | None | IWI | 400 | 2 | 350 | 1 | 3 | 20 | 400 | 8 | 0.4 |  | 0 | 50 | 0 | 0 | 4 | 21.807
3751 | Baysal Z, Kureti S. CO2 methanation on Mg-promoted Fe catalysts. Appl Catal B Environ 2020;262:118300. https://doi.org/10.1016/j.apcatb.2019.118300. | 489 | Train | Mg/Fe2O3 | Mg | 3 | None | 0 | Fe2O3 | 97 | None | IWI | 400 | 2 | 350 | 1 | 3 | 20 | 400 | 8 | 0.4 |  | 0 | 50 | 0 | 0 | 4 | 20.164
3752 | Baysal Z, Kureti S. CO2 methanation on Mg-promoted Fe catalysts. Appl Catal B Environ 2020;262:118300. https://doi.org/10.1016/j.apcatb.2019.118300. | 490 | Test | MgO | None | 0 | None | 0 | MgO | 100 | None | IWI | 400 | 2 | 350 | 1 | 3 | 20 | 400 | 8 | 0.4 |  | 0 | 50 | 0 | 0 | 4 | 0.523
3753 | Baysal Z, Kureti S. CO2 methanation on Mg-promoted Fe catalysts. Appl Catal B Environ 2020;262:118300. https://doi.org/10.1016/j.apcatb.2019.118300. | 491 | Train | Mg/Fe2O3 | Mg | 2 | None | 0 | Fe2O3 | 98 | None | IWI | 400 | 2 | 350 | 1 | 3 | 20 | 300 | 8 | 6 |  | 0 | 50 | 0 | 0 | 4 | 31.69
3754 | Baysal Z, Kureti S. CO2 methanation on Mg-promoted Fe catalysts. Appl Catal B Environ 2020;262:118300. https://doi.org/10.1016/j.apcatb.2019.118300. | 491 | Train | Mg/Fe2O3 | Mg | 2 | None | 0 | Fe2O3 | 98 | None | IWI | 400 | 2 | 350 | 1 | 3 | 20 | 350 | 8 | 6 |  | 0 | 50 | 0 | 0 | 4 | 38.498
3755 | Baysal Z, Kureti S. CO2 methanation on Mg-promoted Fe catalysts. Appl Catal B Environ 2020;262:118300. https://doi.org/10.1016/j.apcatb.2019.118300. | 491 | Train | Mg/Fe2O3 | Mg | 2 | None | 0 | Fe2O3 | 98 | None | IWI | 400 | 2 | 350 | 1 | 3 | 20 | 400 | 8 | 6 |  | 0 | 50 | 0 | 0 | 4 | 49.765
3756 | Baysal Z, Kureti S. CO2 methanation on Mg-promoted Fe catalysts. Appl Catal B Environ 2020;262:118300. https://doi.org/10.1016/j.apcatb.2019.118300. | 491 | Train | Mg/Fe2O3 | Mg | 2 | None | 0 | Fe2O3 | 98 | None | IWI | 400 | 2 | 350 | 1 | 3 | 20 | 450 | 8 | 6 |  | 0 | 50 | 0 | 0 | 4 | 51.174
3757 | Chein R-Y, Wang C-C. Experimental Study on CO 2 Methanation over. Catalysts 2020;10:1112. https://doi.org/10.3390/catal10101112. | 492 | Train | Ni/Al2O3 | Ni | 20 | None | 0 | Al2O3 | 80 | None | IWI | 700 | 2 | 700 | 1 |  | 5 | 250 | 1 | 9.1 |  | 0 | 45.45 | 0 | 0 | 5 | 20.428
3758 | Chein R-Y, Wang C-C. Experimental Study on CO 2 Methanation over. Catalysts 2020;10:1112. https://doi.org/10.3390/catal10101112. | 492 | Train | Ni/Al2O3 | Ni | 20 | None | 0 | Al2O3 | 80 | None | IWI | 700 | 2 | 700 | 1 |  | 5 | 300 | 1 | 9.1 |  | 0 | 45.45 | 0 | 0 | 5 | 51.556
3759 | Chein R-Y, Wang C-C. Experimental Study on CO 2 Methanation over. Catalysts 2020;10:1112. https://doi.org/10.3390/catal10101112. | 492 | Train | Ni/Al2O3 | Ni | 20 | None | 0 | Al2O3 | 80 | None | IWI | 700 | 2 | 700 | 1 |  | 5 | 350 | 1 | 9.1 |  | 0 | 45.45 | 0 | 0 | 5 | 70.623
3760 | Chein R-Y, Wang C-C. Experimental Study on CO 2 Methanation over. Catalysts 2020;10:1112. https://doi.org/10.3390/catal10101112. | 492 | Train | Ni/Al2O3 | Ni | 20 | None | 0 | Al2O3 | 80 | None | IWI | 700 | 2 | 700 | 1 |  | 5 | 400 | 1 | 9.1 |  | 0 | 45.45 | 0 | 0 | 5 | 79.572
3761 | Chein R-Y, Wang C-C. Experimental Study on CO 2 Methanation over. Catalysts 2020;10:1112. https://doi.org/10.3390/catal10101112. | 492 | Train | Ni/Al2O3 | Ni | 20 | None | 0 | Al2O3 | 80 | None | IWI | 700 | 2 | 700 | 1 |  | 5 | 450 | 1 | 9.1 |  | 0 | 45.45 | 0 | 0 | 5 | 78.794
3762 | Chein R-Y, Wang C-C. Experimental Study on CO 2 Methanation over. Catalysts 2020;10:1112. https://doi.org/10.3390/catal10101112. | 492 | Train | Ni/Al2O3 | Ni | 20 | None | 0 | Al2O3 | 80 | None | IWI | 700 | 2 | 700 | 1 |  | 5 | 500 | 1 | 9.1 |  | 0 | 45.45 | 0 | 0 | 5 | 72.957
3763 | Chein R-Y, Wang C-C. Experimental Study on CO 2 Methanation over. Catalysts 2020;10:1112. https://doi.org/10.3390/catal10101112. | 492 | Train | Ni/Al2O3 | Ni | 20 | None | 0 | Al2O3 | 80 | None | IWI | 700 | 2 | 700 | 1 |  | 5 | 550 | 1 | 9.1 |  | 0 | 45.45 | 0 | 0 | 5 | 68.872
3764 | Chein R-Y, Wang C-C. Experimental Study on CO 2 Methanation over. Catalysts 2020;10:1112. https://doi.org/10.3390/catal10101112. | 493 | Train | Ni/Al2O3 | Ni | 15 | None | 0 | Al2O3 | 85 | None | IWI | 700 | 2 | 700 | 1 |  | 5 | 250 | 1 | 9.1 |  | 0 | 45.45 | 0 | 0 | 5 | 14.397
3765 | Chein R-Y, Wang C-C. Experimental Study on CO 2 Methanation over. Catalysts 2020;10:1112. https://doi.org/10.3390/catal10101112. | 493 | Train | Ni/Al2O3 | Ni | 15 | None | 0 | Al2O3 | 85 | None | IWI | 700 | 2 | 700 | 1 |  | 5 | 300 | 1 | 9.1 |  | 0 | 45.45 | 0 | 0 | 5 | 42.802
3766 | Chein R-Y, Wang C-C. Experimental Study on CO 2 Methanation over. Catalysts 2020;10:1112. https://doi.org/10.3390/catal10101112. | 493 | Train | Ni/Al2O3 | Ni | 15 | None | 0 | Al2O3 | 85 | None | IWI | 700 | 2 | 700 | 1 |  | 5 | 350 | 1 | 9.1 |  | 0 | 45.45 | 0 | 0 | 5 | 73.346
3767 | Chein R-Y, Wang C-C. Experimental Study on CO 2 Methanation over. Catalysts 2020;10:1112. https://doi.org/10.3390/catal10101112. | 493 | Train | Ni/Al2O3 | Ni | 15 | None | 0 | Al2O3 | 85 | None | IWI | 700 | 2 | 700 | 1 |  | 5 | 400 | 1 | 9.1 |  | 0 | 45.45 | 0 | 0 | 5 | 84.436
3768 | Chein R-Y, Wang C-C. Experimental Study on CO 2 Methanation over. Catalysts 2020;10:1112. https://doi.org/10.3390/catal10101112. | 493 | Train | Ni/Al2O3 | Ni | 15 | None | 0 | Al2O3 | 85 | None | IWI | 700 | 2 | 700 | 1 |  | 5 | 450 | 1 | 9.1 |  | 0 | 45.45 | 0 | 0 | 5 | 83.658
3769 | Chein R-Y, Wang C-C. Experimental Study on CO 2 Methanation over. Catalysts 2020;10:1112. https://doi.org/10.3390/catal10101112. | 493 | Train | Ni/Al2O3 | Ni | 15 | None | 0 | Al2O3 | 85 | None | IWI | 700 | 2 | 700 | 1 |  | 5 | 500 | 1 | 9.1 |  | 0 | 45.45 | 0 | 0 | 5 | 72.763
3770 | Chein R-Y, Wang C-C. Experimental Study on CO 2 Methanation over. Catalysts 2020;10:1112. https://doi.org/10.3390/catal10101112. | 493 | Train | Ni/Al2O3 | Ni | 15 | None | 0 | Al2O3 | 85 | None | IWI | 700 | 2 | 700 | 1 |  | 5 | 550 | 1 | 9.1 |  | 0 | 45.45 | 0 | 0 | 5 | 68.872
3771 | Chein R-Y, Wang C-C. Experimental Study on CO 2 Methanation over. Catalysts 2020;10:1112. https://doi.org/10.3390/catal10101112. | 494 | Train | Ni/Al2O3 | Ni | 10 | None | 0 | Al2O3 | 90 | None | IWI | 700 | 2 | 700 | 1 |  | 5 | 250 | 1 | 9.1 |  | 0 | 45.45 | 0 | 0 | 5 | 0.584
3772 | Chein R-Y, Wang C-C. Experimental Study on CO 2 Methanation over. Catalysts 2020;10:1112. https://doi.org/10.3390/catal10101112. | 494 | Train | Ni/Al2O3 | Ni | 10 | None | 0 | Al2O3 | 90 | None | IWI | 700 | 2 | 700 | 1 |  | 5 | 300 | 1 | 9.1 |  | 0 | 45.45 | 0 | 0 | 5 | 13.23
3773 | Chein R-Y, Wang C-C. Experimental Study on CO 2 Methanation over. Catalysts 2020;10:1112. https://doi.org/10.3390/catal10101112. | 494 | Train | Ni/Al2O3 | Ni | 10 | None | 0 | Al2O3 | 90 | None | IWI | 700 | 2 | 700 | 1 |  | 5 | 350 | 1 | 9.1 |  | 0 | 45.45 | 0 | 0 | 5 | 40.272
3774 | Chein R-Y, Wang C-C. Experimental Study on CO 2 Methanation over. Catalysts 2020;10:1112. https://doi.org/10.3390/catal10101112. | 494 | Train | Ni/Al2O3 | Ni | 10 | None | 0 | Al2O3 | 90 | None | IWI | 700 | 2 | 700 | 1 |  | 5 | 400 | 1 | 9.1 |  | 0 | 45.45 | 0 | 0 | 5 | 56.615
3775 | Chein R-Y, Wang C-C. Experimental Study on CO 2 Methanation over. Catalysts 2020;10:1112. https://doi.org/10.3390/catal10101112. | 494 | Train | Ni/Al2O3 | Ni | 10 | None | 0 | Al2O3 | 90 | None | IWI | 700 | 2 | 700 | 1 |  | 5 | 450 | 1 | 9.1 |  | 0 | 45.45 | 0 | 0 | 5 | 59.728
3776 | Chein R-Y, Wang C-C. Experimental Study on CO 2 Methanation over. Catalysts 2020;10:1112. https://doi.org/10.3390/catal10101112. | 494 | Train | Ni/Al2O3 | Ni | 10 | None | 0 | Al2O3 | 90 | None | IWI | 700 | 2 | 700 | 1 |  | 5 | 500 | 1 | 9.1 |  | 0 | 45.45 | 0 | 0 | 5 | 57.782
3777 | Chein R-Y, Wang C-C. Experimental Study on CO 2 Methanation over. Catalysts 2020;10:1112. https://doi.org/10.3390/catal10101112. | 494 | Train | Ni/Al2O3 | Ni | 10 | None | 0 | Al2O3 | 90 | None | IWI | 700 | 2 | 700 | 1 |  | 5 | 550 | 1 | 9.1 |  | 0 | 45.45 | 0 | 0 | 5 | 54.669
3778 | Chein R-Y, Wang C-C. Experimental Study on CO 2 Methanation over. Catalysts 2020;10:1112. https://doi.org/10.3390/catal10101112. | 495 | Train | Ni/Al2O3 | Ni | 5 | None | 0 | Al2O3 | 95 | None | IWI | 700 | 2 | 700 | 1 |  | 5 | 250 | 1 | 9.1 |  | 0 | 45.45 | 0 | 0 | 5 | 0.584
3779 | Chein R-Y, Wang C-C. Experimental Study on CO 2 Methanation over. Catalysts 2020;10:1112. https://doi.org/10.3390/catal10101112. | 495 | Train | Ni/Al2O3 | Ni | 5 | None | 0 | Al2O3 | 95 | None | IWI | 700 | 2 | 700 | 1 |  | 5 | 300 | 1 | 9.1 |  | 0 | 45.45 | 0 | 0 | 5 | 4.475
3780 | Chein R-Y, Wang C-C. Experimental Study on CO 2 Methanation over. Catalysts 2020;10:1112. https://doi.org/10.3390/catal10101112. | 495 | Train | Ni/Al2O3 | Ni | 5 | None | 0 | Al2O3 | 95 | None | IWI | 700 | 2 | 700 | 1 |  | 5 | 350 | 1 | 9.1 |  | 0 | 45.45 | 0 | 0 | 5 | 23.541
3781 | Chein R-Y, Wang C-C. Experimental Study on CO 2 Methanation over. Catalysts 2020;10:1112. https://doi.org/10.3390/catal10101112. | 495 | Train | Ni/Al2O3 | Ni | 5 | None | 0 | Al2O3 | 95 | None | IWI | 700 | 2 | 700 | 1 |  | 5 | 400 | 1 | 9.1 |  | 0 | 45.45 | 0 | 0 | 5 | 38.911
3782 | Chein R-Y, Wang C-C. Experimental Study on CO 2 Methanation over. Catalysts 2020;10:1112. https://doi.org/10.3390/catal10101112. | 495 | Train | Ni/Al2O3 | Ni | 5 | None | 0 | Al2O3 | 95 | None | IWI | 700 | 2 | 700 | 1 |  | 5 | 450 | 1 | 9.1 |  | 0 | 45.45 | 0 | 0 | 5 | 38.716
3783 | Chein R-Y, Wang C-C. Experimental Study on CO 2 Methanation over. Catalysts 2020;10:1112. https://doi.org/10.3390/catal10101112. | 495 | Train | Ni/Al2O3 | Ni | 5 | None | 0 | Al2O3 | 95 | None | IWI | 700 | 2 | 700 | 1 |  | 5 | 500 | 1 | 9.1 |  | 0 | 45.45 | 0 | 0 | 5 | 46.498
3784 | Chein R-Y, Wang C-C. Experimental Study on CO 2 Methanation over. Catalysts 2020;10:1112. https://doi.org/10.3390/catal10101112. | 495 | Train | Ni/Al2O3 | Ni | 5 | None | 0 | Al2O3 | 95 | None | IWI | 700 | 2 | 700 | 1 |  | 5 | 550 | 1 | 9.1 |  | 0 | 45.45 | 0 | 0 | 5 | 51.751
3785 | Chein R-Y, Wang C-C. Experimental Study on CO 2 Methanation over. Catalysts 2020;10:1112. https://doi.org/10.3390/catal10101112. | 496 | Train | Ru/Al2O3 | Ru | 5 | None | 0 | Al2O3 | 95 | None | IWI | 700 | 2 | 700 | 1 |  | 5 | 250 | 1 | 9.1 |  | 0 | 45.45 | 0 | 0 | 5 | 37.19
3786 | Chein R-Y, Wang C-C. Experimental Study on CO 2 Methanation over. Catalysts 2020;10:1112. https://doi.org/10.3390/catal10101112. | 496 | Train | Ru/Al2O3 | Ru | 5 | None | 0 | Al2O3 | 95 | None | IWI | 700 | 2 | 700 | 1 |  | 5 | 300 | 1 | 9.1 |  | 0 | 45.45 | 0 | 0 | 5 | 81.818
3787 | Chein R-Y, Wang C-C. Experimental Study on CO 2 Methanation over. Catalysts 2020;10:1112. https://doi.org/10.3390/catal10101112. | 496 | Train | Ru/Al2O3 | Ru | 5 | None | 0 | Al2O3 | 95 | None | IWI | 700 | 2 | 700 | 1 |  | 5 | 350 | 1 | 9.1 |  | 0 | 45.45 | 0 | 0 | 5 | 85.744
3788 | Chein R-Y, Wang C-C. Experimental Study on CO 2 Methanation over. Catalysts 2020;10:1112. https://doi.org/10.3390/catal10101112. | 496 | Train | Ru/Al2O3 | Ru | 5 | None | 0 | Al2O3 | 95 | None | IWI | 700 | 2 | 700 | 1 |  | 5 | 400 | 1 | 9.1 |  | 0 | 45.45 | 0 | 0 | 5 | 89.876
3789 | Chein R-Y, Wang C-C. Experimental Study on CO 2 Methanation over. Catalysts 2020;10:1112. https://doi.org/10.3390/catal10101112. | 496 | Train | Ru/Al2O3 | Ru | 5 | None | 0 | Al2O3 | 95 | None | IWI | 700 | 2 | 700 | 1 |  | 5 | 450 | 1 | 9.1 |  | 0 | 45.45 | 0 | 0 | 5 | 69.215
3790 | Chein R-Y, Wang C-C. Experimental Study on CO 2 Methanation over. Catalysts 2020;10:1112. https://doi.org/10.3390/catal10101112. | 496 | Train | Ru/Al2O3 | Ru | 5 | None | 0 | Al2O3 | 95 | None | IWI | 700 | 2 | 700 | 1 |  | 5 | 500 | 1 | 9.1 |  | 0 | 45.45 | 0 | 0 | 5 | 47.314
3791 | Chein R-Y, Wang C-C. Experimental Study on CO 2 Methanation over. Catalysts 2020;10:1112. https://doi.org/10.3390/catal10101112. | 496 | Train | Ru/Al2O3 | Ru | 5 | None | 0 | Al2O3 | 95 | None | IWI | 700 | 2 | 700 | 1 |  | 5 | 550 | 1 | 9.1 |  | 0 | 45.45 | 0 | 0 | 5 | 39.876
3792 | Chein R-Y, Wang C-C. Experimental Study on CO 2 Methanation over. Catalysts 2020;10:1112. https://doi.org/10.3390/catal10101112. | 497 | Train | Ru/Al2O3 | Ru | 3 | None | 0 | Al2O3 | 97 | None | IWI | 700 | 2 | 700 | 1 |  | 5 | 250 | 1 | 9.1 |  | 0 | 45.45 | 0 | 0 | 5 | 23.554
3793 | Chein R-Y, Wang C-C. Experimental Study on CO 2 Methanation over. Catalysts 2020;10:1112. https://doi.org/10.3390/catal10101112. | 497 | Train | Ru/Al2O3 | Ru | 3 | None | 0 | Al2O3 | 97 | None | IWI | 700 | 2 | 700 | 1 |  | 5 | 300 | 1 | 9.1 |  | 0 | 45.45 | 0 | 0 | 5 | 60.124
3794 | Chein R-Y, Wang C-C. Experimental Study on CO 2 Methanation over. Catalysts 2020;10:1112. https://doi.org/10.3390/catal10101112. | 497 | Train | Ru/Al2O3 | Ru | 3 | None | 0 | Al2O3 | 97 | None | IWI | 700 | 2 | 700 | 1 |  | 5 | 350 | 1 | 9.1 |  | 0 | 45.45 | 0 | 0 | 5 | 82.438
3795 | Chein R-Y, Wang C-C. Experimental Study on CO 2 Methanation over. Catalysts 2020;10:1112. https://doi.org/10.3390/catal10101112. | 497 | Train | Ru/Al2O3 | Ru | 3 | None | 0 | Al2O3 | 97 | None | IWI | 700 | 2 | 700 | 1 |  | 5 | 400 | 1 | 9.1 |  | 0 | 45.45 | 0 | 0 | 5 | 86.157
3796 | Chein R-Y, Wang C-C. Experimental Study on CO 2 Methanation over. Catalysts 2020;10:1112. https://doi.org/10.3390/catal10101112. | 497 | Train | Ru/Al2O3 | Ru | 3 | None | 0 | Al2O3 | 97 | None | IWI | 700 | 2 | 700 | 1 |  | 5 | 450 | 1 | 9.1 |  | 0 | 45.45 | 0 | 0 | 5 | 53.306
3797 | Chein R-Y, Wang C-C. Experimental Study on CO 2 Methanation over. Catalysts 2020;10:1112. https://doi.org/10.3390/catal10101112. | 497 | Train | Ru/Al2O3 | Ru | 3 | None | 0 | Al2O3 | 97 | None | IWI | 700 | 2 | 700 | 1 |  | 5 | 500 | 1 | 9.1 |  | 0 | 45.45 | 0 | 0 | 5 | 41.322
3798 | Chein R-Y, Wang C-C. Experimental Study on CO 2 Methanation over. Catalysts 2020;10:1112. https://doi.org/10.3390/catal10101112. | 497 | Train | Ru/Al2O3 | Ru | 3 | None | 0 | Al2O3 | 97 | None | IWI | 700 | 2 | 700 | 1 |  | 5 | 550 | 1 | 9.1 |  | 0 | 45.45 | 0 | 0 | 5 | 35.744
3799 | Chein R-Y, Wang C-C. Experimental Study on CO 2 Methanation over. Catalysts 2020;10:1112. https://doi.org/10.3390/catal10101112. | 498 | Train | Ru/Al2O3 | Ru | 1 | None | 0 | Al2O3 | 99 | None | IWI | 700 | 2 | 700 | 1 |  | 5 | 250 | 1 | 9.1 |  | 0 | 45.45 | 0 | 0 | 5 | 5.992
3800 | Chein R-Y, Wang C-C. Experimental Study on CO 2 Methanation over. Catalysts 2020;10:1112. https://doi.org/10.3390/catal10101112. | 498 | Train | Ru/Al2O3 | Ru | 1 | None | 0 | Al2O3 | 99 | None | IWI | 700 | 2 | 700 | 1 |  | 5 | 300 | 1 | 9.1 |  | 0 | 45.45 | 0 | 0 | 5 | 29.959
3801 | Chein R-Y, Wang C-C. Experimental Study on CO 2 Methanation over. Catalysts 2020;10:1112. https://doi.org/10.3390/catal10101112. | 498 | Train | Ru/Al2O3 | Ru | 1 | None | 0 | Al2O3 | 99 | None | IWI | 700 | 2 | 700 | 1 |  | 5 | 350 | 1 | 9.1 |  | 0 | 45.45 | 0 | 0 | 5 | 62.81
3802 | Chein R-Y, Wang C-C. Experimental Study on CO 2 Methanation over. Catalysts 2020;10:1112. https://doi.org/10.3390/catal10101112. | 498 | Train | Ru/Al2O3 | Ru | 1 | None | 0 | Al2O3 | 99 | None | IWI | 700 | 2 | 700 | 1 |  | 5 | 400 | 1 | 9.1 |  | 0 | 45.45 | 0 | 0 | 5 | 80.992
3803 | Chein R-Y, Wang C-C. Experimental Study on CO 2 Methanation over. Catalysts 2020;10:1112. https://doi.org/10.3390/catal10101112. | 498 | Train | Ru/Al2O3 | Ru | 1 | None | 0 | Al2O3 | 99 | None | IWI | 700 | 2 | 700 | 1 |  | 5 | 450 | 1 | 9.1 |  | 0 | 45.45 | 0 | 0 | 5 | 51.24
3804 | Chein R-Y, Wang C-C. Experimental Study on CO 2 Methanation over. Catalysts 2020;10:1112. https://doi.org/10.3390/catal10101112. | 498 | Train | Ru/Al2O3 | Ru | 1 | None | 0 | Al2O3 | 99 | None | IWI | 700 | 2 | 700 | 1 |  | 5 | 500 | 1 | 9.1 |  | 0 | 45.45 | 0 | 0 | 5 | 40.289
3805 | Chein R-Y, Wang C-C. Experimental Study on CO 2 Methanation over. Catalysts 2020;10:1112. https://doi.org/10.3390/catal10101112. | 498 | Train | Ru/Al2O3 | Ru | 1 | None | 0 | Al2O3 | 99 | None | IWI | 700 | 2 | 700 | 1 |  | 5 | 550 | 1 | 9.1 |  | 0 | 45.45 | 0 | 0 | 5 | 33.264
3806 | Chein R-Y, Wang C-C. Experimental Study on CO 2 Methanation over. Catalysts 2020;10:1112. https://doi.org/10.3390/catal10101112. | 499 | Train | Ni-Ru/Al2O3 | Ni | 10 | Ru | 1 | Al2O3 | 89 | None | IWI | 700 | 2 | 700 | 1 |  | 5 | 250 | 1 | 9.1 |  | 0 | 45.45 | 0 | 0 | 5 | 14.505
3807 | Chein R-Y, Wang C-C. Experimental Study on CO 2 Methanation over. Catalysts 2020;10:1112. https://doi.org/10.3390/catal10101112. | 499 | Train | Ni-Ru/Al2O3 | Ni | 10 | Ru | 1 | Al2O3 | 89 | None | IWI | 700 | 2 | 700 | 1 |  | 5 | 300 | 1 | 9.1 |  | 0 | 45.45 | 0 | 0 | 5 | 54.505
3808 | Chein R-Y, Wang C-C. Experimental Study on CO 2 Methanation over. Catalysts 2020;10:1112. https://doi.org/10.3390/catal10101112. | 499 | Train | Ni-Ru/Al2O3 | Ni | 10 | Ru | 1 | Al2O3 | 89 | None | IWI | 700 | 2 | 700 | 1 |  | 5 | 350 | 1 | 9.1 |  | 0 | 45.45 | 0 | 0 | 5 | 78.022
3809 | Chein R-Y, Wang C-C. Experimental Study on CO 2 Methanation over. Catalysts 2020;10:1112. https://doi.org/10.3390/catal10101112. | 499 | Train | Ni-Ru/Al2O3 | Ni | 10 | Ru | 1 | Al2O3 | 89 | None | IWI | 700 | 2 | 700 | 1 |  | 5 | 400 | 1 | 9.1 |  | 0 | 45.45 | 0 | 0 | 5 | 86.154
3810 | Chein R-Y, Wang C-C. Experimental Study on CO 2 Methanation over. Catalysts 2020;10:1112. https://doi.org/10.3390/catal10101112. | 499 | Train | Ni-Ru/Al2O3 | Ni | 10 | Ru | 1 | Al2O3 | 89 | None | IWI | 700 | 2 | 700 | 1 |  | 5 | 450 | 1 | 9.1 |  | 0 | 45.45 | 0 | 0 | 5 | 76.703
3811 | Chein R-Y, Wang C-C. Experimental Study on CO 2 Methanation over. Catalysts 2020;10:1112. https://doi.org/10.3390/catal10101112. | 499 | Train | Ni-Ru/Al2O3 | Ni | 10 | Ru | 1 | Al2O3 | 89 | None | IWI | 700 | 2 | 700 | 1 |  | 5 | 500 | 1 | 9.1 |  | 0 | 45.45 | 0 | 0 | 5 | 65.934
3812 | Chein R-Y, Wang C-C. Experimental Study on CO 2 Methanation over. Catalysts 2020;10:1112. https://doi.org/10.3390/catal10101112. | 499 | Train | Ni-Ru/Al2O3 | Ni | 10 | Ru | 1 | Al2O3 | 89 | None | IWI | 700 | 2 | 700 | 1 |  | 5 | 550 | 1 | 9.1 |  | 0 | 45.45 | 0 | 0 | 5 | 61.538
3813 | Chein R-Y, Wang C-C. Experimental Study on CO 2 Methanation over. Catalysts 2020;10:1112. https://doi.org/10.3390/catal10101112. | 499 | Train | Ni-Ru/Al2O3 | Ni | 15 | Ru | 1 | Al2O3 | 84 | None | IWI | 700 | 2 | 700 | 1 |  | 5 | 250 | 1 | 9.1 |  | 0 | 45.45 | 0 | 0 | 5 | 39.302
3814 | Chein R-Y, Wang C-C. Experimental Study on CO 2 Methanation over. Catalysts 2020;10:1112. https://doi.org/10.3390/catal10101112. | 500 | Train | Ni-Ru/Al2O3 | Ni | 15 | Ru | 1 | Al2O3 | 84 | None | IWI | 700 | 2 | 700 | 1 |  | 5 | 300 | 1 | 9.1 |  | 0 | 45.45 | 0 | 0 | 5 | 80
3815 | Chein R-Y, Wang C-C. Experimental Study on CO 2 Methanation over. Catalysts 2020;10:1112. https://doi.org/10.3390/catal10101112. | 500 | Train | Ni-Ru/Al2O3 | Ni | 15 | Ru | 1 | Al2O3 | 84 | None | IWI | 700 | 2 | 700 | 1 |  | 5 | 350 | 1 | 9.1 |  | 0 | 45.45 | 0 | 0 | 5 | 84.419
3816 | Chein R-Y, Wang C-C. Experimental Study on CO 2 Methanation over. Catalysts 2020;10:1112. https://doi.org/10.3390/catal10101112. | 500 | Train | Ni-Ru/Al2O3 | Ni | 15 | Ru | 1 | Al2O3 | 84 | None | IWI | 700 | 2 | 700 | 1 |  | 5 | 400 | 1 | 9.1 |  | 0 | 45.45 | 0 | 0 | 5 | 86.047
3817 | Chein R-Y, Wang C-C. Experimental Study on CO 2 Methanation over. Catalysts 2020;10:1112. https://doi.org/10.3390/catal10101112. | 500 | Train | Ni-Ru/Al2O3 | Ni | 15 | Ru | 1 | Al2O3 | 84 | None | IWI | 700 | 2 | 700 | 1 |  | 5 | 450 | 1 | 9.1 |  | 0 | 45.45 | 0 | 0 | 5 | 83.488
3818 | Chein R-Y, Wang C-C. Experimental Study on CO 2 Methanation over. Catalysts 2020;10:1112. https://doi.org/10.3390/catal10101112. | 500 | Train | Ni-Ru/Al2O3 | Ni | 15 | Ru | 1 | Al2O3 | 84 | None | IWI | 700 | 2 | 700 | 1 |  | 5 | 500 | 1 | 9.1 |  | 0 | 45.45 | 0 | 0 | 5 | 72.326
3819 | Chein R-Y, Wang C-C. Experimental Study on CO 2 Methanation over. Catalysts 2020;10:1112. https://doi.org/10.3390/catal10101112. | 500 | Train | Ni-Ru/Al2O3 | Ni | 15 | Ru | 1 | Al2O3 | 84 | None | IWI | 700 | 2 | 700 | 1 |  | 5 | 550 | 1 | 9.1 |  | 0 | 45.45 | 0 | 0 | 5 | 64.884
3820 | Franken T, Heel A. Are Fe based catalysts an upcoming alternative to Ni in CO2 methanation at elevated pressure? J CO2 Util 2020;39:101175. https://doi.org/10.1016/j.jcou.2020.101175. | 501 | Test | Fe/13X | Fe | 5 | None | 0 | Zeolite | 95 | None | WI | 400 | 5 | 400 | 1 | 0.5 | 50 | 200 | 1 | 14.33 |  | 0 | 8.75 | 0 | 0 | 4 | 0
3821 | Franken T, Heel A. Are Fe based catalysts an upcoming alternative to Ni in CO2 methanation at elevated pressure? J CO2 Util 2020;39:101175. https://doi.org/10.1016/j.jcou.2020.101175. | 501 | Test | Fe/13X | Fe | 5 | None | 0 | Zeolite | 95 | None | WI | 400 | 5 | 400 | 1 | 0.5 | 50 | 250 | 1 | 14.33 |  | 0 | 8.75 | 0 | 0 | 4 | 1.855
3822 | Franken T, Heel A. Are Fe based catalysts an upcoming alternative to Ni in CO2 methanation at elevated pressure? J CO2 Util 2020;39:101175. https://doi.org/10.1016/j.jcou.2020.101175. | 501 | Test | Fe/13X | Fe | 5 | None | 0 | Zeolite | 95 | None | WI | 400 | 5 | 400 | 1 | 0.5 | 50 | 300 | 1 | 14.33 |  | 0 | 8.75 | 0 | 0 | 4 | 1.484
3823 | Franken T, Heel A. Are Fe based catalysts an upcoming alternative to Ni in CO2 methanation at elevated pressure? J CO2 Util 2020;39:101175. https://doi.org/10.1016/j.jcou.2020.101175. | 501 | Test | Fe/13X | Fe | 5 | None | 0 | Zeolite | 95 | None | WI | 400 | 5 | 400 | 1 | 0.5 | 50 | 350 | 1 | 14.33 |  | 0 | 8.75 | 0 | 0 | 4 | 12.987
3824 | Franken T, Heel A. Are Fe based catalysts an upcoming alternative to Ni in CO2 methanation at elevated pressure? J CO2 Util 2020;39:101175. https://doi.org/10.1016/j.jcou.2020.101175. | 501 | Test | Fe/13X | Fe | 5 | None | 0 | Zeolite | 95 | None | WI | 400 | 5 | 400 | 1 | 0.5 | 50 | 400 | 1 | 14.33 |  | 0 | 8.75 | 0 | 0 | 4 | 32.653
3825 | Franken T, Heel A. Are Fe based catalysts an upcoming alternative to Ni in CO2 methanation at elevated pressure? J CO2 Util 2020;39:101175. https://doi.org/10.1016/j.jcou.2020.101175. | 501 | Test | Fe/13X | Fe | 5 | None | 0 | Zeolite | 95 | None | WI | 400 | 5 | 400 | 1 | 0.5 | 50 | 200 | 5 | 14.33 |  | 0 | 8.75 | 0 | 0 | 4 | 4.453
3826 | Franken T, Heel A. Are Fe based catalysts an upcoming alternative to Ni in CO2 methanation at elevated pressure? J CO2 Util 2020;39:101175. https://doi.org/10.1016/j.jcou.2020.101175. | 501 | Test | Fe/13X | Fe | 5 | None | 0 | Zeolite | 95 | None | WI | 400 | 5 | 400 | 1 | 0.5 | 50 | 250 | 5 | 14.33 |  | 0 | 8.75 | 0 | 0 | 4 | 7.978
3827 | Franken T, Heel A. Are Fe based catalysts an upcoming alternative to Ni in CO2 methanation at elevated pressure? J CO2 Util 2020;39:101175. https://doi.org/10.1016/j.jcou.2020.101175. | 501 | Test | Fe/13X | Fe | 5 | None | 0 | Zeolite | 95 | None | WI | 400 | 5 | 400 | 1 | 0.5 | 50 | 300 | 5 | 14.33 |  | 0 | 8.75 | 0 | 0 | 4 | 18.182
3828 | Franken T, Heel A. Are Fe based catalysts an upcoming alternative to Ni in CO2 methanation at elevated pressure? J CO2 Util 2020;39:101175. https://doi.org/10.1016/j.jcou.2020.101175. | 501 | Test | Fe/13X | Fe | 5 | None | 0 | Zeolite | 95 | None | WI | 400 | 5 | 400 | 1 | 0.5 | 50 | 350 | 5 | 14.33 |  | 0 | 8.75 | 0 | 0 | 4 | 47.31
3829 | Franken T, Heel A. Are Fe based catalysts an upcoming alternative to Ni in CO2 methanation at elevated pressure? J CO2 Util 2020;39:101175. https://doi.org/10.1016/j.jcou.2020.101175. | 501 | Test | Fe/13X | Fe | 5 | None | 0 | Zeolite | 95 | None | WI | 400 | 5 | 400 | 1 | 0.5 | 50 | 400 | 5 | 14.33 |  | 0 | 8.75 | 0 | 0 | 4 | 69.573
3830 | Franken T, Heel A. Are Fe based catalysts an upcoming alternative to Ni in CO2 methanation at elevated pressure? J CO2 Util 2020;39:101175. https://doi.org/10.1016/j.jcou.2020.101175. | 501 | Test | Fe/13X | Fe | 5 | None | 0 | Zeolite | 95 | None | WI | 400 | 5 | 400 | 1 | 0.5 | 50 | 200 | 10 | 14.33 |  | 0 | 8.75 | 0 | 0 | 4 | 3.711
3831 | Franken T, Heel A. Are Fe based catalysts an upcoming alternative to Ni in CO2 methanation at elevated pressure? J CO2 Util 2020;39:101175. https://doi.org/10.1016/j.jcou.2020.101175. | 501 | Test | Fe/13X | Fe | 5 | None | 0 | Zeolite | 95 | None | WI | 400 | 5 | 400 | 1 | 0.5 | 50 | 250 | 10 | 14.33 |  | 0 | 8.75 | 0 | 0 | 4 | 11.503
3832 | Franken T, Heel A. Are Fe based catalysts an upcoming alternative to Ni in CO2 methanation at elevated pressure? J CO2 Util 2020;39:101175. https://doi.org/10.1016/j.jcou.2020.101175. | 501 | Test | Fe/13X | Fe | 5 | None | 0 | Zeolite | 95 | None | WI | 400 | 5 | 400 | 1 | 0.5 | 50 | 300 | 10 | 14.33 |  | 0 | 8.75 | 0 | 0 | 4 | 32.468
3833 | Franken T, Heel A. Are Fe based catalysts an upcoming alternative to Ni in CO2 methanation at elevated pressure? J CO2 Util 2020;39:101175. https://doi.org/10.1016/j.jcou.2020.101175. | 501 | Test | Fe/13X | Fe | 5 | None | 0 | Zeolite | 95 | None | WI | 400 | 5 | 400 | 1 | 0.5 | 50 | 350 | 10 | 14.33 |  | 0 | 8.75 | 0 | 0 | 4 | 61.967
3834 | Franken T, Heel A. Are Fe based catalysts an upcoming alternative to Ni in CO2 methanation at elevated pressure? J CO2 Util 2020;39:101175. https://doi.org/10.1016/j.jcou.2020.101175. | 501 | Test | Fe/13X | Fe | 5 | None | 0 | Zeolite | 95 | None | WI | 400 | 5 | 400 | 1 | 0.5 | 50 | 400 | 10 | 14.33 |  | 0 | 8.75 | 0 | 0 | 4 | 79.963
3835 | Franken T, Heel A. Are Fe based catalysts an upcoming alternative to Ni in CO2 methanation at elevated pressure? J CO2 Util 2020;39:101175. https://doi.org/10.1016/j.jcou.2020.101175. | 501 | Test | Fe/13X | Fe | 5 | None | 0 | Zeolite | 95 | None | WI | 400 | 5 | 400 | 1 | 0.5 | 50 | 200 | 15 | 14.33 |  | 0 | 8.75 | 0 | 0 | 4 | 2.597
3836 | Franken T, Heel A. Are Fe based catalysts an upcoming alternative to Ni in CO2 methanation at elevated pressure? J CO2 Util 2020;39:101175. https://doi.org/10.1016/j.jcou.2020.101175. | 501 | Test | Fe/13X | Fe | 5 | None | 0 | Zeolite | 95 | None | WI | 400 | 5 | 400 | 1 | 0.5 | 50 | 250 | 15 | 14.33 |  | 0 | 8.75 | 0 | 0 | 4 | 14.842
3837 | Franken T, Heel A. Are Fe based catalysts an upcoming alternative to Ni in CO2 methanation at elevated pressure? J CO2 Util 2020;39:101175. https://doi.org/10.1016/j.jcou.2020.101175. | 501 | Test | Fe/13X | Fe | 5 | None | 0 | Zeolite | 95 | None | WI | 400 | 5 | 400 | 1 | 0.5 | 50 | 300 | 15 | 14.33 |  | 0 | 8.75 | 0 | 0 | 4 | 41.558
3838 | Franken T, Heel A. Are Fe based catalysts an upcoming alternative to Ni in CO2 methanation at elevated pressure? J CO2 Util 2020;39:101175. https://doi.org/10.1016/j.jcou.2020.101175. | 501 | Test | Fe/13X | Fe | 5 | None | 0 | Zeolite | 95 | None | WI | 400 | 5 | 400 | 1 | 0.5 | 50 | 350 | 15 | 14.33 |  | 0 | 8.75 | 0 | 0 | 4 | 71.985
3839 | Franken T, Heel A. Are Fe based catalysts an upcoming alternative to Ni in CO2 methanation at elevated pressure? J CO2 Util 2020;39:101175. https://doi.org/10.1016/j.jcou.2020.101175. | 501 | Test | Fe/13X | Fe | 5 | None | 0 | Zeolite | 95 | None | WI | 400 | 5 | 400 | 1 | 0.5 | 50 | 400 | 15 | 14.33 |  | 0 | 8.75 | 0 | 0 | 4 | 88.683
3840 | Franken T, Heel A. Are Fe based catalysts an upcoming alternative to Ni in CO2 methanation at elevated pressure? J CO2 Util 2020;39:101175. https://doi.org/10.1016/j.jcou.2020.101175. | 502 | Train | Fe/13X | Fe | 10 | None | 0 | Zeolite | 90 | None | WI | 400 | 5 | 400 | 1 | 0.5 | 50 | 350 | 1 | 14.33 |  | 0 | 8.75 | 0 | 0 | 4 | 32.768
3841 | Franken T, Heel A. Are Fe based catalysts an upcoming alternative to Ni in CO2 methanation at elevated pressure? J CO2 Util 2020;39:101175. https://doi.org/10.1016/j.jcou.2020.101175. | 502 | Train | Fe/13X | Fe | 10 | None | 0 | Zeolite | 90 | None | WI | 400 | 5 | 400 | 1 | 0.5 | 50 | 350 | 5 | 14.33 |  | 0 | 8.75 | 0 | 0 | 4 | 70.056
3842 | Franken T, Heel A. Are Fe based catalysts an upcoming alternative to Ni in CO2 methanation at elevated pressure? J CO2 Util 2020;39:101175. https://doi.org/10.1016/j.jcou.2020.101175. | 502 | Train | Fe/13X | Fe | 10 | None | 0 | Zeolite | 90 | None | WI | 400 | 5 | 400 | 1 | 0.5 | 50 | 350 | 10 | 14.33 |  | 0 | 8.75 | 0 | 0 | 4 | 78.343
3843 | Franken T, Heel A. Are Fe based catalysts an upcoming alternative to Ni in CO2 methanation at elevated pressure? J CO2 Util 2020;39:101175. https://doi.org/10.1016/j.jcou.2020.101175. | 502 | Train | Fe/13X | Fe | 10 | None | 0 | Zeolite | 90 | None | WI | 400 | 5 | 400 | 1 | 0.5 | 50 | 350 | 15 | 14.33 |  | 0 | 8.75 | 0 | 0 | 4 | 75.895
3844 | Franken T, Heel A. Are Fe based catalysts an upcoming alternative to Ni in CO2 methanation at elevated pressure? J CO2 Util 2020;39:101175. https://doi.org/10.1016/j.jcou.2020.101175. | 503 | Train | Fe/13X | Fe | 1 | None | 0 | Zeolite | 99 | None | WI | 400 | 5 | 400 | 1 | 0.5 | 50 | 350 | 1 | 14.33 |  | 0 | 8.75 | 0 | 0 | 4 | 12.782
3845 | Franken T, Heel A. Are Fe based catalysts an upcoming alternative to Ni in CO2 methanation at elevated pressure? J CO2 Util 2020;39:101175. https://doi.org/10.1016/j.jcou.2020.101175. | 503 | Train | Fe/13X | Fe | 1 | None | 0 | Zeolite | 99 | None | WI | 400 | 5 | 400 | 1 | 0.5 | 50 | 350 | 5 | 14.33 |  | 0 | 8.75 | 0 | 0 | 4 | 71.805
3846 | Franken T, Heel A. Are Fe based catalysts an upcoming alternative to Ni in CO2 methanation at elevated pressure? J CO2 Util 2020;39:101175. https://doi.org/10.1016/j.jcou.2020.101175. | 503 | Train | Fe/13X | Fe | 1 | None | 0 | Zeolite | 99 | None | WI | 400 | 5 | 400 | 1 | 0.5 | 50 | 350 | 10 | 14.33 |  | 0 | 8.75 | 0 | 0 | 4 | 88.158
3847 | Franken T, Heel A. Are Fe based catalysts an upcoming alternative to Ni in CO2 methanation at elevated pressure? J CO2 Util 2020;39:101175. https://doi.org/10.1016/j.jcou.2020.101175. | 503 | Train | Fe/13X | Fe | 1 | None | 0 | Zeolite | 99 | None | WI | 400 | 5 | 400 | 1 | 0.5 | 50 | 350 | 15 | 14.33 |  | 0 | 8.75 | 0 | 0 | 4 | 74.06
3848 | Pastor-Pérez L, Patel V, Le Saché E, Reina TR. CO2 methanation in the presence of methane: Catalysts design and effect of methane concentration in the reaction mixture. J Energy Inst 2020;93:415–24. https://doi.org/10.1016/j.joei.2019.01.015. | 504 | Train | Ni/CeO2-ZrO2 | Ni | 15 | None | 0 | CeO2 |  | ZrO2 | WI | 500 | 3 | 450 | 1 | 1 | 20 | 200 | 1 | 5 |  | 0 | 0 | 0 | 0 | 4 | 1.966
3849 | Pastor-Pérez L, Patel V, Le Saché E, Reina TR. CO2 methanation in the presence of methane: Catalysts design and effect of methane concentration in the reaction mixture. J Energy Inst 2020;93:415–24. https://doi.org/10.1016/j.joei.2019.01.015. | 504 | Train | Ni/CeO2-ZrO2 | Ni | 15 | None | 0 | CeO2 |  | ZrO2 | WI | 500 | 3 | 450 | 1 | 1 | 20 | 250 | 1 | 5 |  | 0 | 0 | 0 | 0 | 4 | 12.776
3850 | Pastor-Pérez L, Patel V, Le Saché E, Reina TR. CO2 methanation in the presence of methane: Catalysts design and effect of methane concentration in the reaction mixture. J Energy Inst 2020;93:415–24. https://doi.org/10.1016/j.joei.2019.01.015. | 504 | Train | Ni/CeO2-ZrO2 | Ni | 15 | None | 0 | CeO2 |  | ZrO2 | WI | 500 | 3 | 450 | 1 | 1 | 20 | 300 | 1 | 5 |  | 0 | 0 | 0 | 0 | 4 | 54.545
3851 | Pastor-Pérez L, Patel V, Le Saché E, Reina TR. CO2 methanation in the presence of methane: Catalysts design and effect of methane concentration in the reaction mixture. J Energy Inst 2020;93:415–24. https://doi.org/10.1016/j.joei.2019.01.015. | 504 | Train | Ni/CeO2-ZrO2 | Ni | 15 | None | 0 | CeO2 |  | ZrO2 | WI | 500 | 3 | 450 | 1 | 1 | 20 | 350 | 1 | 5 |  | 0 | 0 | 0 | 0 | 4 | 70.27
3852 | Pastor-Pérez L, Patel V, Le Saché E, Reina TR. CO2 methanation in the presence of methane: Catalysts design and effect of methane concentration in the reaction mixture. J Energy Inst 2020;93:415–24. https://doi.org/10.1016/j.joei.2019.01.015. | 504 | Train | Ni/CeO2-ZrO2 | Ni | 15 | None | 0 | CeO2 |  | ZrO2 | WI | 500 | 3 | 450 | 1 | 1 | 20 | 400 | 1 | 5 |  | 0 | 0 | 0 | 0 | 4 | 69.41
3853 | Pastor-Pérez L, Patel V, Le Saché E, Reina TR. CO2 methanation in the presence of methane: Catalysts design and effect of methane concentration in the reaction mixture. J Energy Inst 2020;93:415–24. https://doi.org/10.1016/j.joei.2019.01.015. | 504 | Train | Ni/CeO2-ZrO2 | Ni | 15 | None | 0 | CeO2 |  | ZrO2 | WI | 500 | 3 | 450 | 1 | 1 | 20 | 450 | 1 | 5 |  | 0 | 0 | 0 | 0 | 4 | 64.128
3854 | Pastor-Pérez L, Patel V, Le Saché E, Reina TR. CO2 methanation in the presence of methane: Catalysts design and effect of methane concentration in the reaction mixture. J Energy Inst 2020;93:415–24. https://doi.org/10.1016/j.joei.2019.01.015. | 505 | Train | Ni-Mn/CeO2-ZrO2 | Ni | 15 | Mn | 3 | CeO2 |  | ZrO2 | WI | 500 | 3 | 450 | 1 | 1 | 20 | 200 | 1 | 5 |  | 0 | 0 | 0 | 0 | 4 | 6.388
3855 | Pastor-Pérez L, Patel V, Le Saché E, Reina TR. CO2 methanation in the presence of methane: Catalysts design and effect of methane concentration in the reaction mixture. J Energy Inst 2020;93:415–24. https://doi.org/10.1016/j.joei.2019.01.015. | 505 | Train | Ni-Mn/CeO2-ZrO2 | Ni | 15 | Mn | 3 | CeO2 |  | ZrO2 | WI | 500 | 3 | 450 | 1 | 1 | 20 | 250 | 1 | 5 |  | 0 | 0 | 0 | 0 | 4 | 13.391
3856 | Pastor-Pérez L, Patel V, Le Saché E, Reina TR. CO2 methanation in the presence of methane: Catalysts design and effect of methane concentration in the reaction mixture. J Energy Inst 2020;93:415–24. https://doi.org/10.1016/j.joei.2019.01.015. | 505 | Train | Ni-Mn/CeO2-ZrO2 | Ni | 15 | Mn | 3 | CeO2 |  | ZrO2 | WI | 500 | 3 | 450 | 1 | 1 | 20 | 300 | 1 | 5 |  | 0 | 0 | 0 | 0 | 4 | 43.735
3857 | Pastor-Pérez L, Patel V, Le Saché E, Reina TR. CO2 methanation in the presence of methane: Catalysts design and effect of methane concentration in the reaction mixture. J Energy Inst 2020;93:415–24. https://doi.org/10.1016/j.joei.2019.01.015. | 505 | Train | Ni-Mn/CeO2-ZrO2 | Ni | 15 | Mn | 3 | CeO2 |  | ZrO2 | WI | 500 | 3 | 450 | 1 | 1 | 20 | 350 | 1 | 5 |  | 0 | 0 | 0 | 0 | 4 | 66.093
3858 | Pastor-Pérez L, Patel V, Le Saché E, Reina TR. CO2 methanation in the presence of methane: Catalysts design and effect of methane concentration in the reaction mixture. J Energy Inst 2020;93:415–24. https://doi.org/10.1016/j.joei.2019.01.015. | 505 | Train | Ni-Mn/CeO2-ZrO2 | Ni | 15 | Mn | 3 | CeO2 |  | ZrO2 | WI | 500 | 3 | 450 | 1 | 1 | 20 | 400 | 1 | 5 |  | 0 | 0 | 0 | 0 | 4 | 69.533
3859 | Pastor-Pérez L, Patel V, Le Saché E, Reina TR. CO2 methanation in the presence of methane: Catalysts design and effect of methane concentration in the reaction mixture. J Energy Inst 2020;93:415–24. https://doi.org/10.1016/j.joei.2019.01.015. | 505 | Train | Ni-Mn/CeO2-ZrO2 | Ni | 15 | Mn | 3 | CeO2 |  | ZrO2 | WI | 500 | 3 | 450 | 1 | 1 | 20 | 450 | 1 | 5 |  | 0 | 0 | 0 | 0 | 4 | 66.462
3860 | Pastor-Pérez L, Patel V, Le Saché E, Reina TR. CO2 methanation in the presence of methane: Catalysts design and effect of methane concentration in the reaction mixture. J Energy Inst 2020;93:415–24. https://doi.org/10.1016/j.joei.2019.01.015. | 506 | Test | Ni-Co/CeO2-ZrO2 | Ni | 15 | Co | 3 | CeO2 |  | ZrO2 | WI | 500 | 3 | 450 | 1 | 1 | 20 | 200 | 1 | 5 |  | 0 | 0 | 0 | 0 | 4 | 2.948
3861 | Pastor-Pérez L, Patel V, Le Saché E, Reina TR. CO2 methanation in the presence of methane: Catalysts design and effect of methane concentration in the reaction mixture. J Energy Inst 2020;93:415–24. https://doi.org/10.1016/j.joei.2019.01.015. | 506 | Test | Ni-Co/CeO2-ZrO2 | Ni | 15 | Co | 3 | CeO2 |  | ZrO2 | WI | 500 | 3 | 450 | 1 | 1 | 20 | 250 | 1 | 5 |  | 0 | 0 | 0 | 0 | 4 | 20.885
3862 | Pastor-Pérez L, Patel V, Le Saché E, Reina TR. CO2 methanation in the presence of methane: Catalysts design and effect of methane concentration in the reaction mixture. J Energy Inst 2020;93:415–24. https://doi.org/10.1016/j.joei.2019.01.015. | 506 | Test | Ni-Co/CeO2-ZrO2 | Ni | 15 | Co | 3 | CeO2 |  | ZrO2 | WI | 500 | 3 | 450 | 1 | 1 | 20 | 300 | 1 | 5 |  | 0 | 0 | 0 | 0 | 4 | 60.934
3863 | Pastor-Pérez L, Patel V, Le Saché E, Reina TR. CO2 methanation in the presence of methane: Catalysts design and effect of methane concentration in the reaction mixture. J Energy Inst 2020;93:415–24. https://doi.org/10.1016/j.joei.2019.01.015. | 506 | Test | Ni-Co/CeO2-ZrO2 | Ni | 15 | Co | 3 | CeO2 |  | ZrO2 | WI | 500 | 3 | 450 | 1 | 1 | 20 | 350 | 1 | 5 |  | 0 | 0 | 0 | 0 | 4 | 71.007
3864 | Pastor-Pérez L, Patel V, Le Saché E, Reina TR. CO2 methanation in the presence of methane: Catalysts design and effect of methane concentration in the reaction mixture. J Energy Inst 2020;93:415–24. https://doi.org/10.1016/j.joei.2019.01.015. | 506 | Test | Ni-Co/CeO2-ZrO2 | Ni | 15 | Co | 3 | CeO2 |  | ZrO2 | WI | 500 | 3 | 450 | 1 | 1 | 20 | 400 | 1 | 5 |  | 0 | 0 | 0 | 0 | 4 | 70.393
3865 | Pastor-Pérez L, Patel V, Le Saché E, Reina TR. CO2 methanation in the presence of methane: Catalysts design and effect of methane concentration in the reaction mixture. J Energy Inst 2020;93:415–24. https://doi.org/10.1016/j.joei.2019.01.015. | 506 | Test | Ni-Co/CeO2-ZrO2 | Ni | 15 | Co | 3 | CeO2 |  | ZrO2 | WI | 500 | 3 | 450 | 1 | 1 | 20 | 450 | 1 | 5 |  | 0 | 0 | 0 | 0 | 4 | 65.602
3866 | Pastor-Pérez L, Patel V, Le Saché E, Reina TR. CO2 methanation in the presence of methane: Catalysts design and effect of methane concentration in the reaction mixture. J Energy Inst 2020;93:415–24. https://doi.org/10.1016/j.joei.2019.01.015. | 506 | Test | Ni-Co/CeO2-ZrO2 | Ni | 15 | Co | 3 | CeO2 |  | ZrO2 | WI | 500 | 3 | 450 | 1 | 1 | 20 | 200 | 1 | 5 |  | 0 | 0 | 15 | 0 | 4 | 2.5
3867 | Pastor-Pérez L, Patel V, Le Saché E, Reina TR. CO2 methanation in the presence of methane: Catalysts design and effect of methane concentration in the reaction mixture. J Energy Inst 2020;93:415–24. https://doi.org/10.1016/j.joei.2019.01.015. | 506 | Test | Ni-Co/CeO2-ZrO2 | Ni | 15 | Co | 3 | CeO2 |  | ZrO2 | WI | 500 | 3 | 450 | 1 | 1 | 20 | 250 | 1 | 5 |  | 0 | 0 | 15 | 0 | 4 | 24.5
3868 | Pastor-Pérez L, Patel V, Le Saché E, Reina TR. CO2 methanation in the presence of methane: Catalysts design and effect of methane concentration in the reaction mixture. J Energy Inst 2020;93:415–24. https://doi.org/10.1016/j.joei.2019.01.015. | 506 | Test | Ni-Co/CeO2-ZrO2 | Ni | 15 | Co | 3 | CeO2 |  | ZrO2 | WI | 500 | 3 | 450 | 1 | 1 | 20 | 300 | 1 | 5 |  | 0 | 0 | 15 | 0 | 4 | 76.5
3869 | Pastor-Pérez L, Patel V, Le Saché E, Reina TR. CO2 methanation in the presence of methane: Catalysts design and effect of methane concentration in the reaction mixture. J Energy Inst 2020;93:415–24. https://doi.org/10.1016/j.joei.2019.01.015. | 506 | Test | Ni-Co/CeO2-ZrO2 | Ni | 15 | Co | 3 | CeO2 |  | ZrO2 | WI | 500 | 3 | 450 | 1 | 1 | 20 | 350 | 1 | 5 |  | 0 | 0 | 15 | 0 | 4 | 79
3870 | Pastor-Pérez L, Patel V, Le Saché E, Reina TR. CO2 methanation in the presence of methane: Catalysts design and effect of methane concentration in the reaction mixture. J Energy Inst 2020;93:415–24. https://doi.org/10.1016/j.joei.2019.01.015. | 506 | Test | Ni-Co/CeO2-ZrO2 | Ni | 15 | Co | 3 | CeO2 |  | ZrO2 | WI | 500 | 3 | 450 | 1 | 1 | 20 | 400 | 1 | 5 |  | 0 | 0 | 15 | 0 | 4 | 74.25
3871 | Pastor-Pérez L, Patel V, Le Saché E, Reina TR. CO2 methanation in the presence of methane: Catalysts design and effect of methane concentration in the reaction mixture. J Energy Inst 2020;93:415–24. https://doi.org/10.1016/j.joei.2019.01.015. | 506 | Test | Ni-Co/CeO2-ZrO2 | Ni | 15 | Co | 3 | CeO2 |  | ZrO2 | WI | 500 | 3 | 450 | 1 | 1 | 20 | 450 | 1 | 5 |  | 0 | 0 | 15 | 0 | 4 | 69
3872 | Pastor-Pérez L, Patel V, Le Saché E, Reina TR. CO2 methanation in the presence of methane: Catalysts design and effect of methane concentration in the reaction mixture. J Energy Inst 2020;93:415–24. https://doi.org/10.1016/j.joei.2019.01.015. | 506 | Test | Ni-Co/CeO2-ZrO2 | Ni | 15 | Co | 3 | CeO2 |  | ZrO2 | WI | 500 | 3 | 450 | 1 | 1 | 20 | 200 | 1 | 5 |  | 0 | 0 | 10 | 0 | 4 | 2.25
3873 | Pastor-Pérez L, Patel V, Le Saché E, Reina TR. CO2 methanation in the presence of methane: Catalysts design and effect of methane concentration in the reaction mixture. J Energy Inst 2020;93:415–24. https://doi.org/10.1016/j.joei.2019.01.015. | 506 | Test | Ni-Co/CeO2-ZrO2 | Ni | 15 | Co | 3 | CeO2 |  | ZrO2 | WI | 500 | 3 | 450 | 1 | 1 | 20 | 250 | 1 | 5 |  | 0 | 0 | 10 | 0 | 4 | 24.5
3874 | Pastor-Pérez L, Patel V, Le Saché E, Reina TR. CO2 methanation in the presence of methane: Catalysts design and effect of methane concentration in the reaction mixture. J Energy Inst 2020;93:415–24. https://doi.org/10.1016/j.joei.2019.01.015. | 506 | Test | Ni-Co/CeO2-ZrO2 | Ni | 15 | Co | 3 | CeO2 |  | ZrO2 | WI | 500 | 3 | 450 | 1 | 1 | 20 | 300 | 1 | 5 |  | 0 | 0 | 10 | 0 | 4 | 73
3875 | Pastor-Pérez L, Patel V, Le Saché E, Reina TR. CO2 methanation in the presence of methane: Catalysts design and effect of methane concentration in the reaction mixture. J Energy Inst 2020;93:415–24. https://doi.org/10.1016/j.joei.2019.01.015. | 506 | Test | Ni-Co/CeO2-ZrO2 | Ni | 15 | Co | 3 | CeO2 |  | ZrO2 | WI | 500 | 3 | 450 | 1 | 1 | 20 | 350 | 1 | 5 |  | 0 | 0 | 10 | 0 | 4 | 74.25
3876 | Pastor-Pérez L, Patel V, Le Saché E, Reina TR. CO2 methanation in the presence of methane: Catalysts design and effect of methane concentration in the reaction mixture. J Energy Inst 2020;93:415–24. https://doi.org/10.1016/j.joei.2019.01.015. | 506 | Test | Ni-Co/CeO2-ZrO2 | Ni | 15 | Co | 3 | CeO2 |  | ZrO2 | WI | 500 | 3 | 450 | 1 | 1 | 20 | 400 | 1 | 5 |  | 0 | 0 | 10 | 0 | 4 | 70.25
3877 | Pastor-Pérez L, Patel V, Le Saché E, Reina TR. CO2 methanation in the presence of methane: Catalysts design and effect of methane concentration in the reaction mixture. J Energy Inst 2020;93:415–24. https://doi.org/10.1016/j.joei.2019.01.015. | 506 | Test | Ni-Co/CeO2-ZrO2 | Ni | 15 | Co | 3 | CeO2 |  | ZrO2 | WI | 500 | 3 | 450 | 1 | 1 | 20 | 450 | 1 | 5 |  | 0 | 0 | 10 | 0 | 4 | 63.75
3878 | Pastor-Pérez L, Patel V, Le Saché E, Reina TR. CO2 methanation in the presence of methane: Catalysts design and effect of methane concentration in the reaction mixture. J Energy Inst 2020;93:415–24. https://doi.org/10.1016/j.joei.2019.01.015. | 506 | Test | Ni-Co/CeO2-ZrO2 | Ni | 15 | Co | 3 | CeO2 |  | ZrO2 | WI | 500 | 3 | 450 | 1 | 1 | 20 | 200 | 1 | 5 |  | 0 | 0 | 5 | 0 | 4 | 3.5
3879 | Pastor-Pérez L, Patel V, Le Saché E, Reina TR. CO2 methanation in the presence of methane: Catalysts design and effect of methane concentration in the reaction mixture. J Energy Inst 2020;93:415–24. https://doi.org/10.1016/j.joei.2019.01.015. | 506 | Test | Ni-Co/CeO2-ZrO2 | Ni | 15 | Co | 3 | CeO2 |  | ZrO2 | WI | 500 | 3 | 450 | 1 | 1 | 20 | 250 | 1 | 5 |  | 0 | 0 | 5 | 0 | 4 | 23
3880 | Pastor-Pérez L, Patel V, Le Saché E, Reina TR. CO2 methanation in the presence of methane: Catalysts design and effect of methane concentration in the reaction mixture. J Energy Inst 2020;93:415–24. https://doi.org/10.1016/j.joei.2019.01.015. | 506 | Test | Ni-Co/CeO2-ZrO2 | Ni | 15 | Co | 3 | CeO2 |  | ZrO2 | WI | 500 | 3 | 450 | 1 | 1 | 20 | 300 | 1 | 5 |  | 0 | 0 | 5 | 0 | 4 | 67.25
3881 | Pastor-Pérez L, Patel V, Le Saché E, Reina TR. CO2 methanation in the presence of methane: Catalysts design and effect of methane concentration in the reaction mixture. J Energy Inst 2020;93:415–24. https://doi.org/10.1016/j.joei.2019.01.015. | 506 | Test | Ni-Co/CeO2-ZrO2 | Ni | 15 | Co | 3 | CeO2 |  | ZrO2 | WI | 500 | 3 | 450 | 1 | 1 | 20 | 350 | 1 | 5 |  | 0 | 0 | 5 | 0 | 4 | 72.75
3882 | Pastor-Pérez L, Patel V, Le Saché E, Reina TR. CO2 methanation in the presence of methane: Catalysts design and effect of methane concentration in the reaction mixture. J Energy Inst 2020;93:415–24. https://doi.org/10.1016/j.joei.2019.01.015. | 506 | Test | Ni-Co/CeO2-ZrO2 | Ni | 15 | Co | 3 | CeO2 |  | ZrO2 | WI | 500 | 3 | 450 | 1 | 1 | 20 | 400 | 1 | 5 |  | 0 | 0 | 5 | 0 | 4 | 70
3883 | Pastor-Pérez L, Patel V, Le Saché E, Reina TR. CO2 methanation in the presence of methane: Catalysts design and effect of methane concentration in the reaction mixture. J Energy Inst 2020;93:415–24. https://doi.org/10.1016/j.joei.2019.01.015. | 506 | Test | Ni-Co/CeO2-ZrO2 | Ni | 15 | Co | 3 | CeO2 |  | ZrO2 | WI | 500 | 3 | 450 | 1 | 1 | 20 | 450 | 1 | 5 |  | 0 | 0 | 5 | 0 | 4 | 65
3884 | Sun C, Beaunier P, La Parola V, Liotta LF, Da Costa P. Ni/CeO2Nanoparticles Promoted by Yttrium Doping as Catalysts for CO2Methanation. ACS Appl Nano Mater 2020;3:12355–68. https://doi.org/10.1021/acsanm.0c02841. | 507 | Train | Ni/CeO2 | Ni | 5 | None | 0 | CeO2 | 95 | None | WI | 550 | 5 | 550 | 1 | 1 | 5 | 200 | 1 | 1 | 8 | 0 | 25 | 0 | 0 | 4 | 0.456
3885 | Sun C, Beaunier P, La Parola V, Liotta LF, Da Costa P. Ni/CeO2Nanoparticles Promoted by Yttrium Doping as Catalysts for CO2Methanation. ACS Appl Nano Mater 2020;3:12355–68. https://doi.org/10.1021/acsanm.0c02841. | 507 | Train | Ni/CeO2 | Ni | 5 | None | 0 | CeO2 | 95 | None | WI | 550 | 5 | 550 | 1 | 1 | 5 | 250 | 1 | 1 | 8 | 0 | 25 | 0 | 0 | 4 | 7.973
3886 | Sun C, Beaunier P, La Parola V, Liotta LF, Da Costa P. Ni/CeO2Nanoparticles Promoted by Yttrium Doping as Catalysts for CO2Methanation. ACS Appl Nano Mater 2020;3:12355–68. https://doi.org/10.1021/acsanm.0c02841. | 507 | Train | Ni/CeO2 | Ni | 5 | None | 0 | CeO2 | 95 | None | WI | 550 | 5 | 550 | 1 | 1 | 5 | 300 | 1 | 1 | 8 | 0 | 25 | 0 | 0 | 4 | 57.175
3887 | Sun C, Beaunier P, La Parola V, Liotta LF, Da Costa P. Ni/CeO2Nanoparticles Promoted by Yttrium Doping as Catalysts for CO2Methanation. ACS Appl Nano Mater 2020;3:12355–68. https://doi.org/10.1021/acsanm.0c02841. | 507 | Train | Ni/CeO2 | Ni | 5 | None | 0 | CeO2 | 95 | None | WI | 550 | 5 | 550 | 1 | 1 | 5 | 350 | 1 | 1 | 8 | 0 | 25 | 0 | 0 | 4 | 70.159
3888 | Sun C, Beaunier P, La Parola V, Liotta LF, Da Costa P. Ni/CeO2Nanoparticles Promoted by Yttrium Doping as Catalysts for CO2Methanation. ACS Appl Nano Mater 2020;3:12355–68. https://doi.org/10.1021/acsanm.0c02841. | 507 | Train | Ni/CeO2 | Ni | 5 | None | 0 | CeO2 | 95 | None | WI | 550 | 5 | 550 | 1 | 1 | 5 | 400 | 1 | 1 | 8 | 0 | 25 | 0 | 0 | 4 | 74.487
3889 | Sun C, Beaunier P, La Parola V, Liotta LF, Da Costa P. Ni/CeO2Nanoparticles Promoted by Yttrium Doping as Catalysts for CO2Methanation. ACS Appl Nano Mater 2020;3:12355–68. https://doi.org/10.1021/acsanm.0c02841. | 507 | Train | Ni/CeO2 | Ni | 5 | None | 0 | CeO2 | 95 | None | WI | 550 | 5 | 550 | 1 | 1 | 5 | 450 | 1 | 1 | 8 | 0 | 25 | 0 | 0 | 4 | 74.26
3890 | Sun C, Beaunier P, La Parola V, Liotta LF, Da Costa P. Ni/CeO2Nanoparticles Promoted by Yttrium Doping as Catalysts for CO2Methanation. ACS Appl Nano Mater 2020;3:12355–68. https://doi.org/10.1021/acsanm.0c02841. | 508 | Train | Ni/CeO2-Y2O3 | Ni | 5 | None | 0 | CeO2 | 94.5 | Y2O5 | WI | 550 | 5 | 550 | 1 | 1 | 5 | 200 | 1 | 1 | 8 | 0 | 25 | 0 | 0 | 4 | 0.456
3891 | Sun C, Beaunier P, La Parola V, Liotta LF, Da Costa P. Ni/CeO2Nanoparticles Promoted by Yttrium Doping as Catalysts for CO2Methanation. ACS Appl Nano Mater 2020;3:12355–68. https://doi.org/10.1021/acsanm.0c02841. | 508 | Train | Ni/CeO2-Y2O3 | Ni | 5 | None | 0 | CeO2 | 94.5 | Y2O5 | WI | 550 | 5 | 550 | 1 | 1 | 5 | 250 | 1 | 1 | 8 | 0 | 25 | 0 | 0 | 4 | 8.656
3892 | Sun C, Beaunier P, La Parola V, Liotta LF, Da Costa P. Ni/CeO2Nanoparticles Promoted by Yttrium Doping as Catalysts for CO2Methanation. ACS Appl Nano Mater 2020;3:12355–68. https://doi.org/10.1021/acsanm.0c02841. | 508 | Train | Ni/CeO2-Y2O3 | Ni | 5 | None | 0 | CeO2 | 94.5 | Y2O5 | WI | 550 | 5 | 550 | 1 | 1 | 5 | 300 | 1 | 1 | 8 | 0 | 25 | 0 | 0 | 4 | 57.175
3893 | Sun C, Beaunier P, La Parola V, Liotta LF, Da Costa P. Ni/CeO2Nanoparticles Promoted by Yttrium Doping as Catalysts for CO2Methanation. ACS Appl Nano Mater 2020;3:12355–68. https://doi.org/10.1021/acsanm.0c02841. | 508 | Train | Ni/CeO2-Y2O3 | Ni | 5 | None | 0 | CeO2 | 94.5 | Y2O5 | WI | 550 | 5 | 550 | 1 | 1 | 5 | 350 | 1 | 1 | 8 | 0 | 25 | 0 | 0 | 4 | 71.298
3894 | Sun C, Beaunier P, La Parola V, Liotta LF, Da Costa P. Ni/CeO2Nanoparticles Promoted by Yttrium Doping as Catalysts for CO2Methanation. ACS Appl Nano Mater 2020;3:12355–68. https://doi.org/10.1021/acsanm.0c02841. | 508 | Train | Ni/CeO2-Y2O3 | Ni | 5 | None | 0 | CeO2 | 94.5 | Y2O5 | WI | 550 | 5 | 550 | 1 | 1 | 5 | 400 | 1 | 1 | 8 | 0 | 25 | 0 | 0 | 4 | 78.132
3895 | Sun C, Beaunier P, La Parola V, Liotta LF, Da Costa P. Ni/CeO2Nanoparticles Promoted by Yttrium Doping as Catalysts for CO2Methanation. ACS Appl Nano Mater 2020;3:12355–68. https://doi.org/10.1021/acsanm.0c02841. | 508 | Train | Ni/CeO2-Y2O3 | Ni | 5 | None | 0 | CeO2 | 94.5 | Y2O5 | WI | 550 | 5 | 550 | 1 | 1 | 5 | 450 | 1 | 1 | 8 | 0 | 25 | 0 | 0 | 4 | 74.715
3896 | Sun C, Beaunier P, La Parola V, Liotta LF, Da Costa P. Ni/CeO2Nanoparticles Promoted by Yttrium Doping as Catalysts for CO2Methanation. ACS Appl Nano Mater 2020;3:12355–68. https://doi.org/10.1021/acsanm.0c02841. | 509 | Train | Ni/CeO2-Y2O3 | Ni | 5 | None | 0 | CeO2 | 94 | Y2O5 | WI | 550 | 5 | 550 | 1 | 1 | 5 | 200 | 1 | 1 | 8 | 0 | 25 | 0 | 0 | 4 | 1.822
3897 | Sun C, Beaunier P, La Parola V, Liotta LF, Da Costa P. Ni/CeO2Nanoparticles Promoted by Yttrium Doping as Catalysts for CO2Methanation. ACS Appl Nano Mater 2020;3:12355–68. https://doi.org/10.1021/acsanm.0c02841. | 509 | Train | Ni/CeO2-Y2O3 | Ni | 5 | None | 0 | CeO2 | 94 | Y2O5 | WI | 550 | 5 | 550 | 1 | 1 | 5 | 250 | 1 | 1 | 8 | 0 | 25 | 0 | 0 | 4 | 8.656
3898 | Sun C, Beaunier P, La Parola V, Liotta LF, Da Costa P. Ni/CeO2Nanoparticles Promoted by Yttrium Doping as Catalysts for CO2Methanation. ACS Appl Nano Mater 2020;3:12355–68. https://doi.org/10.1021/acsanm.0c02841. | 509 | Train | Ni/CeO2-Y2O3 | Ni | 5 | None | 0 | CeO2 | 94 | Y2O5 | WI | 550 | 5 | 550 | 1 | 1 | 5 | 300 | 1 | 1 | 8 | 0 | 25 | 0 | 0 | 4 | 66.287
3899 | Sun C, Beaunier P, La Parola V, Liotta LF, Da Costa P. Ni/CeO2Nanoparticles Promoted by Yttrium Doping as Catalysts for CO2Methanation. ACS Appl Nano Mater 2020;3:12355–68. https://doi.org/10.1021/acsanm.0c02841. | 509 | Train | Ni/CeO2-Y2O3 | Ni | 5 | None | 0 | CeO2 | 94 | Y2O5 | WI | 550 | 5 | 550 | 1 | 1 | 5 | 350 | 1 | 1 | 8 | 0 | 25 | 0 | 0 | 4 | 78.815
3900 | Sun C, Beaunier P, La Parola V, Liotta LF, Da Costa P. Ni/CeO2Nanoparticles Promoted by Yttrium Doping as Catalysts for CO2Methanation. ACS Appl Nano Mater 2020;3:12355–68. https://doi.org/10.1021/acsanm.0c02841. | 509 | Train | Ni/CeO2-Y2O3 | Ni | 5 | None | 0 | CeO2 | 94 | Y2O5 | WI | 550 | 5 | 550 | 1 | 1 | 5 | 400 | 1 | 1 | 8 | 0 | 25 | 0 | 0 | 4 | 82.005
3901 | Sun C, Beaunier P, La Parola V, Liotta LF, Da Costa P. Ni/CeO2Nanoparticles Promoted by Yttrium Doping as Catalysts for CO2Methanation. ACS Appl Nano Mater 2020;3:12355–68. https://doi.org/10.1021/acsanm.0c02841. | 509 | Train | Ni/CeO2-Y2O3 | Ni | 5 | None | 0 | CeO2 | 94 | Y2O5 | WI | 550 | 5 | 550 | 1 | 1 | 5 | 450 | 1 | 1 | 8 | 0 | 25 | 0 | 0 | 4 | 79.499
3902 | Sun C, Beaunier P, La Parola V, Liotta LF, Da Costa P. Ni/CeO2Nanoparticles Promoted by Yttrium Doping as Catalysts for CO2Methanation. ACS Appl Nano Mater 2020;3:12355–68. https://doi.org/10.1021/acsanm.0c02841. | 510 | Train | Ni/CeO2-Y2O3 | Ni | 5 | None | 0 | CeO2 | 93 | Y2O5 | WI | 550 | 5 | 550 | 1 | 1 | 5 | 200 | 1 | 1 | 8 | 0 | 25 | 0 | 0 | 4 | 2.05
3903 | Sun C, Beaunier P, La Parola V, Liotta LF, Da Costa P. Ni/CeO2Nanoparticles Promoted by Yttrium Doping as Catalysts for CO2Methanation. ACS Appl Nano Mater 2020;3:12355–68. https://doi.org/10.1021/acsanm.0c02841. | 510 | Train | Ni/CeO2-Y2O3 | Ni | 5 | None | 0 | CeO2 | 93 | Y2O5 | WI | 550 | 5 | 550 | 1 | 1 | 5 | 250 | 1 | 1 | 8 | 0 | 25 | 0 | 0 | 4 | 12.528
3904 | Sun C, Beaunier P, La Parola V, Liotta LF, Da Costa P. Ni/CeO2Nanoparticles Promoted by Yttrium Doping as Catalysts for CO2Methanation. ACS Appl Nano Mater 2020;3:12355–68. https://doi.org/10.1021/acsanm.0c02841. | 510 | Train | Ni/CeO2-Y2O3 | Ni | 5 | None | 0 | CeO2 | 93 | Y2O5 | WI | 550 | 5 | 550 | 1 | 1 | 5 | 300 | 1 | 1 | 8 | 0 | 25 | 0 | 0 | 4 | 73.576
3905 | Sun C, Beaunier P, La Parola V, Liotta LF, Da Costa P. Ni/CeO2Nanoparticles Promoted by Yttrium Doping as Catalysts for CO2Methanation. ACS Appl Nano Mater 2020;3:12355–68. https://doi.org/10.1021/acsanm.0c02841. | 510 | Train | Ni/CeO2-Y2O3 | Ni | 5 | None | 0 | CeO2 | 93 | Y2O5 | WI | 550 | 5 | 550 | 1 | 1 | 5 | 350 | 1 | 1 | 8 | 0 | 25 | 0 | 0 | 4 | 81.093
3906 | Sun C, Beaunier P, La Parola V, Liotta LF, Da Costa P. Ni/CeO2Nanoparticles Promoted by Yttrium Doping as Catalysts for CO2Methanation. ACS Appl Nano Mater 2020;3:12355–68. https://doi.org/10.1021/acsanm.0c02841. | 510 | Train | Ni/CeO2-Y2O3 | Ni | 5 | None | 0 | CeO2 | 93 | Y2O5 | WI | 550 | 5 | 550 | 1 | 1 | 5 | 400 | 1 | 1 | 8 | 0 | 25 | 0 | 0 | 4 | 80.638
3907 | Sun C, Beaunier P, La Parola V, Liotta LF, Da Costa P. Ni/CeO2Nanoparticles Promoted by Yttrium Doping as Catalysts for CO2Methanation. ACS Appl Nano Mater 2020;3:12355–68. https://doi.org/10.1021/acsanm.0c02841. | 510 | Train | Ni/CeO2-Y2O3 | Ni | 5 | None | 0 | CeO2 | 93 | Y2O5 | WI | 550 | 5 | 550 | 1 | 1 | 5 | 450 | 1 | 1 | 8 | 0 | 25 | 0 | 0 | 4 | 76.765
3908 | Sun C, Beaunier P, La Parola V, Liotta LF, Da Costa P. Ni/CeO2Nanoparticles Promoted by Yttrium Doping as Catalysts for CO2Methanation. ACS Appl Nano Mater 2020;3:12355–68. https://doi.org/10.1021/acsanm.0c02841. | 511 | Train | Ni/CeO2-Y2O3 | Ni | 5 | None | 0 | CeO2 | 90 | Y2O5 | WI | 550 | 5 | 550 | 1 | 1 | 5 | 200 | 1 | 1 | 8 | 0 | 25 | 0 | 0 | 4 | 0.683
3909 | Sun C, Beaunier P, La Parola V, Liotta LF, Da Costa P. Ni/CeO2Nanoparticles Promoted by Yttrium Doping as Catalysts for CO2Methanation. ACS Appl Nano Mater 2020;3:12355–68. https://doi.org/10.1021/acsanm.0c02841. | 511 | Train | Ni/CeO2-Y2O3 | Ni | 5 | None | 0 | CeO2 | 90 | Y2O5 | WI | 550 | 5 | 550 | 1 | 1 | 5 | 250 | 1 | 1 | 8 | 0 | 25 | 0 | 0 | 4 | 8.428
3910 | Sun C, Beaunier P, La Parola V, Liotta LF, Da Costa P. Ni/CeO2Nanoparticles Promoted by Yttrium Doping as Catalysts for CO2Methanation. ACS Appl Nano Mater 2020;3:12355–68. https://doi.org/10.1021/acsanm.0c02841. | 511 | Train | Ni/CeO2-Y2O3 | Ni | 5 | None | 0 | CeO2 | 90 | Y2O5 | WI | 550 | 5 | 550 | 1 | 1 | 5 | 300 | 1 | 1 | 8 | 0 | 25 | 0 | 0 | 4 | 50.114
3911 | Sun C, Beaunier P, La Parola V, Liotta LF, Da Costa P. Ni/CeO2Nanoparticles Promoted by Yttrium Doping as Catalysts for CO2Methanation. ACS Appl Nano Mater 2020;3:12355–68. https://doi.org/10.1021/acsanm.0c02841. | 511 | Train | Ni/CeO2-Y2O3 | Ni | 5 | None | 0 | CeO2 | 90 | Y2O5 | WI | 550 | 5 | 550 | 1 | 1 | 5 | 350 | 1 | 1 | 8 | 0 | 25 | 0 | 0 | 4 | 62.642
3912 | Sun C, Beaunier P, La Parola V, Liotta LF, Da Costa P. Ni/CeO2Nanoparticles Promoted by Yttrium Doping as Catalysts for CO2Methanation. ACS Appl Nano Mater 2020;3:12355–68. https://doi.org/10.1021/acsanm.0c02841. | 511 | Train | Ni/CeO2-Y2O3 | Ni | 5 | None | 0 | CeO2 | 90 | Y2O5 | WI | 550 | 5 | 550 | 1 | 1 | 5 | 400 | 1 | 1 | 8 | 0 | 25 | 0 | 0 | 4 | 67.426
3913 | Sun C, Beaunier P, La Parola V, Liotta LF, Da Costa P. Ni/CeO2Nanoparticles Promoted by Yttrium Doping as Catalysts for CO2Methanation. ACS Appl Nano Mater 2020;3:12355–68. https://doi.org/10.1021/acsanm.0c02841. | 511 | Train | Ni/CeO2-Y2O3 | Ni | 5 | None | 0 | CeO2 | 90 | Y2O5 | WI | 550 | 5 | 550 | 1 | 1 | 5 | 450 | 1 | 1 | 8 | 0 | 25 | 0 | 0 | 4 | 68.793
3914 | Sun C, Beaunier P, La Parola V, Liotta LF, Da Costa P. Ni/CeO2Nanoparticles Promoted by Yttrium Doping as Catalysts for CO2Methanation. ACS Appl Nano Mater 2020;3:12355–68. https://doi.org/10.1021/acsanm.0c02841. | 512 | Test | Ni/Y2O3 | Ni | 5 | None | 0 | Y2O5 | 95 | None | WI | 550 | 5 | 550 | 1 | 1 | 5 | 200 | 1 | 1 | 8 | 0 | 25 | 0 | 0 | 4 | 1.139
3915 | Sun C, Beaunier P, La Parola V, Liotta LF, Da Costa P. Ni/CeO2Nanoparticles Promoted by Yttrium Doping as Catalysts for CO2Methanation. ACS Appl Nano Mater 2020;3:12355–68. https://doi.org/10.1021/acsanm.0c02841. | 512 | Test | Ni/Y2O3 | Ni | 5 | None | 0 | Y2O5 | 95 | None | WI | 550 | 5 | 550 | 1 | 1 | 5 | 250 | 1 | 1 | 8 | 0 | 25 | 0 | 0 | 4 | 4.328
3916 | Sun C, Beaunier P, La Parola V, Liotta LF, Da Costa P. Ni/CeO2Nanoparticles Promoted by Yttrium Doping as Catalysts for CO2Methanation. ACS Appl Nano Mater 2020;3:12355–68. https://doi.org/10.1021/acsanm.0c02841. | 512 | Test | Ni/Y2O3 | Ni | 5 | None | 0 | Y2O5 | 95 | None | WI | 550 | 5 | 550 | 1 | 1 | 5 | 300 | 1 | 1 | 8 | 0 | 25 | 0 | 0 | 4 | 61.048
3917 | Sun C, Beaunier P, La Parola V, Liotta LF, Da Costa P. Ni/CeO2Nanoparticles Promoted by Yttrium Doping as Catalysts for CO2Methanation. ACS Appl Nano Mater 2020;3:12355–68. https://doi.org/10.1021/acsanm.0c02841. | 512 | Test | Ni/Y2O3 | Ni | 5 | None | 0 | Y2O5 | 95 | None | WI | 550 | 5 | 550 | 1 | 1 | 5 | 350 | 1 | 1 | 8 | 0 | 25 | 0 | 0 | 4 | 70.159
3918 | Sun C, Beaunier P, La Parola V, Liotta LF, Da Costa P. Ni/CeO2Nanoparticles Promoted by Yttrium Doping as Catalysts for CO2Methanation. ACS Appl Nano Mater 2020;3:12355–68. https://doi.org/10.1021/acsanm.0c02841. | 512 | Test | Ni/Y2O3 | Ni | 5 | None | 0 | Y2O5 | 95 | None | WI | 550 | 5 | 550 | 1 | 1 | 5 | 400 | 1 | 1 | 8 | 0 | 25 | 0 | 0 | 4 | 73.576
3919 | Sun C, Beaunier P, La Parola V, Liotta LF, Da Costa P. Ni/CeO2Nanoparticles Promoted by Yttrium Doping as Catalysts for CO2Methanation. ACS Appl Nano Mater 2020;3:12355–68. https://doi.org/10.1021/acsanm.0c02841. | 512 | Test | Ni/Y2O3 | Ni | 5 | None | 0 | Y2O5 | 95 | None | WI | 550 | 5 | 550 | 1 | 1 | 5 | 450 | 1 | 1 | 8 | 0 | 25 | 0 | 0 | 4 | 73.349
3920 | Vrijburg WL, Garbarino G, Chen W, Parastaev A, Longo A, Pidko EA, et al. Ni-Mn catalysts on silica-modified alumina for CO2 methanation. J Catal 2020;382:358–71. https://doi.org/10.1016/j.jcat.2019.12.026. | 513 | Train | Ni/SA | Ni | 17 | None | 0 | SA | 83 | None | IWI | 350 | 3 | 550 | 1 | 4 | 10 | 200 | 1 | 3 | 40 | 0 | 75 | 0 | 0 | 4 | 1.815
3921 | Vrijburg WL, Garbarino G, Chen W, Parastaev A, Longo A, Pidko EA, et al. Ni-Mn catalysts on silica-modified alumina for CO2 methanation. J Catal 2020;382:358–71. https://doi.org/10.1016/j.jcat.2019.12.026. | 513 | Train | Ni/SA | Ni | 17 | None | 0 | SA | 83 | None | IWI | 350 | 3 | 550 | 1 | 4 | 10 | 210 | 1 | 3 | 40 | 0 | 75 | 0 | 0 | 4 | 3.479
3922 | Vrijburg WL, Garbarino G, Chen W, Parastaev A, Longo A, Pidko EA, et al. Ni-Mn catalysts on silica-modified alumina for CO2 methanation. J Catal 2020;382:358–71. https://doi.org/10.1016/j.jcat.2019.12.026. | 513 | Train | Ni/SA | Ni | 17 | None | 0 | SA | 83 | None | IWI | 350 | 3 | 550 | 1 | 4 | 10 | 220 | 1 | 3 | 40 | 0 | 75 | 0 | 0 | 4 | 4.84
3923 | Vrijburg WL, Garbarino G, Chen W, Parastaev A, Longo A, Pidko EA, et al. Ni-Mn catalysts on silica-modified alumina for CO2 methanation. J Catal 2020;382:358–71. https://doi.org/10.1016/j.jcat.2019.12.026. | 513 | Train | Ni/SA | Ni | 17 | None | 0 | SA | 83 | None | IWI | 350 | 3 | 550 | 1 | 4 | 10 | 225 | 1 | 3 | 40 | 0 | 75 | 0 | 0 | 4 | 5.747
3924 | Vrijburg WL, Garbarino G, Chen W, Parastaev A, Longo A, Pidko EA, et al. Ni-Mn catalysts on silica-modified alumina for CO2 methanation. J Catal 2020;382:358–71. https://doi.org/10.1016/j.jcat.2019.12.026. | 513 | Train | Ni/SA | Ni | 17 | None | 0 | SA | 83 | None | IWI | 350 | 3 | 550 | 1 | 4 | 10 | 230 | 1 | 3 | 40 | 0 | 75 | 0 | 0 | 4 | 6.957
3925 | Vrijburg WL, Garbarino G, Chen W, Parastaev A, Longo A, Pidko EA, et al. Ni-Mn catalysts on silica-modified alumina for CO2 methanation. J Catal 2020;382:358–71. https://doi.org/10.1016/j.jcat.2019.12.026. | 513 | Train | Ni/SA | Ni | 17 | None | 0 | SA | 83 | None | IWI | 350 | 3 | 550 | 1 | 4 | 10 | 240 | 1 | 3 | 40 | 0 | 75 | 0 | 0 | 4 | 9.831
3926 | Vrijburg WL, Garbarino G, Chen W, Parastaev A, Longo A, Pidko EA, et al. Ni-Mn catalysts on silica-modified alumina for CO2 methanation. J Catal 2020;382:358–71. https://doi.org/10.1016/j.jcat.2019.12.026. | 513 | Train | Ni/SA | Ni | 17 | None | 0 | SA | 83 | None | IWI | 350 | 3 | 550 | 1 | 4 | 10 | 250 | 1 | 3 | 40 | 0 | 75 | 0 | 0 | 4 | 13.46
3927 | Vrijburg WL, Garbarino G, Chen W, Parastaev A, Longo A, Pidko EA, et al. Ni-Mn catalysts on silica-modified alumina for CO2 methanation. J Catal 2020;382:358–71. https://doi.org/10.1016/j.jcat.2019.12.026. | 513 | Train | Ni/SA | Ni | 17 | None | 0 | SA | 83 | None | IWI | 350 | 3 | 550 | 1 | 4 | 10 | 275 | 1 | 3 | 40 | 0 | 75 | 0 | 0 | 4 | 27.526
3928 | Vrijburg WL, Garbarino G, Chen W, Parastaev A, Longo A, Pidko EA, et al. Ni-Mn catalysts on silica-modified alumina for CO2 methanation. J Catal 2020;382:358–71. https://doi.org/10.1016/j.jcat.2019.12.026. | 513 | Train | Ni/SA | Ni | 17 | None | 0 | SA | 83 | None | IWI | 350 | 3 | 550 | 1 | 4 | 10 | 300 | 1 | 3 | 40 | 0 | 75 | 0 | 0 | 4 | 46.431
3929 | Vrijburg WL, Garbarino G, Chen W, Parastaev A, Longo A, Pidko EA, et al. Ni-Mn catalysts on silica-modified alumina for CO2 methanation. J Catal 2020;382:358–71. https://doi.org/10.1016/j.jcat.2019.12.026. | 513 | Train | Ni/SA | Ni | 17 | None | 0 | SA | 83 | None | IWI | 350 | 3 | 550 | 1 | 4 | 10 | 325 | 1 | 3 | 40 | 0 | 75 | 0 | 0 | 4 | 62.765
3930 | Vrijburg WL, Garbarino G, Chen W, Parastaev A, Longo A, Pidko EA, et al. Ni-Mn catalysts on silica-modified alumina for CO2 methanation. J Catal 2020;382:358–71. https://doi.org/10.1016/j.jcat.2019.12.026. | 513 | Train | Ni/SA | Ni | 17 | None | 0 | SA | 83 | None | IWI | 350 | 3 | 550 | 1 | 4 | 10 | 350 | 1 | 3 | 40 | 0 | 75 | 0 | 0 | 4 | 72.898
3931 | Vrijburg WL, Garbarino G, Chen W, Parastaev A, Longo A, Pidko EA, et al. Ni-Mn catalysts on silica-modified alumina for CO2 methanation. J Catal 2020;382:358–71. https://doi.org/10.1016/j.jcat.2019.12.026. | 513 | Train | Ni/SA | Ni | 17 | None | 0 | SA | 83 | None | IWI | 350 | 3 | 550 | 1 | 4 | 10 | 375 | 1 | 3 | 40 | 0 | 75 | 0 | 0 | 4 | 75.923
3932 | Vrijburg WL, Garbarino G, Chen W, Parastaev A, Longo A, Pidko EA, et al. Ni-Mn catalysts on silica-modified alumina for CO2 methanation. J Catal 2020;382:358–71. https://doi.org/10.1016/j.jcat.2019.12.026. | 513 | Train | Ni/SA | Ni | 17 | None | 0 | SA | 83 | None | IWI | 350 | 3 | 550 | 1 | 4 | 10 | 400 | 1 | 3 | 40 | 0 | 75 | 0 | 0 | 4 | 73.956
3933 | Vrijburg WL, Garbarino G, Chen W, Parastaev A, Longo A, Pidko EA, et al. Ni-Mn catalysts on silica-modified alumina for CO2 methanation. J Catal 2020;382:358–71. https://doi.org/10.1016/j.jcat.2019.12.026. | 514 | Train | Ni-Mn/SA | Ni | 17 | Mn | 0.05 | SA | 82.95 | None | IWI | 350 | 3 | 550 | 1 | 4 | 10 | 200 | 1 | 3 | 40 | 0 | 75 | 0 | 0 | 4 | 3.479
3934 | Vrijburg WL, Garbarino G, Chen W, Parastaev A, Longo A, Pidko EA, et al. Ni-Mn catalysts on silica-modified alumina for CO2 methanation. J Catal 2020;382:358–71. https://doi.org/10.1016/j.jcat.2019.12.026. | 514 | Train | Ni-Mn/SA | Ni | 17 | Mn | 0.05 | SA | 82.95 | None | IWI | 350 | 3 | 550 | 1 | 4 | 10 | 210 | 1 | 3 | 40 | 0 | 75 | 0 | 0 | 4 | 5.596
3935 | Vrijburg WL, Garbarino G, Chen W, Parastaev A, Longo A, Pidko EA, et al. Ni-Mn catalysts on silica-modified alumina for CO2 methanation. J Catal 2020;382:358–71. https://doi.org/10.1016/j.jcat.2019.12.026. | 514 | Train | Ni-Mn/SA | Ni | 17 | Mn | 0.05 | SA | 82.95 | None | IWI | 350 | 3 | 550 | 1 | 4 | 10 | 220 | 1 | 3 | 40 | 0 | 75 | 0 | 0 | 4 | 7.713
3936 | Vrijburg WL, Garbarino G, Chen W, Parastaev A, Longo A, Pidko EA, et al. Ni-Mn catalysts on silica-modified alumina for CO2 methanation. J Catal 2020;382:358–71. https://doi.org/10.1016/j.jcat.2019.12.026. | 514 | Train | Ni-Mn/SA | Ni | 17 | Mn | 0.05 | SA | 82.95 | None | IWI | 350 | 3 | 550 | 1 | 4 | 10 | 225 | 1 | 3 | 40 | 0 | 75 | 0 | 0 | 4 | 9.528
3937 | Vrijburg WL, Garbarino G, Chen W, Parastaev A, Longo A, Pidko EA, et al. Ni-Mn catalysts on silica-modified alumina for CO2 methanation. J Catal 2020;382:358–71. https://doi.org/10.1016/j.jcat.2019.12.026. | 514 | Train | Ni-Mn/SA | Ni | 17 | Mn | 0.05 | SA | 82.95 | None | IWI | 350 | 3 | 550 | 1 | 4 | 10 | 230 | 1 | 3 | 40 | 0 | 75 | 0 | 0 | 4 | 11.192
3938 | Vrijburg WL, Garbarino G, Chen W, Parastaev A, Longo A, Pidko EA, et al. Ni-Mn catalysts on silica-modified alumina for CO2 methanation. J Catal 2020;382:358–71. https://doi.org/10.1016/j.jcat.2019.12.026. | 514 | Train | Ni-Mn/SA | Ni | 17 | Mn | 0.05 | SA | 82.95 | None | IWI | 350 | 3 | 550 | 1 | 4 | 10 | 240 | 1 | 3 | 40 | 0 | 75 | 0 | 0 | 4 | 15.275
3939 | Vrijburg WL, Garbarino G, Chen W, Parastaev A, Longo A, Pidko EA, et al. Ni-Mn catalysts on silica-modified alumina for CO2 methanation. J Catal 2020;382:358–71. https://doi.org/10.1016/j.jcat.2019.12.026. | 514 | Train | Ni-Mn/SA | Ni | 17 | Mn | 0.05 | SA | 82.95 | None | IWI | 350 | 3 | 550 | 1 | 4 | 10 | 250 | 1 | 3 | 40 | 0 | 75 | 0 | 0 | 4 | 20.417
3940 | Vrijburg WL, Garbarino G, Chen W, Parastaev A, Longo A, Pidko EA, et al. Ni-Mn catalysts on silica-modified alumina for CO2 methanation. J Catal 2020;382:358–71. https://doi.org/10.1016/j.jcat.2019.12.026. | 514 | Train | Ni-Mn/SA | Ni | 17 | Mn | 0.05 | SA | 82.95 | None | IWI | 350 | 3 | 550 | 1 | 4 | 10 | 275 | 1 | 3 | 40 | 0 | 75 | 0 | 0 | 4 | 38.113
3941 | Vrijburg WL, Garbarino G, Chen W, Parastaev A, Longo A, Pidko EA, et al. Ni-Mn catalysts on silica-modified alumina for CO2 methanation. J Catal 2020;382:358–71. https://doi.org/10.1016/j.jcat.2019.12.026. | 514 | Train | Ni-Mn/SA | Ni | 17 | Mn | 0.05 | SA | 82.95 | None | IWI | 350 | 3 | 550 | 1 | 4 | 10 | 300 | 1 | 3 | 40 | 0 | 75 | 0 | 0 | 4 | 56.564
3942 | Vrijburg WL, Garbarino G, Chen W, Parastaev A, Longo A, Pidko EA, et al. Ni-Mn catalysts on silica-modified alumina for CO2 methanation. J Catal 2020;382:358–71. https://doi.org/10.1016/j.jcat.2019.12.026. | 514 | Train | Ni-Mn/SA | Ni | 17 | Mn | 0.05 | SA | 82.95 | None | IWI | 350 | 3 | 550 | 1 | 4 | 10 | 325 | 1 | 3 | 40 | 0 | 75 | 0 | 0 | 4 | 69.873
3943 | Vrijburg WL, Garbarino G, Chen W, Parastaev A, Longo A, Pidko EA, et al. Ni-Mn catalysts on silica-modified alumina for CO2 methanation. J Catal 2020;382:358–71. https://doi.org/10.1016/j.jcat.2019.12.026. | 514 | Train | Ni-Mn/SA | Ni | 17 | Mn | 0.05 | SA | 82.95 | None | IWI | 350 | 3 | 550 | 1 | 4 | 10 | 350 | 1 | 3 | 40 | 0 | 75 | 0 | 0 | 4 | 76.528
3944 | Vrijburg WL, Garbarino G, Chen W, Parastaev A, Longo A, Pidko EA, et al. Ni-Mn catalysts on silica-modified alumina for CO2 methanation. J Catal 2020;382:358–71. https://doi.org/10.1016/j.jcat.2019.12.026. | 514 | Train | Ni-Mn/SA | Ni | 17 | Mn | 0.05 | SA | 82.95 | None | IWI | 350 | 3 | 550 | 1 | 4 | 10 | 375 | 1 | 3 | 40 | 0 | 75 | 0 | 0 | 4 | 76.981
3945 | Vrijburg WL, Garbarino G, Chen W, Parastaev A, Longo A, Pidko EA, et al. Ni-Mn catalysts on silica-modified alumina for CO2 methanation. J Catal 2020;382:358–71. https://doi.org/10.1016/j.jcat.2019.12.026. | 514 | Train | Ni-Mn/SA | Ni | 17 | Mn | 0.05 | SA | 82.95 | None | IWI | 350 | 3 | 550 | 1 | 4 | 10 | 400 | 1 | 3 | 40 | 0 | 75 | 0 | 0 | 4 | 73.805
3946 | Vrijburg WL, Garbarino G, Chen W, Parastaev A, Longo A, Pidko EA, et al. Ni-Mn catalysts on silica-modified alumina for CO2 methanation. J Catal 2020;382:358–71. https://doi.org/10.1016/j.jcat.2019.12.026. | 515 | Test | Ni-Mn/SA | Ni | 17 | Mn | 0.1 | SA | 82.9 | None | IWI | 350 | 3 | 550 | 1 | 4 | 10 | 200 | 1 | 3 | 40 | 0 | 75 | 0 | 0 | 4 | 5.445
3947 | Vrijburg WL, Garbarino G, Chen W, Parastaev A, Longo A, Pidko EA, et al. Ni-Mn catalysts on silica-modified alumina for CO2 methanation. J Catal 2020;382:358–71. https://doi.org/10.1016/j.jcat.2019.12.026. | 515 | Test | Ni-Mn/SA | Ni | 17 | Mn | 0.1 | SA | 82.9 | None | IWI | 350 | 3 | 550 | 1 | 4 | 10 | 210 | 1 | 3 | 40 | 0 | 75 | 0 | 0 | 4 | 8.167
3948 | Vrijburg WL, Garbarino G, Chen W, Parastaev A, Longo A, Pidko EA, et al. Ni-Mn catalysts on silica-modified alumina for CO2 methanation. J Catal 2020;382:358–71. https://doi.org/10.1016/j.jcat.2019.12.026. | 515 | Test | Ni-Mn/SA | Ni | 17 | Mn | 0.1 | SA | 82.9 | None | IWI | 350 | 3 | 550 | 1 | 4 | 10 | 220 | 1 | 3 | 40 | 0 | 75 | 0 | 0 | 4 | 11.645
3949 | Vrijburg WL, Garbarino G, Chen W, Parastaev A, Longo A, Pidko EA, et al. Ni-Mn catalysts on silica-modified alumina for CO2 methanation. J Catal 2020;382:358–71. https://doi.org/10.1016/j.jcat.2019.12.026. | 515 | Test | Ni-Mn/SA | Ni | 17 | Mn | 0.1 | SA | 82.9 | None | IWI | 350 | 3 | 550 | 1 | 4 | 10 | 225 | 1 | 3 | 40 | 0 | 75 | 0 | 0 | 4 | 13.46
3950 | Vrijburg WL, Garbarino G, Chen W, Parastaev A, Longo A, Pidko EA, et al. Ni-Mn catalysts on silica-modified alumina for CO2 methanation. J Catal 2020;382:358–71. https://doi.org/10.1016/j.jcat.2019.12.026. | 515 | Test | Ni-Mn/SA | Ni | 17 | Mn | 0.1 | SA | 82.9 | None | IWI | 350 | 3 | 550 | 1 | 4 | 10 | 230 | 1 | 3 | 40 | 0 | 75 | 0 | 0 | 4 | 15.729
3951 | Vrijburg WL, Garbarino G, Chen W, Parastaev A, Longo A, Pidko EA, et al. Ni-Mn catalysts on silica-modified alumina for CO2 methanation. J Catal 2020;382:358–71. https://doi.org/10.1016/j.jcat.2019.12.026. | 515 | Test | Ni-Mn/SA | Ni | 17 | Mn | 0.1 | SA | 82.9 | None | IWI | 350 | 3 | 550 | 1 | 4 | 10 | 240 | 1 | 3 | 40 | 0 | 75 | 0 | 0 | 4 | 21.476
3952 | Vrijburg WL, Garbarino G, Chen W, Parastaev A, Longo A, Pidko EA, et al. Ni-Mn catalysts on silica-modified alumina for CO2 methanation. J Catal 2020;382:358–71. https://doi.org/10.1016/j.jcat.2019.12.026. | 515 | Test | Ni-Mn/SA | Ni | 17 | Mn | 0.1 | SA | 82.9 | None | IWI | 350 | 3 | 550 | 1 | 4 | 10 | 250 | 1 | 3 | 40 | 0 | 75 | 0 | 0 | 4 | 27.677
3953 | Vrijburg WL, Garbarino G, Chen W, Parastaev A, Longo A, Pidko EA, et al. Ni-Mn catalysts on silica-modified alumina for CO2 methanation. J Catal 2020;382:358–71. https://doi.org/10.1016/j.jcat.2019.12.026. | 515 | Test | Ni-Mn/SA | Ni | 17 | Mn | 0.1 | SA | 82.9 | None | IWI | 350 | 3 | 550 | 1 | 4 | 10 | 275 | 1 | 3 | 40 | 0 | 75 | 0 | 0 | 4 | 47.943
3954 | Vrijburg WL, Garbarino G, Chen W, Parastaev A, Longo A, Pidko EA, et al. Ni-Mn catalysts on silica-modified alumina for CO2 methanation. J Catal 2020;382:358–71. https://doi.org/10.1016/j.jcat.2019.12.026. | 515 | Test | Ni-Mn/SA | Ni | 17 | Mn | 0.1 | SA | 82.9 | None | IWI | 350 | 3 | 550 | 1 | 4 | 10 | 300 | 1 | 3 | 40 | 0 | 75 | 0 | 0 | 4 | 65.185
3955 | Vrijburg WL, Garbarino G, Chen W, Parastaev A, Longo A, Pidko EA, et al. Ni-Mn catalysts on silica-modified alumina for CO2 methanation. J Catal 2020;382:358–71. https://doi.org/10.1016/j.jcat.2019.12.026. | 515 | Test | Ni-Mn/SA | Ni | 17 | Mn | 0.1 | SA | 82.9 | None | IWI | 350 | 3 | 550 | 1 | 4 | 10 | 325 | 1 | 3 | 40 | 0 | 75 | 0 | 0 | 4 | 74.561
3956 | Vrijburg WL, Garbarino G, Chen W, Parastaev A, Longo A, Pidko EA, et al. Ni-Mn catalysts on silica-modified alumina for CO2 methanation. J Catal 2020;382:358–71. https://doi.org/10.1016/j.jcat.2019.12.026. | 515 | Test | Ni-Mn/SA | Ni | 17 | Mn | 0.1 | SA | 82.9 | None | IWI | 350 | 3 | 550 | 1 | 4 | 10 | 350 | 1 | 3 | 40 | 0 | 75 | 0 | 0 | 4 | 78.645
3957 | Vrijburg WL, Garbarino G, Chen W, Parastaev A, Longo A, Pidko EA, et al. Ni-Mn catalysts on silica-modified alumina for CO2 methanation. J Catal 2020;382:358–71. https://doi.org/10.1016/j.jcat.2019.12.026. | 515 | Test | Ni-Mn/SA | Ni | 17 | Mn | 0.1 | SA | 82.9 | None | IWI | 350 | 3 | 550 | 1 | 4 | 10 | 375 | 1 | 3 | 40 | 0 | 75 | 0 | 0 | 4 | 77.435
3958 | Vrijburg WL, Garbarino G, Chen W, Parastaev A, Longo A, Pidko EA, et al. Ni-Mn catalysts on silica-modified alumina for CO2 methanation. J Catal 2020;382:358–71. https://doi.org/10.1016/j.jcat.2019.12.026. | 515 | Test | Ni-Mn/SA | Ni | 17 | Mn | 0.1 | SA | 82.9 | None | IWI | 350 | 3 | 550 | 1 | 4 | 10 | 400 | 1 | 3 | 40 | 0 | 75 | 0 | 0 | 4 | 73.956
3959 | Vrijburg WL, Garbarino G, Chen W, Parastaev A, Longo A, Pidko EA, et al. Ni-Mn catalysts on silica-modified alumina for CO2 methanation. J Catal 2020;382:358–71. https://doi.org/10.1016/j.jcat.2019.12.026. | 516 | Train | Ni-Mn/SA | Ni | 17 | Mn | 0.2 | SA | 82.8 | None | IWI | 350 | 3 | 550 | 1 | 4 | 10 | 200 | 1 | 3 | 40 | 0 | 75 | 0 | 0 | 4 | 7.411
3960 | Vrijburg WL, Garbarino G, Chen W, Parastaev A, Longo A, Pidko EA, et al. Ni-Mn catalysts on silica-modified alumina for CO2 methanation. J Catal 2020;382:358–71. https://doi.org/10.1016/j.jcat.2019.12.026. | 516 | Train | Ni-Mn/SA | Ni | 17 | Mn | 0.2 | SA | 82.8 | None | IWI | 350 | 3 | 550 | 1 | 4 | 10 | 210 | 1 | 3 | 40 | 0 | 75 | 0 | 0 | 4 | 10.889
3961 | Vrijburg WL, Garbarino G, Chen W, Parastaev A, Longo A, Pidko EA, et al. Ni-Mn catalysts on silica-modified alumina for CO2 methanation. J Catal 2020;382:358–71. https://doi.org/10.1016/j.jcat.2019.12.026. | 516 | Train | Ni-Mn/SA | Ni | 17 | Mn | 0.2 | SA | 82.8 | None | IWI | 350 | 3 | 550 | 1 | 4 | 10 | 220 | 1 | 3 | 40 | 0 | 75 | 0 | 0 | 4 | 15.578
3962 | Vrijburg WL, Garbarino G, Chen W, Parastaev A, Longo A, Pidko EA, et al. Ni-Mn catalysts on silica-modified alumina for CO2 methanation. J Catal 2020;382:358–71. https://doi.org/10.1016/j.jcat.2019.12.026. | 516 | Train | Ni-Mn/SA | Ni | 17 | Mn | 0.2 | SA | 82.8 | None | IWI | 350 | 3 | 550 | 1 | 4 | 10 | 225 | 1 | 3 | 40 | 0 | 75 | 0 | 0 | 4 | 17.695
3963 | Vrijburg WL, Garbarino G, Chen W, Parastaev A, Longo A, Pidko EA, et al. Ni-Mn catalysts on silica-modified alumina for CO2 methanation. J Catal 2020;382:358–71. https://doi.org/10.1016/j.jcat.2019.12.026. | 516 | Train | Ni-Mn/SA | Ni | 17 | Mn | 0.2 | SA | 82.8 | None | IWI | 350 | 3 | 550 | 1 | 4 | 10 | 230 | 1 | 3 | 40 | 0 | 75 | 0 | 0 | 4 | 20.871
3964 | Vrijburg WL, Garbarino G, Chen W, Parastaev A, Longo A, Pidko EA, et al. Ni-Mn catalysts on silica-modified alumina for CO2 methanation. J Catal 2020;382:358–71. https://doi.org/10.1016/j.jcat.2019.12.026. | 516 | Train | Ni-Mn/SA | Ni | 17 | Mn | 0.2 | SA | 82.8 | None | IWI | 350 | 3 | 550 | 1 | 4 | 10 | 240 | 1 | 3 | 40 | 0 | 75 | 0 | 0 | 4 | 28.131
3965 | Vrijburg WL, Garbarino G, Chen W, Parastaev A, Longo A, Pidko EA, et al. Ni-Mn catalysts on silica-modified alumina for CO2 methanation. J Catal 2020;382:358–71. https://doi.org/10.1016/j.jcat.2019.12.026. | 516 | Train | Ni-Mn/SA | Ni | 17 | Mn | 0.2 | SA | 82.8 | None | IWI | 350 | 3 | 550 | 1 | 4 | 10 | 250 | 1 | 3 | 40 | 0 | 75 | 0 | 0 | 4 | 35.088
3966 | Vrijburg WL, Garbarino G, Chen W, Parastaev A, Longo A, Pidko EA, et al. Ni-Mn catalysts on silica-modified alumina for CO2 methanation. J Catal 2020;382:358–71. https://doi.org/10.1016/j.jcat.2019.12.026. | 516 | Train | Ni-Mn/SA | Ni | 17 | Mn | 0.2 | SA | 82.8 | None | IWI | 350 | 3 | 550 | 1 | 4 | 10 | 275 | 1 | 3 | 40 | 0 | 75 | 0 | 0 | 4 | 57.32
3967 | Vrijburg WL, Garbarino G, Chen W, Parastaev A, Longo A, Pidko EA, et al. Ni-Mn catalysts on silica-modified alumina for CO2 methanation. J Catal 2020;382:358–71. https://doi.org/10.1016/j.jcat.2019.12.026. | 516 | Train | Ni-Mn/SA | Ni | 17 | Mn | 0.2 | SA | 82.8 | None | IWI | 350 | 3 | 550 | 1 | 4 | 10 | 300 | 1 | 3 | 40 | 0 | 75 | 0 | 0 | 4 | 71.234
3968 | Vrijburg WL, Garbarino G, Chen W, Parastaev A, Longo A, Pidko EA, et al. Ni-Mn catalysts on silica-modified alumina for CO2 methanation. J Catal 2020;382:358–71. https://doi.org/10.1016/j.jcat.2019.12.026. | 516 | Train | Ni-Mn/SA | Ni | 17 | Mn | 0.2 | SA | 82.8 | None | IWI | 350 | 3 | 550 | 1 | 4 | 10 | 325 | 1 | 3 | 40 | 0 | 75 | 0 | 0 | 4 | 78.04
3969 | Vrijburg WL, Garbarino G, Chen W, Parastaev A, Longo A, Pidko EA, et al. Ni-Mn catalysts on silica-modified alumina for CO2 methanation. J Catal 2020;382:358–71. https://doi.org/10.1016/j.jcat.2019.12.026. | 516 | Train | Ni-Mn/SA | Ni | 17 | Mn | 0.2 | SA | 82.8 | None | IWI | 350 | 3 | 550 | 1 | 4 | 10 | 350 | 1 | 3 | 40 | 0 | 75 | 0 | 0 | 4 | 80.006
3970 | Vrijburg WL, Garbarino G, Chen W, Parastaev A, Longo A, Pidko EA, et al. Ni-Mn catalysts on silica-modified alumina for CO2 methanation. J Catal 2020;382:358–71. https://doi.org/10.1016/j.jcat.2019.12.026. | 516 | Train | Ni-Mn/SA | Ni | 17 | Mn | 0.2 | SA | 82.8 | None | IWI | 350 | 3 | 550 | 1 | 4 | 10 | 375 | 1 | 3 | 40 | 0 | 75 | 0 | 0 | 4 | 77.737
3971 | Vrijburg WL, Garbarino G, Chen W, Parastaev A, Longo A, Pidko EA, et al. Ni-Mn catalysts on silica-modified alumina for CO2 methanation. J Catal 2020;382:358–71. https://doi.org/10.1016/j.jcat.2019.12.026. | 516 | Train | Ni-Mn/SA | Ni | 17 | Mn | 0.2 | SA | 82.8 | None | IWI | 350 | 3 | 550 | 1 | 4 | 10 | 400 | 1 | 3 | 40 | 0 | 75 | 0 | 0 | 4 | 73.956
3972 | Vrijburg WL, Garbarino G, Chen W, Parastaev A, Longo A, Pidko EA, et al. Ni-Mn catalysts on silica-modified alumina for CO2 methanation. J Catal 2020;382:358–71. https://doi.org/10.1016/j.jcat.2019.12.026. | 517 | Train | Ni-Mn/SA | Ni | 17 | Mn | 0.25 | SA | 82.75 | None | IWI | 350 | 3 | 550 | 1 | 4 | 10 | 200 | 1 | 3 | 40 | 0 | 75 | 0 | 0 | 4 | 8.923
3973 | Vrijburg WL, Garbarino G, Chen W, Parastaev A, Longo A, Pidko EA, et al. Ni-Mn catalysts on silica-modified alumina for CO2 methanation. J Catal 2020;382:358–71. https://doi.org/10.1016/j.jcat.2019.12.026. | 517 | Train | Ni-Mn/SA | Ni | 17 | Mn | 0.25 | SA | 82.75 | None | IWI | 350 | 3 | 550 | 1 | 4 | 10 | 210 | 1 | 3 | 40 | 0 | 75 | 0 | 0 | 4 | 12.855
3974 | Vrijburg WL, Garbarino G, Chen W, Parastaev A, Longo A, Pidko EA, et al. Ni-Mn catalysts on silica-modified alumina for CO2 methanation. J Catal 2020;382:358–71. https://doi.org/10.1016/j.jcat.2019.12.026. | 517 | Train | Ni-Mn/SA | Ni | 17 | Mn | 0.25 | SA | 82.75 | None | IWI | 350 | 3 | 550 | 1 | 4 | 10 | 220 | 1 | 3 | 40 | 0 | 75 | 0 | 0 | 4 | 17.695
3975 | Vrijburg WL, Garbarino G, Chen W, Parastaev A, Longo A, Pidko EA, et al. Ni-Mn catalysts on silica-modified alumina for CO2 methanation. J Catal 2020;382:358–71. https://doi.org/10.1016/j.jcat.2019.12.026. | 517 | Train | Ni-Mn/SA | Ni | 17 | Mn | 0.25 | SA | 82.75 | None | IWI | 350 | 3 | 550 | 1 | 4 | 10 | 225 | 1 | 3 | 40 | 0 | 75 | 0 | 0 | 4 | 20.72
3976 | Vrijburg WL, Garbarino G, Chen W, Parastaev A, Longo A, Pidko EA, et al. Ni-Mn catalysts on silica-modified alumina for CO2 methanation. J Catal 2020;382:358–71. https://doi.org/10.1016/j.jcat.2019.12.026. | 517 | Train | Ni-Mn/SA | Ni | 17 | Mn | 0.25 | SA | 82.75 | None | IWI | 350 | 3 | 550 | 1 | 4 | 10 | 230 | 1 | 3 | 40 | 0 | 75 | 0 | 0 | 4 | 23.896
3977 | Vrijburg WL, Garbarino G, Chen W, Parastaev A, Longo A, Pidko EA, et al. Ni-Mn catalysts on silica-modified alumina for CO2 methanation. J Catal 2020;382:358–71. https://doi.org/10.1016/j.jcat.2019.12.026. | 517 | Train | Ni-Mn/SA | Ni | 17 | Mn | 0.25 | SA | 82.75 | None | IWI | 350 | 3 | 550 | 1 | 4 | 10 | 240 | 1 | 3 | 40 | 0 | 75 | 0 | 0 | 4 | 31.458
3978 | Vrijburg WL, Garbarino G, Chen W, Parastaev A, Longo A, Pidko EA, et al. Ni-Mn catalysts on silica-modified alumina for CO2 methanation. J Catal 2020;382:358–71. https://doi.org/10.1016/j.jcat.2019.12.026. | 517 | Train | Ni-Mn/SA | Ni | 17 | Mn | 0.25 | SA | 82.75 | None | IWI | 350 | 3 | 550 | 1 | 4 | 10 | 250 | 1 | 3 | 40 | 0 | 75 | 0 | 0 | 4 | 39.474
3979 | Vrijburg WL, Garbarino G, Chen W, Parastaev A, Longo A, Pidko EA, et al. Ni-Mn catalysts on silica-modified alumina for CO2 methanation. J Catal 2020;382:358–71. https://doi.org/10.1016/j.jcat.2019.12.026. | 517 | Train | Ni-Mn/SA | Ni | 17 | Mn | 0.25 | SA | 82.75 | None | IWI | 350 | 3 | 550 | 1 | 4 | 10 | 275 | 1 | 3 | 40 | 0 | 75 | 0 | 0 | 4 | 61.252
3980 | Vrijburg WL, Garbarino G, Chen W, Parastaev A, Longo A, Pidko EA, et al. Ni-Mn catalysts on silica-modified alumina for CO2 methanation. J Catal 2020;382:358–71. https://doi.org/10.1016/j.jcat.2019.12.026. | 517 | Train | Ni-Mn/SA | Ni | 17 | Mn | 0.25 | SA | 82.75 | None | IWI | 350 | 3 | 550 | 1 | 4 | 10 | 300 | 1 | 3 | 40 | 0 | 75 | 0 | 0 | 4 | 73.654
3981 | Vrijburg WL, Garbarino G, Chen W, Parastaev A, Longo A, Pidko EA, et al. Ni-Mn catalysts on silica-modified alumina for CO2 methanation. J Catal 2020;382:358–71. https://doi.org/10.1016/j.jcat.2019.12.026. | 517 | Train | Ni-Mn/SA | Ni | 17 | Mn | 0.25 | SA | 82.75 | None | IWI | 350 | 3 | 550 | 1 | 4 | 10 | 325 | 1 | 3 | 40 | 0 | 75 | 0 | 0 | 4 | 79.552
3982 | Vrijburg WL, Garbarino G, Chen W, Parastaev A, Longo A, Pidko EA, et al. Ni-Mn catalysts on silica-modified alumina for CO2 methanation. J Catal 2020;382:358–71. https://doi.org/10.1016/j.jcat.2019.12.026. | 517 | Train | Ni-Mn/SA | Ni | 17 | Mn | 0.25 | SA | 82.75 | None | IWI | 350 | 3 | 550 | 1 | 4 | 10 | 350 | 1 | 3 | 40 | 0 | 75 | 0 | 0 | 4 | 80.46
3983 | Vrijburg WL, Garbarino G, Chen W, Parastaev A, Longo A, Pidko EA, et al. Ni-Mn catalysts on silica-modified alumina for CO2 methanation. J Catal 2020;382:358–71. https://doi.org/10.1016/j.jcat.2019.12.026. | 517 | Train | Ni-Mn/SA | Ni | 17 | Mn | 0.25 | SA | 82.75 | None | IWI | 350 | 3 | 550 | 1 | 4 | 10 | 375 | 1 | 3 | 40 | 0 | 75 | 0 | 0 | 4 | 77.737
3984 | Vrijburg WL, Garbarino G, Chen W, Parastaev A, Longo A, Pidko EA, et al. Ni-Mn catalysts on silica-modified alumina for CO2 methanation. J Catal 2020;382:358–71. https://doi.org/10.1016/j.jcat.2019.12.026. | 517 | Train | Ni-Mn/SA | Ni | 17 | Mn | 0.25 | SA | 82.75 | None | IWI | 350 | 3 | 550 | 1 | 4 | 10 | 400 | 1 | 3 | 40 | 0 | 75 | 0 | 0 | 4 | 73.956
3985 | Vrijburg WL, Garbarino G, Chen W, Parastaev A, Longo A, Pidko EA, et al. Ni-Mn catalysts on silica-modified alumina for CO2 methanation. J Catal 2020;382:358–71. https://doi.org/10.1016/j.jcat.2019.12.026. | 518 | Train | Mn/SA | Mn | 17 | None | 0 | SA | 83 | None | IWI | 350 | 3 | 550 | 1 | 4 | 10 | 200 | 1 | 3 | 40 | 0 | 75 | 0 | 0 | 4 | 0
3986 | Vrijburg WL, Garbarino G, Chen W, Parastaev A, Longo A, Pidko EA, et al. Ni-Mn catalysts on silica-modified alumina for CO2 methanation. J Catal 2020;382:358–71. https://doi.org/10.1016/j.jcat.2019.12.026. | 518 | Train | Mn/SA | Mn | 17 | None | 0 | SA | 83 | None | IWI | 350 | 3 | 550 | 1 | 4 | 10 | 210 | 1 | 3 | 40 | 0 | 75 | 0 | 0 | 4 | 0
3987 | Vrijburg WL, Garbarino G, Chen W, Parastaev A, Longo A, Pidko EA, et al. Ni-Mn catalysts on silica-modified alumina for CO2 methanation. J Catal 2020;382:358–71. https://doi.org/10.1016/j.jcat.2019.12.026. | 518 | Train | Mn/SA | Mn | 17 | None | 0 | SA | 83 | None | IWI | 350 | 3 | 550 | 1 | 4 | 10 | 220 | 1 | 3 | 40 | 0 | 75 | 0 | 0 | 4 | 0
3988 | Vrijburg WL, Garbarino G, Chen W, Parastaev A, Longo A, Pidko EA, et al. Ni-Mn catalysts on silica-modified alumina for CO2 methanation. J Catal 2020;382:358–71. https://doi.org/10.1016/j.jcat.2019.12.026. | 518 | Train | Mn/SA | Mn | 17 | None | 0 | SA | 83 | None | IWI | 350 | 3 | 550 | 1 | 4 | 10 | 225 | 1 | 3 | 40 | 0 | 75 | 0 | 0 | 4 | 0
3989 | Vrijburg WL, Garbarino G, Chen W, Parastaev A, Longo A, Pidko EA, et al. Ni-Mn catalysts on silica-modified alumina for CO2 methanation. J Catal 2020;382:358–71. https://doi.org/10.1016/j.jcat.2019.12.026. | 518 | Train | Mn/SA | Mn | 17 | None | 0 | SA | 83 | None | IWI | 350 | 3 | 550 | 1 | 4 | 10 | 230 | 1 | 3 | 40 | 0 | 75 | 0 | 0 | 4 | 0
3990 | Vrijburg WL, Garbarino G, Chen W, Parastaev A, Longo A, Pidko EA, et al. Ni-Mn catalysts on silica-modified alumina for CO2 methanation. J Catal 2020;382:358–71. https://doi.org/10.1016/j.jcat.2019.12.026. | 518 | Train | Mn/SA | Mn | 17 | None | 0 | SA | 83 | None | IWI | 350 | 3 | 550 | 1 | 4 | 10 | 240 | 1 | 3 | 40 | 0 | 75 | 0 | 0 | 4 | 0
3991 | Vrijburg WL, Garbarino G, Chen W, Parastaev A, Longo A, Pidko EA, et al. Ni-Mn catalysts on silica-modified alumina for CO2 methanation. J Catal 2020;382:358–71. https://doi.org/10.1016/j.jcat.2019.12.026. | 518 | Train | Mn/SA | Mn | 17 | None | 0 | SA | 83 | None | IWI | 350 | 3 | 550 | 1 | 4 | 10 | 250 | 1 | 3 | 40 | 0 | 75 | 0 | 0 | 4 | 0
3992 | Vrijburg WL, Garbarino G, Chen W, Parastaev A, Longo A, Pidko EA, et al. Ni-Mn catalysts on silica-modified alumina for CO2 methanation. J Catal 2020;382:358–71. https://doi.org/10.1016/j.jcat.2019.12.026. | 518 | Train | Mn/SA | Mn | 17 | None | 0 | SA | 83 | None | IWI | 350 | 3 | 550 | 1 | 4 | 10 | 275 | 1 | 3 | 40 | 0 | 75 | 0 | 0 | 4 | 0
3993 | Vrijburg WL, Garbarino G, Chen W, Parastaev A, Longo A, Pidko EA, et al. Ni-Mn catalysts on silica-modified alumina for CO2 methanation. J Catal 2020;382:358–71. https://doi.org/10.1016/j.jcat.2019.12.026. | 518 | Train | Mn/SA | Mn | 17 | None | 0 | SA | 83 | None | IWI | 350 | 3 | 550 | 1 | 4 | 10 | 300 | 1 | 3 | 40 | 0 | 75 | 0 | 0 | 4 | 0.302
3994 | Vrijburg WL, Garbarino G, Chen W, Parastaev A, Longo A, Pidko EA, et al. Ni-Mn catalysts on silica-modified alumina for CO2 methanation. J Catal 2020;382:358–71. https://doi.org/10.1016/j.jcat.2019.12.026. | 518 | Train | Mn/SA | Mn | 17 | None | 0 | SA | 83 | None | IWI | 350 | 3 | 550 | 1 | 4 | 10 | 325 | 1 | 3 | 40 | 0 | 75 | 0 | 0 | 4 | 0.302
3995 | Vrijburg WL, Garbarino G, Chen W, Parastaev A, Longo A, Pidko EA, et al. Ni-Mn catalysts on silica-modified alumina for CO2 methanation. J Catal 2020;382:358–71. https://doi.org/10.1016/j.jcat.2019.12.026. | 518 | Train | Mn/SA | Mn | 17 | None | 0 | SA | 83 | None | IWI | 350 | 3 | 550 | 1 | 4 | 10 | 350 | 1 | 3 | 40 | 0 | 75 | 0 | 0 | 4 | 1.059
3996 | Vrijburg WL, Garbarino G, Chen W, Parastaev A, Longo A, Pidko EA, et al. Ni-Mn catalysts on silica-modified alumina for CO2 methanation. J Catal 2020;382:358–71. https://doi.org/10.1016/j.jcat.2019.12.026. | 518 | Train | Mn/SA | Mn | 17 | None | 0 | SA | 83 | None | IWI | 350 | 3 | 550 | 1 | 4 | 10 | 375 | 1 | 3 | 40 | 0 | 75 | 0 | 0 | 4 | 1.664
3997 | Vrijburg WL, Garbarino G, Chen W, Parastaev A, Longo A, Pidko EA, et al. Ni-Mn catalysts on silica-modified alumina for CO2 methanation. J Catal 2020;382:358–71. https://doi.org/10.1016/j.jcat.2019.12.026. | 518 | Train | Mn/SA | Mn | 17 | None | 0 | SA | 83 | None | IWI | 350 | 3 | 550 | 1 | 4 | 10 | 400 | 1 | 3 | 40 | 0 | 75 | 0 | 0 | 4 | 3.327
3998 | Vrijburg WL, Garbarino G, Chen W, Parastaev A, Longo A, Pidko EA, et al. Ni-Mn catalysts on silica-modified alumina for CO2 methanation. J Catal 2020;382:358–71. https://doi.org/10.1016/j.jcat.2019.12.026. | 519 | Train | Ni/SA | Ni | 17 | None | 0 | SA | 83 | None | IWI | 350 | 3 | 550 | 1 | 4 | 20 | 200 | 20 | 3 | 24 | 0 | 0 | 0 | 0 | 4 | 10.307
3999 | Vrijburg WL, Garbarino G, Chen W, Parastaev A, Longo A, Pidko EA, et al. Ni-Mn catalysts on silica-modified alumina for CO2 methanation. J Catal 2020;382:358–71. https://doi.org/10.1016/j.jcat.2019.12.026. | 519 | Train | Ni/SA | Ni | 17 | None | 0 | SA | 83 | None | IWI | 350 | 3 | 550 | 1 | 4 | 20 | 225 | 20 | 3 | 24 | 0 | 0 | 0 | 0 | 4 | 35.746
4000 | Vrijburg WL, Garbarino G, Chen W, Parastaev A, Longo A, Pidko EA, et al. Ni-Mn catalysts on silica-modified alumina for CO2 methanation. J Catal 2020;382:358–71. https://doi.org/10.1016/j.jcat.2019.12.026. | 519 | Train | Ni/SA | Ni | 17 | None | 0 | SA | 83 | None | IWI | 350 | 3 | 550 | 1 | 4 | 20 | 250 | 20 | 3 | 24 | 0 | 0 | 0 | 0 | 4 | 65.132
4001 | Vrijburg WL, Garbarino G, Chen W, Parastaev A, Longo A, Pidko EA, et al. Ni-Mn catalysts on silica-modified alumina for CO2 methanation. J Catal 2020;382:358–71. https://doi.org/10.1016/j.jcat.2019.12.026. | 519 | Train | Ni/SA | Ni | 17 | None | 0 | SA | 83 | None | IWI | 350 | 3 | 550 | 1 | 4 | 20 | 275 | 20 | 3 | 24 | 0 | 0 | 0 | 0 | 4 | 79.825
4002 | Vrijburg WL, Garbarino G, Chen W, Parastaev A, Longo A, Pidko EA, et al. Ni-Mn catalysts on silica-modified alumina for CO2 methanation. J Catal 2020;382:358–71. https://doi.org/10.1016/j.jcat.2019.12.026. | 519 | Train | Ni/SA | Ni | 17 | None | 0 | SA | 83 | None | IWI | 350 | 3 | 550 | 1 | 4 | 20 | 300 | 20 | 3 | 24 | 0 | 0 | 0 | 0 | 4 | 88.816
4003 | Vrijburg WL, Garbarino G, Chen W, Parastaev A, Longo A, Pidko EA, et al. Ni-Mn catalysts on silica-modified alumina for CO2 methanation. J Catal 2020;382:358–71. https://doi.org/10.1016/j.jcat.2019.12.026. | 520 | Train | Ni-Mn/SA | Ni | 17 | Mn | 0.25 | SA | 83 | None | IWI | 350 | 3 | 550 | 1 | 4 | 20 | 205 | 20 | 3 | 24 | 0 | 0 | 0 | 0 | 4 | 26.316
4004 | Vrijburg WL, Garbarino G, Chen W, Parastaev A, Longo A, Pidko EA, et al. Ni-Mn catalysts on silica-modified alumina for CO2 methanation. J Catal 2020;382:358–71. https://doi.org/10.1016/j.jcat.2019.12.026. | 520 | Train | Ni-Mn/SA | Ni | 17 | Mn | 0.25 | SA | 83 | None | IWI | 350 | 3 | 550 | 1 | 4 | 20 | 230 | 20 | 3 | 24 | 0 | 0 | 0 | 0 | 4 | 68.86
4005 | Vrijburg WL, Garbarino G, Chen W, Parastaev A, Longo A, Pidko EA, et al. Ni-Mn catalysts on silica-modified alumina for CO2 methanation. J Catal 2020;382:358–71. https://doi.org/10.1016/j.jcat.2019.12.026. | 520 | Train | Ni-Mn/SA | Ni | 17 | Mn | 0.25 | SA | 83 | None | IWI | 350 | 3 | 550 | 1 | 4 | 20 | 250 | 20 | 3 | 24 | 0 | 0 | 0 | 0 | 4 | 80.921
4006 | Vrijburg WL, Garbarino G, Chen W, Parastaev A, Longo A, Pidko EA, et al. Ni-Mn catalysts on silica-modified alumina for CO2 methanation. J Catal 2020;382:358–71. https://doi.org/10.1016/j.jcat.2019.12.026. | 520 | Train | Ni-Mn/SA | Ni | 17 | Mn | 0.25 | SA | 83 | None | IWI | 350 | 3 | 550 | 1 | 4 | 20 | 275 | 20 | 3 | 24 | 0 | 0 | 0 | 0 | 4 | 86.842
4007 | Vrijburg WL, Garbarino G, Chen W, Parastaev A, Longo A, Pidko EA, et al. Ni-Mn catalysts on silica-modified alumina for CO2 methanation. J Catal 2020;382:358–71. https://doi.org/10.1016/j.jcat.2019.12.026. | 520 | Train | Ni-Mn/SA | Ni | 17 | Mn | 0.25 | SA | 83 | None | IWI | 350 | 3 | 550 | 1 | 4 | 20 | 300 | 20 | 3 | 24 | 0 | 0 | 0 | 0 | 4 | 91.228
4008 | Vrijburg WL, Garbarino G, Chen W, Parastaev A, Longo A, Pidko EA, et al. Ni-Mn catalysts on silica-modified alumina for CO2 methanation. J Catal 2020;382:358–71. https://doi.org/10.1016/j.jcat.2019.12.026. | 521 | Train | Ni/SA | Ni | 17 | None | 0 | SA | 83 | None | IWI | 350 | 3 | 550 | 1 | 4 | 10 | 250 | 1 | 3 |  | 0 | 0 | 0 | 0 | 4 | 7.545
4009 | Vrijburg WL, Garbarino G, Chen W, Parastaev A, Longo A, Pidko EA, et al. Ni-Mn catalysts on silica-modified alumina for CO2 methanation. J Catal 2020;382:358–71. https://doi.org/10.1016/j.jcat.2019.12.026. | 521 | Train | Ni/SA | Ni | 17 | None | 0 | SA | 83 | None | IWI | 350 | 3 | 550 | 1 | 4 | 10 | 260 | 1 | 3 |  | 0 | 0 | 0 | 0 | 4 | 11.234
4010 | Vrijburg WL, Garbarino G, Chen W, Parastaev A, Longo A, Pidko EA, et al. Ni-Mn catalysts on silica-modified alumina for CO2 methanation. J Catal 2020;382:358–71. https://doi.org/10.1016/j.jcat.2019.12.026. | 521 | Train | Ni/SA | Ni | 17 | None | 0 | SA | 83 | None | IWI | 350 | 3 | 550 | 1 | 4 | 10 | 270 | 1 | 3 |  | 0 | 0 | 0 | 0 | 4 | 16.264
4011 | Vrijburg WL, Garbarino G, Chen W, Parastaev A, Longo A, Pidko EA, et al. Ni-Mn catalysts on silica-modified alumina for CO2 methanation. J Catal 2020;382:358–71. https://doi.org/10.1016/j.jcat.2019.12.026. | 521 | Train | Ni/SA | Ni | 17 | None | 0 | SA | 83 | None | IWI | 350 | 3 | 550 | 1 | 4 | 10 | 275 | 1 | 3 |  | 0 | 0 | 0 | 0 | 4 | 18.779
4012 | Vrijburg WL, Garbarino G, Chen W, Parastaev A, Longo A, Pidko EA, et al. Ni-Mn catalysts on silica-modified alumina for CO2 methanation. J Catal 2020;382:358–71. https://doi.org/10.1016/j.jcat.2019.12.026. | 521 | Train | Ni/SA | Ni | 17 | None | 0 | SA | 83 | None | IWI | 350 | 3 | 550 | 1 | 4 | 10 | 300 | 1 | 3 |  | 0 | 0 | 0 | 0 | 4 | 43.26
4013 | Vrijburg WL, Garbarino G, Chen W, Parastaev A, Longo A, Pidko EA, et al. Ni-Mn catalysts on silica-modified alumina for CO2 methanation. J Catal 2020;382:358–71. https://doi.org/10.1016/j.jcat.2019.12.026. | 521 | Train | Ni/SA | Ni | 17 | None | 0 | SA | 83 | None | IWI | 350 | 3 | 550 | 1 | 4 | 10 | 325 | 1 | 3 |  | 0 | 0 | 0 | 0 | 4 | 85.178
4014 | Vrijburg WL, Garbarino G, Chen W, Parastaev A, Longo A, Pidko EA, et al. Ni-Mn catalysts on silica-modified alumina for CO2 methanation. J Catal 2020;382:358–71. https://doi.org/10.1016/j.jcat.2019.12.026. | 521 | Train | Ni/SA | Ni | 17 | None | 0 | SA | 83 | None | IWI | 350 | 3 | 550 | 1 | 4 | 10 | 350 | 1 | 3 |  | 0 | 0 | 0 | 0 | 4 | 99.262
4015 | Vrijburg WL, Garbarino G, Chen W, Parastaev A, Longo A, Pidko EA, et al. Ni-Mn catalysts on silica-modified alumina for CO2 methanation. J Catal 2020;382:358–71. https://doi.org/10.1016/j.jcat.2019.12.026. | 522 | Train | Ni-Mn/SA | Ni | 17 | Mn | 0.05 | SA | 82.95 | None | IWI | 350 | 3 | 550 | 1 | 4 | 10 | 250 | 1 | 3 |  | 0 | 0 | 0 | 0 | 4 | 7.378
4016 | Vrijburg WL, Garbarino G, Chen W, Parastaev A, Longo A, Pidko EA, et al. Ni-Mn catalysts on silica-modified alumina for CO2 methanation. J Catal 2020;382:358–71. https://doi.org/10.1016/j.jcat.2019.12.026. | 522 | Train | Ni-Mn/SA | Ni | 17 | Mn | 0.05 | SA | 82.95 | None | IWI | 350 | 3 | 550 | 1 | 4 | 10 | 260 | 1 | 3 |  | 0 | 0 | 0 | 0 | 4 | 11.066
4017 | Vrijburg WL, Garbarino G, Chen W, Parastaev A, Longo A, Pidko EA, et al. Ni-Mn catalysts on silica-modified alumina for CO2 methanation. J Catal 2020;382:358–71. https://doi.org/10.1016/j.jcat.2019.12.026. | 522 | Train | Ni-Mn/SA | Ni | 17 | Mn | 0.05 | SA | 82.95 | None | IWI | 350 | 3 | 550 | 1 | 4 | 10 | 270 | 1 | 3 |  | 0 | 0 | 0 | 0 | 4 | 16.097
4018 | Vrijburg WL, Garbarino G, Chen W, Parastaev A, Longo A, Pidko EA, et al. Ni-Mn catalysts on silica-modified alumina for CO2 methanation. J Catal 2020;382:358–71. https://doi.org/10.1016/j.jcat.2019.12.026. | 522 | Train | Ni-Mn/SA | Ni | 17 | Mn | 0.05 | SA | 82.95 | None | IWI | 350 | 3 | 550 | 1 | 4 | 10 | 275 | 1 | 3 |  | 0 | 0 | 0 | 0 | 4 | 19.115
4019 | Vrijburg WL, Garbarino G, Chen W, Parastaev A, Longo A, Pidko EA, et al. Ni-Mn catalysts on silica-modified alumina for CO2 methanation. J Catal 2020;382:358–71. https://doi.org/10.1016/j.jcat.2019.12.026. | 522 | Train | Ni-Mn/SA | Ni | 17 | Mn | 0.05 | SA | 82.95 | None | IWI | 350 | 3 | 550 | 1 | 4 | 10 | 300 | 1 | 3 |  | 0 | 0 | 0 | 0 | 4 | 46.613
4020 | Vrijburg WL, Garbarino G, Chen W, Parastaev A, Longo A, Pidko EA, et al. Ni-Mn catalysts on silica-modified alumina for CO2 methanation. J Catal 2020;382:358–71. https://doi.org/10.1016/j.jcat.2019.12.026. | 522 | Train | Ni-Mn/SA | Ni | 17 | Mn | 0.05 | SA | 82.95 | None | IWI | 350 | 3 | 550 | 1 | 4 | 10 | 325 | 1 | 3 |  | 0 | 0 | 0 | 0 | 4 | 95.573
4021 | Vrijburg WL, Garbarino G, Chen W, Parastaev A, Longo A, Pidko EA, et al. Ni-Mn catalysts on silica-modified alumina for CO2 methanation. J Catal 2020;382:358–71. https://doi.org/10.1016/j.jcat.2019.12.026. | 522 | Train | Ni-Mn/SA | Ni | 17 | Mn | 0.05 | SA | 82.95 | None | IWI | 350 | 3 | 550 | 1 | 4 | 10 | 350 | 1 | 3 |  | 0 | 0 | 0 | 0 | 4 | 99.43
4022 | Vrijburg WL, Garbarino G, Chen W, Parastaev A, Longo A, Pidko EA, et al. Ni-Mn catalysts on silica-modified alumina for CO2 methanation. J Catal 2020;382:358–71. https://doi.org/10.1016/j.jcat.2019.12.026. | 523 | Train | Ni-Mn/SA | Ni | 17 | Mn | 0.1 | SA | 82.9 | None | IWI | 350 | 3 | 550 | 1 | 4 | 10 | 250 | 1 | 3 |  | 0 | 0 | 0 | 0 | 4 | 9.725
4023 | Vrijburg WL, Garbarino G, Chen W, Parastaev A, Longo A, Pidko EA, et al. Ni-Mn catalysts on silica-modified alumina for CO2 methanation. J Catal 2020;382:358–71. https://doi.org/10.1016/j.jcat.2019.12.026. | 523 | Train | Ni-Mn/SA | Ni | 17 | Mn | 0.1 | SA | 82.9 | None | IWI | 350 | 3 | 550 | 1 | 4 | 10 | 260 | 1 | 3 |  | 0 | 0 | 0 | 0 | 4 | 14.42
4024 | Vrijburg WL, Garbarino G, Chen W, Parastaev A, Longo A, Pidko EA, et al. Ni-Mn catalysts on silica-modified alumina for CO2 methanation. J Catal 2020;382:358–71. https://doi.org/10.1016/j.jcat.2019.12.026. | 523 | Train | Ni-Mn/SA | Ni | 17 | Mn | 0.1 | SA | 82.9 | None | IWI | 350 | 3 | 550 | 1 | 4 | 10 | 270 | 1 | 3 |  | 0 | 0 | 0 | 0 | 4 | 21.127
4025 | Vrijburg WL, Garbarino G, Chen W, Parastaev A, Longo A, Pidko EA, et al. Ni-Mn catalysts on silica-modified alumina for CO2 methanation. J Catal 2020;382:358–71. https://doi.org/10.1016/j.jcat.2019.12.026. | 523 | Train | Ni-Mn/SA | Ni | 17 | Mn | 0.1 | SA | 82.9 | None | IWI | 350 | 3 | 550 | 1 | 4 | 10 | 275 | 1 | 3 |  | 0 | 0 | 0 | 0 | 4 | 24.816
4026 | Vrijburg WL, Garbarino G, Chen W, Parastaev A, Longo A, Pidko EA, et al. Ni-Mn catalysts on silica-modified alumina for CO2 methanation. J Catal 2020;382:358–71. https://doi.org/10.1016/j.jcat.2019.12.026. | 523 | Train | Ni-Mn/SA | Ni | 17 | Mn | 0.1 | SA | 82.9 | None | IWI | 350 | 3 | 550 | 1 | 4 | 10 | 300 | 1 | 3 |  | 0 | 0 | 0 | 0 | 4 | 63.883
4027 | Vrijburg WL, Garbarino G, Chen W, Parastaev A, Longo A, Pidko EA, et al. Ni-Mn catalysts on silica-modified alumina for CO2 methanation. J Catal 2020;382:358–71. https://doi.org/10.1016/j.jcat.2019.12.026. | 523 | Train | Ni-Mn/SA | Ni | 17 | Mn | 0.1 | SA | 82.9 | None | IWI | 350 | 3 | 550 | 1 | 4 | 10 | 325 | 1 | 3 |  | 0 | 0 | 0 | 0 | 4 | 99.43
4028 | Vrijburg WL, Garbarino G, Chen W, Parastaev A, Longo A, Pidko EA, et al. Ni-Mn catalysts on silica-modified alumina for CO2 methanation. J Catal 2020;382:358–71. https://doi.org/10.1016/j.jcat.2019.12.026. | 523 | Train | Ni-Mn/SA | Ni | 17 | Mn | 0.1 | SA | 82.9 | None | IWI | 350 | 3 | 550 | 1 | 4 | 10 | 350 | 1 | 3 |  | 0 | 0 | 0 | 0 | 4 | 99.598
4029 | Vrijburg WL, Garbarino G, Chen W, Parastaev A, Longo A, Pidko EA, et al. Ni-Mn catalysts on silica-modified alumina for CO2 methanation. J Catal 2020;382:358–71. https://doi.org/10.1016/j.jcat.2019.12.026. | 524 | Train | Ni-Mn/SA | Ni | 17 | Mn | 0.2 | SA | 82.8 | None | IWI | 350 | 3 | 550 | 1 | 4 | 10 | 250 | 1 | 3 |  | 0 | 0 | 0 | 0 | 4 | 9.893
4030 | Vrijburg WL, Garbarino G, Chen W, Parastaev A, Longo A, Pidko EA, et al. Ni-Mn catalysts on silica-modified alumina for CO2 methanation. J Catal 2020;382:358–71. https://doi.org/10.1016/j.jcat.2019.12.026. | 524 | Train | Ni-Mn/SA | Ni | 17 | Mn | 0.2 | SA | 82.8 | None | IWI | 350 | 3 | 550 | 1 | 4 | 10 | 260 | 1 | 3 |  | 0 | 0 | 0 | 0 | 4 | 14.755
4031 | Vrijburg WL, Garbarino G, Chen W, Parastaev A, Longo A, Pidko EA, et al. Ni-Mn catalysts on silica-modified alumina for CO2 methanation. J Catal 2020;382:358–71. https://doi.org/10.1016/j.jcat.2019.12.026. | 524 | Train | Ni-Mn/SA | Ni | 17 | Mn | 0.2 | SA | 82.8 | None | IWI | 350 | 3 | 550 | 1 | 4 | 10 | 270 | 1 | 3 |  | 0 | 0 | 0 | 0 | 4 | 22.133
4032 | Vrijburg WL, Garbarino G, Chen W, Parastaev A, Longo A, Pidko EA, et al. Ni-Mn catalysts on silica-modified alumina for CO2 methanation. J Catal 2020;382:358–71. https://doi.org/10.1016/j.jcat.2019.12.026. | 524 | Train | Ni-Mn/SA | Ni | 17 | Mn | 0.2 | SA | 82.8 | None | IWI | 350 | 3 | 550 | 1 | 4 | 10 | 275 | 1 | 3 |  | 0 | 0 | 0 | 0 | 4 | 26.325
4033 | Vrijburg WL, Garbarino G, Chen W, Parastaev A, Longo A, Pidko EA, et al. Ni-Mn catalysts on silica-modified alumina for CO2 methanation. J Catal 2020;382:358–71. https://doi.org/10.1016/j.jcat.2019.12.026. | 524 | Train | Ni-Mn/SA | Ni | 17 | Mn | 0.2 | SA | 82.8 | None | IWI | 350 | 3 | 550 | 1 | 4 | 10 | 300 | 1 | 3 |  | 0 | 0 | 0 | 0 | 4 | 72.602
4034 | Vrijburg WL, Garbarino G, Chen W, Parastaev A, Longo A, Pidko EA, et al. Ni-Mn catalysts on silica-modified alumina for CO2 methanation. J Catal 2020;382:358–71. https://doi.org/10.1016/j.jcat.2019.12.026. | 524 | Train | Ni-Mn/SA | Ni | 17 | Mn | 0.2 | SA | 82.8 | None | IWI | 350 | 3 | 550 | 1 | 4 | 10 | 325 | 1 | 3 |  | 0 | 0 | 0 | 0 | 4 | 99.262
4035 | Vrijburg WL, Garbarino G, Chen W, Parastaev A, Longo A, Pidko EA, et al. Ni-Mn catalysts on silica-modified alumina for CO2 methanation. J Catal 2020;382:358–71. https://doi.org/10.1016/j.jcat.2019.12.026. | 524 | Train | Ni-Mn/SA | Ni | 17 | Mn | 0.2 | SA | 82.8 | None | IWI | 350 | 3 | 550 | 1 | 4 | 10 | 350 | 1 | 3 |  | 0 | 0 | 0 | 0 | 4 | 99.43
4036 | Vrijburg WL, Garbarino G, Chen W, Parastaev A, Longo A, Pidko EA, et al. Ni-Mn catalysts on silica-modified alumina for CO2 methanation. J Catal 2020;382:358–71. https://doi.org/10.1016/j.jcat.2019.12.026. | 525 | Test | Ni-Mn/SA | Ni | 17 | Mn | 0.25 | SA | 82.75 | None | IWI | 350 | 3 | 550 | 1 | 4 | 10 | 250 | 1 | 3 |  | 0 | 0 | 0 | 0 | 4 | 11.569
4037 | Vrijburg WL, Garbarino G, Chen W, Parastaev A, Longo A, Pidko EA, et al. Ni-Mn catalysts on silica-modified alumina for CO2 methanation. J Catal 2020;382:358–71. https://doi.org/10.1016/j.jcat.2019.12.026. | 525 | Test | Ni-Mn/SA | Ni | 17 | Mn | 0.25 | SA | 82.75 | None | IWI | 350 | 3 | 550 | 1 | 4 | 10 | 260 | 1 | 3 |  | 0 | 0 | 0 | 0 | 4 | 17.27
4038 | Vrijburg WL, Garbarino G, Chen W, Parastaev A, Longo A, Pidko EA, et al. Ni-Mn catalysts on silica-modified alumina for CO2 methanation. J Catal 2020;382:358–71. https://doi.org/10.1016/j.jcat.2019.12.026. | 525 | Test | Ni-Mn/SA | Ni | 17 | Mn | 0.25 | SA | 82.75 | None | IWI | 350 | 3 | 550 | 1 | 4 | 10 | 270 | 1 | 3 |  | 0 | 0 | 0 | 0 | 4 | 26.492
4039 | Vrijburg WL, Garbarino G, Chen W, Parastaev A, Longo A, Pidko EA, et al. Ni-Mn catalysts on silica-modified alumina for CO2 methanation. J Catal 2020;382:358–71. https://doi.org/10.1016/j.jcat.2019.12.026. | 525 | Test | Ni-Mn/SA | Ni | 17 | Mn | 0.25 | SA | 82.75 | None | IWI | 350 | 3 | 550 | 1 | 4 | 10 | 275 | 1 | 3 |  | 0 | 0 | 0 | 0 | 4 | 31.858
4040 | Vrijburg WL, Garbarino G, Chen W, Parastaev A, Longo A, Pidko EA, et al. Ni-Mn catalysts on silica-modified alumina for CO2 methanation. J Catal 2020;382:358–71. https://doi.org/10.1016/j.jcat.2019.12.026. | 525 | Test | Ni-Mn/SA | Ni | 17 | Mn | 0.25 | SA | 82.75 | None | IWI | 350 | 3 | 550 | 1 | 4 | 10 | 300 | 1 | 3 |  | 0 | 0 | 0 | 0 | 4 | 92.555
4041 | Vrijburg WL, Garbarino G, Chen W, Parastaev A, Longo A, Pidko EA, et al. Ni-Mn catalysts on silica-modified alumina for CO2 methanation. J Catal 2020;382:358–71. https://doi.org/10.1016/j.jcat.2019.12.026. | 525 | Test | Ni-Mn/SA | Ni | 17 | Mn | 0.25 | SA | 82.75 | None | IWI | 350 | 3 | 550 | 1 | 4 | 10 | 325 | 1 | 3 |  | 0 | 0 | 0 | 0 | 4 | 99.598
4042 | Vrijburg WL, Garbarino G, Chen W, Parastaev A, Longo A, Pidko EA, et al. Ni-Mn catalysts on silica-modified alumina for CO2 methanation. J Catal 2020;382:358–71. https://doi.org/10.1016/j.jcat.2019.12.026. | 525 | Test | Ni-Mn/SA | Ni | 17 | Mn | 0.25 | SA | 82.75 | None | IWI | 350 | 3 | 550 | 1 | 4 | 10 | 350 | 1 | 3 |  | 0 | 0 | 0 | 0 | 4 | 99.598
4043 | Vrijburg WL, Garbarino G, Chen W, Parastaev A, Longo A, Pidko EA, et al. Ni-Mn catalysts on silica-modified alumina for CO2 methanation. J Catal 2020;382:358–71. https://doi.org/10.1016/j.jcat.2019.12.026. | 526 | Train | Mn/SA | Mn | 17 | None | 0 | SA | 83 | None | IWI | 350 | 3 | 550 | 1 | 4 | 10 | 250 | 1 | 3 |  | 0 | 0 | 0 | 0 | 4 | 0
4044 | Vrijburg WL, Garbarino G, Chen W, Parastaev A, Longo A, Pidko EA, et al. Ni-Mn catalysts on silica-modified alumina for CO2 methanation. J Catal 2020;382:358–71. https://doi.org/10.1016/j.jcat.2019.12.026. | 526 | Train | Mn/SA | Mn | 17 | None | 0 | SA | 83 | None | IWI | 350 | 3 | 550 | 1 | 4 | 10 | 260 | 1 | 3 |  | 0 | 0 | 0 | 0 | 4 | 0
4045 | Vrijburg WL, Garbarino G, Chen W, Parastaev A, Longo A, Pidko EA, et al. Ni-Mn catalysts on silica-modified alumina for CO2 methanation. J Catal 2020;382:358–71. https://doi.org/10.1016/j.jcat.2019.12.026. | 526 | Train | Mn/SA | Mn | 17 | None | 0 | SA | 83 | None | IWI | 350 | 3 | 550 | 1 | 4 | 10 | 270 | 1 | 3 |  | 0 | 0 | 0 | 0 | 4 | 0
4046 | Vrijburg WL, Garbarino G, Chen W, Parastaev A, Longo A, Pidko EA, et al. Ni-Mn catalysts on silica-modified alumina for CO2 methanation. J Catal 2020;382:358–71. https://doi.org/10.1016/j.jcat.2019.12.026. | 526 | Train | Mn/SA | Mn | 17 | None | 0 | SA | 83 | None | IWI | 350 | 3 | 550 | 1 | 4 | 10 | 275 | 1 | 3 |  | 0 | 0 | 0 | 0 | 4 | 0
4047 | Vrijburg WL, Garbarino G, Chen W, Parastaev A, Longo A, Pidko EA, et al. Ni-Mn catalysts on silica-modified alumina for CO2 methanation. J Catal 2020;382:358–71. https://doi.org/10.1016/j.jcat.2019.12.026. | 526 | Train | Mn/SA | Mn | 17 | None | 0 | SA | 83 | None | IWI | 350 | 3 | 550 | 1 | 4 | 10 | 300 | 1 | 3 |  | 0 | 0 | 0 | 0 | 4 | 0
4048 | Vrijburg WL, Garbarino G, Chen W, Parastaev A, Longo A, Pidko EA, et al. Ni-Mn catalysts on silica-modified alumina for CO2 methanation. J Catal 2020;382:358–71. https://doi.org/10.1016/j.jcat.2019.12.026. | 526 | Train | Mn/SA | Mn | 17 | None | 0 | SA | 83 | None | IWI | 350 | 3 | 550 | 1 | 4 | 10 | 325 | 1 | 3 |  | 0 | 0 | 0 | 0 | 4 | 0
4049 | Vrijburg WL, Garbarino G, Chen W, Parastaev A, Longo A, Pidko EA, et al. Ni-Mn catalysts on silica-modified alumina for CO2 methanation. J Catal 2020;382:358–71. https://doi.org/10.1016/j.jcat.2019.12.026. | 526 | Train | Mn/SA | Mn | 17 | None | 0 | SA | 83 | None | IWI | 350 | 3 | 550 | 1 | 4 | 10 | 350 | 1 | 3 |  | 0 | 0 | 0 | 0 | 4 | 0
4050 | Hamid MYS, Firmansyah ML, Triwahyono S, Jalil AA, Mukti RR, Febriyanti E, et al. Oxygen vacancy-rich mesoporous silica KCC-1 for CO2 methanation. Appl Catal A Gen 2017;532:86–94. https://doi.org/10.1016/j.apcata.2016.12.023. | 527 | Train | KCC-1 | None | 0 | None | 0 | SiO2 | 100 | None | ME-H | 550 | 6 | 550 | 1 | 3 | 100 | 450 | 1 | 1.2 | 90 | 0 | 0 | 0 | 0 | 4 | 48.7
4051 | Hamid MYS, Firmansyah ML, Triwahyono S, Jalil AA, Mukti RR, Febriyanti E, et al. Oxygen vacancy-rich mesoporous silica KCC-1 for CO2 methanation. Appl Catal A Gen 2017;532:86–94. https://doi.org/10.1016/j.apcata.2016.12.023. | 527 | Train | MCM-41 | None | 0 | None | 0 | SiO2 | 100 | None | H | 550 | 6 | 550 | 1 | 3 | 100 | 450 | 1 | 1.2 | 90 | 0 | 0 | 0 | 0 | 4 | 19.7

## Reference List
[1] | Zhu M, Tian P, Cao X, Chen J, Pu T, Shi B, et al. Vacancy engineering of the nickel-based catalysts for enhanced CO2 methanation. Appl Catal B Environ 2021;282:119561. https://doi.org/10.1016/j.apcatb.2020.119561.
[2] | Ye RP, Liao L, Reina TR, Liu J, Chevella D, Jin Y, et al. Engineering Ni/SiO2 catalysts for enhanced CO2 methanation. Fuel 2021;285. https://doi.org/10.1016/j.fuel.2020.119151.
[3] | Siakavelas GI, Charisiou ND, AlKhoori S, AlKhoori AA, Sebastian V, Hinder SJ, et al. Highly selective and stable nickel catalysts supported on ceria promoted with Sm2O3, Pr2O3 and MgO for the CO2 methanation reaction. Appl Catal B Environ 2021;282:119562. https://doi.org/10.1016/j.apcatb.2020.119562.
[4] | Rui N, Zhang X, Zhang F, Liu Z, Cao X, Xie Z, et al. Highly active Ni/CeO2 catalyst for CO2 methanation: Preparation and characterization. Appl Catal B Environ 2021;282. https://doi.org/10.1016/j.apcatb.2020.119581.
[5] | Lin S, Hao Z, Shen J, Chang X, Huang S, Li M, et al. Enhancing the CO2 methanation activity of Ni/CeO2 via activation treatment-determined metal-support interaction. J Energy Chem 2021;59:334–42. https://doi.org/10.1016/j.jechem.2020.11.011.
[6] | Hongmanorom P, Ashok J, Zhang G, Bian Z, Wai MH, Zeng Y, et al. Enhanced performance and selectivity of CO2 methanation over phyllosilicate structure derived Ni-Mg/SBA-15 catalysts. Appl Catal B Environ 2021;282:119564. https://doi.org/10.1016/j.apcatb.2020.119564.
[7] | Gödde J, Merko M, Xia W, Muhler M. Nickel nanoparticles supported on nitrogen–doped carbon nanotubes are a highly active, selective and stable CO2 methanation catalyst. J Energy Chem 2021;54:323–31. https://doi.org/10.1016/j.jechem.2020.06.007.
[8] | Ye RP, Li Q, Gong W, Wang T, Razink JJ, Lin L, et al. High-performance of nanostructured Ni/CeO2 catalyst on CO2 methanation. Appl Catal B Environ 2020;268:118474. https://doi.org/10.1016/j.apcatb.2019.118474.
[9] | Italiano C, Llorca J, Pino L, Ferraro M, Antonucci V, Vita A. CO and CO2 methanation over Ni catalysts supported on CeO2, Al2O3 and Y2O3 oxides. Appl Catal B Environ 2020;264:118494. https://doi.org/10.1016/j.apcatb.2019.118494.
[10] | Cárdenas-Arenas A, Quindimil A, Davó-Quiñonero A, Bailón-García E, Lozano-Castelló D, De-La-Torre U, et al. Isotopic and in situ DRIFTS study of the CO2 methanation mechanism using Ni/CeO2 and Ni/Al2O3 catalysts. Appl Catal B Environ 2020;265:118538. https://doi.org/10.1016/j.apcatb.2019.118538.
[11] | Zhang Z, Tian Y, Zhang L, Hu S, Xiang J, Wang Y, et al. Impacts of nickel loading on properties, catalytic behaviors of Ni/Γ–Al2O3 catalysts and the reaction intermediates formed in methanation of CO2. Int J Hydrogen Energy 2019;44:9291–306. https://doi.org/10.1016/j.ijhydene.2019.02.129.
[12] | Lin J, Ma C, Wang Q, Xu Y, Ma G, Wang J, et al. Enhanced low-temperature performance of CO2 methanation over mesoporous Ni/Al2O3-ZrO2 catalysts. Appl Catal B Environ 2019;243:262–72. https://doi.org/10.1016/j.apcatb.2018.10.059.
[13] | Jia X, Zhang X, Rui N, Hu X, Liu C jun. Structural effect of Ni/ZrO2 catalyst on CO2 methanation with enhanced activity. Appl Catal B Environ 2019;244:159–69. https://doi.org/10.1016/j.apcatb.2018.11.024.
[14] | Li W, Nie X, Jiang X, Zhang A, Ding F, Liu M, et al. ZrO2 support imparts superior activity and stability of Co catalysts for CO2 methanation. Appl Catal B Environ 2018;220:397–408. https://doi.org/10.1016/j.apcatb.2017.08.048.
[15] | Guo Y, Mei S, Yuan K, Wang DJ, Liu HC, Yan CH, et al. Low-Temperature CO2 Methanation over CeO2-Supported Ru Single Atoms, Nanoclusters, and Nanoparticles Competitively Tuned by Strong Metal-Support Interactions and H-Spillover Effect. ACS Catal 2018;8:6203–15. https://doi.org/10.1021/acscatal.7b04469.
[16] | Ashok J, Ang ML, Kawi S. Enhanced activity of CO2 methanation over Ni/CeO2-ZrO2 catalysts: Influence of preparation methods. Catal Today 2017;281:304–11. https://doi.org/10.1016/j.cattod.2016.07.020.
[17] | Garbarino G, Riani P, Magistri L, Busca G. A study of the methanation of carbon dioxide on Ni/Al2O 3 catalysts at atmospheric pressure. Int J Hydrogen Energy 2014;39:11557–65. https://doi.org/10.1016/j.ijhydene.2014.05.111.
[18] | Pan Q, Peng J, Sun T, Wang S, Wang S. Insight into the reaction route of CO2 methanation: Promotion effect of medium basic sites. Catal Commun 2014;45:74–8. https://doi.org/10.1016/j.catcom.2013.10.034.
[19] | Aziz MAA, Jalil AA, Triwahyono S, Mukti RR, Taufiq-Yap YH, Sazegar MR. Highly active Ni-promoted mesostructured silica nanoparticles for CO2 methanation. Appl Catal B Environ 2014;147:359–68. https://doi.org/10.1016/j.apcatb.2013.09.015.
[20] | Aldana PAU, Ocampo F, Kobl K, Louis B, Thibault-Starzyk F, Daturi M, et al. Catalytic CO2 valorization into CH4 on Ni-based ceria-zirconia. Reaction mechanism by operando IR spectroscopy. Catal Today 2013;215:201–7. https://doi.org/10.1016/j.cattod.2013.02.019.
[21] | Tada S, Shimizu T, Kameyama H, Haneda T, Kikuchi R. Ni/CeO2 catalysts with high CO2 methanation activity and high CH4 selectivity at low temperatures. Int J Hydrogen Energy 2012;37:5527–31. https://doi.org/10.1016/j.ijhydene.2011.12.122.
[22] | Büchel R, Baiker A, Pratsinis SE. Effect of Ba and K addition and controlled spatial deposition of Rh in Rh/Al2O3 catalysts for CO2 hydrogenation. Appl Catal A Gen 2014;477:93–101. https://doi.org/10.1016/j.apcata.2014.03.010.
[23] | Chew LM, Kangvansura P, Ruland H, Schulte HJ, Somsen C, Xia W, et al. Effect of nitrogen doping on the reducibility, activity and selectivity of carbon nanotube-supported iron catalysts applied in CO2 hydrogenation. Appl Catal A Gen 2014;482:163–70. https://doi.org/10.1016/j.apcata.2014.05.037.
[24] | Graça I, González L V., Bacariza MC, Fernandes A, Henriques C, Lopes JM, et al. CO2 hydrogenation into CH4 on NiHNaUSY zeolites. Appl Catal B Environ 2014;147:101–10. https://doi.org/10.1016/j.apcatb.2013.08.010.
[25] | Tada S, Ochieng OJ, Kikuchi R, Haneda T, Kameyama H. Promotion of CO2 methanation activity and CH4 selectivity at low temperatures over Ru/CeO2/Al2O 3 catalysts. Int J Hydrogen Energy 2014;39:10090–100. https://doi.org/10.1016/j.ijhydene.2014.04.133.
[26] | Bian L, Zhang L, Xia R, Li Z. Enhanced low-temperature CO2 methanation activity on plasma-prepared Ni-based catalyst. J Nat Gas Sci Eng 2015;27:1189–94. https://doi.org/10.1016/j.jngse.2015.09.066.
[27] | Ren J, Qin X, Yang JZ, Qin ZF, Guo HL, Lin JY, et al. Methanation of carbon dioxide over Ni-M/ZrO2 (M = Fe, Co, Cu) catalysts: Effect of addition of a second metal. Fuel Process Technol 2015;137:204–11. https://doi.org/10.1016/j.fuproc.2015.04.022.
[28] | Roldán L, Marco Y, García-Bordejé E. Function of the support and metal loading on catalytic carbon dioxide reduction using ruthenium nanoparticles supported on carbon nanofibers. ChemCatChem 2015;7:1347–56. https://doi.org/10.1002/cctc.201500016.
[29] | Zhen W, Li B, Lu G, Ma J. Enhancing catalytic activity and stability for CO2 methanation on Ni@MOF-5 via control of active species dispersion. Chem Commun 2015;51:1728–31. https://doi.org/10.1039/c4cc08733j.
[30] | Feng Y, Yang W, Chu W. Effect of Ca modification on the catalytic performance of Ni/AC for CO2 methanation. Integr Ferroelectr 2016;172:40–8. https://doi.org/10.1080/10584587.2016.1175333.
[31] | Pandey D, Deo G. Effect of support on the catalytic activity of supported Ni-Fe catalysts for the CO2 methanation reaction. J Ind Eng Chem 2016;33:99–107. https://doi.org/10.1016/j.jiec.2015.09.019.
[32] | Wang W, Chu W, Wang N, Yang W, Jiang C. Mesoporous nickel catalyst supported on multi-walled carbon nanotubes for carbon dioxide methanation. Int J Hydrogen Energy 2016;41:967–75. https://doi.org/10.1016/j.ijhydene.2015.11.133.
[33] | Goodarzi F, Kang L, Wang FR, Joensen F, Kegnæs S, Mielby J. Methanation of Carbon Dioxide over Zeolite-Encapsulated Nickel Nanoparticles. ChemCatChem 2018;10:1566–70. https://doi.org/10.1002/cctc.201701946.
[34] | Aljishi A, Veilleux G, Lalinde JAH, Kopyscinski J. The effect of synthesis parameters on ordered mesoporous nickel alumina catalyst for CO2 methanation. Appl Catal A Gen 2018;549:263–72. https://doi.org/10.1016/j.apcata.2017.10.012.
[35] | Li J, Zhou Y, Xiao X, Wang W, Wang N, Qian W, et al. Regulation of Ni-CNT Interaction on Mn-Promoted Nickel Nanocatalysts Supported on Oxygenated CNTs for CO 2 Selective Hydrogenation. ACS Appl Mater Interfaces 2018;10:41224–36. https://doi.org/10.1021/acsami.8b04220.
[36] | Liu H, Xu S, Zhou G, Xiong K, Jiao Z, Wang S. CO2 hydrogenation to methane over Co/KIT-6 catalysts: Effect of Co content. Fuel 2018;217:570–6. https://doi.org/10.1016/j.fuel.2017.12.112.
[37] | Wang X, Zhu L, Liu Y, Wang S. CO2 methanation on the catalyst of Ni/MCM-41 promoted with CeO2. Sci Total Environ 2018;625:686–95. https://doi.org/10.1016/j.scitotenv.2017.12.308.
[38] | Bacariza MC, Maleval M, Graça I, Lopes JM, Henriques C. Power-to-methane over Ni/zeolites: Influence of the framework type. Microporous Mesoporous Mater 2019;274:102–12. https://doi.org/10.1016/j.micromeso.2018.07.037.
[39] | Tan J, Wang J, Zhang Z, Ma Z, Wang L, Liu Y. Highly dispersed and stable Ni nanoparticles confined by MgO on ZrO 2 for CO 2 methanation. Appl Surf Sci 2019;481:1538–48. https://doi.org/10.1016/j.apsusc.2019.03.217.
[40] | Kirchner J, Zambrzycki C, Kureti S, Güttel R. CO2 Methanation on Fe Catalysts Using Different Structural Concepts. Chemie-Ingenieur-Technik 2020;92:603–7. https://doi.org/10.1002/cite.201900157.
[41] | Liu K, Xu X, Xu J, Fang X, Liu L, Wang X. The distributions of alkaline earth metal oxides and their promotional effects on Ni/CeO2for CO2methanation. J CO2 Util 2020;38:113–24. https://doi.org/10.1016/j.jcou.2020.01.016.
[42] | Wang W, Duong-Viet C, Xu Z, Ba H, Tuci G, Giambastiani G, et al. CO2 methanation under dynamic operational mode using nickel nanoparticles decorated carbon felt (Ni/OCF) combined with inductive heating. Catal Today 2020;357:214–20. https://doi.org/10.1016/j.cattod.2019.02.050.
[43] | Cai M, Wen J, Chu W, Cheng X, Li Z. Methanation of carbon dioxide on Ni/ZrO2-Al2O 3 catalysts: Effects of ZrO2 promoter and preparation method of novel ZrO2-Al2O3 carrier. J Nat Gas Chem 2011;20:318–24. https://doi.org/10.1016/S1003-9953(10)60187-9.
[44] | Hwang S, Hong UG, Lee J, Baik JH, Koh DJ, Lim H, et al. Methanation of carbon dioxide over mesoporous nickel-m-alumina (M 5 Fe, Zr, Ni, Y, and Mg) xerogel catalysts: Effect of second metal. Catal Letters 2012;142:860–8. https://doi.org/10.1007/s10562-012-0842-0.
[45] | Liu H, Zou X, Wang X, Lu X, Ding W. Effect of CeO2 addition on Ni/Al2O3 catalysts for methanation of carbon dioxide with hydrogen. J Nat Gas Chem 2012;21:703–7. https://doi.org/10.1016/S1003-9953(11)60422-2.
[46] | He S, Li C, Chen H, Su D, Zhang B, Cao X, et al. A surface defect-promoted Ni nanocatalyst with simultaneously enhanced activity and stability. Chem Mater 2013;25:1040–6. https://doi.org/10.1021/cm303517z.
[47] | Jwa E, Lee SB, Lee HW, Mok YS. Plasma-assisted catalytic methanation of CO and CO2 over Ni-zeolite catalysts. Fuel Process Technol 2013;108:89–93. https://doi.org/10.1016/j.fuproc.2012.03.008.
[48] | Kwak JH, Kovarik L, Szanyi J. Heterogeneous catalysis on atomically dispersed supported metals: CO 2 reduction on multifunctional Pd catalysts. ACS Catal 2013;3:2094–100. https://doi.org/10.1021/cs4001392.
[49] | Liu J, Li C, Wang F, He S, Chen H, Zhao Y, et al. Enhanced low-temperature activity of CO2 methanation over highly-dispersed Ni/TiO2 catalyst. Catal Sci Technol 2013;3:2627–33. https://doi.org/10.1039/c3cy00355h.
[50] | Guo M, Lu G. The regulating effects of cobalt addition on the catalytic properties of silica-supported Ni–Co bimetallic catalysts for CO2 methanation. React Kinet Mech Catal 2014;113:101–13. https://doi.org/10.1007/s11144-014-0732-0.
[51] | Li Y, Lu G, Ma J. Highly active and stable nano NiO-MgO catalyst encapsulated by silica with a core-shell structure for CO2 methanation. RSC Adv 2014;4:17420–8. https://doi.org/10.1039/c3ra46569a.
[52] | Rahmani S, Rezaei M, Meshkani F. Preparation of highly active nickel catalysts supported on mesoporous nanocrystalline γ-Al2O3 for CO2 methanation. J Ind Eng Chem 2014;20:1346–52. https://doi.org/10.1016/j.jiec.2013.07.017.
[53] | Lu X, Gu F, Liu Q, Gao J, Liu Y, Li H, et al. VOx promoted Ni catalysts supported on the modified bentonite for CO and CO2 methanation. Fuel Process Technol 2015;135:34–46. https://doi.org/10.1016/j.fuproc.2014.10.009.
[54] | Delmelle R, Duarte RB, Franken T, Burnat D, Holzer L, Borgschulte A, et al. Development of improved nickel catalysts for sorption enhanced CO2 methanation. Int J Hydrogen Energy 2016;41:20185–91. https://doi.org/10.1016/j.ijhydene.2016.09.045.
[55] | Yang Lim J, McGregor J, Sederman AJ, Dennis JS. Kinetic studies of CO2 methanation over a Ni/γ-Al2O3 catalyst using a batch reactor. Chem Eng Sci 2016;141:28–45. https://doi.org/10.1016/j.ces.2015.10.026.
[56] | Liu J, Bing W, Xue X, Wang F, Wang B, He S, et al. Alkaline-assisted Ni nanocatalysts with largely enhanced low-temperature activity toward CO2 methanation. Catal Sci Technol 2016;6:3976–83. https://doi.org/10.1039/c5cy02026c.
[57] | Roldán L, Marco Y, García-Bordejé E. Origin of the Excellent Performance of Ru on Nitrogen-Doped Carbon Nanofibers for CO2 Hydrogenation to CH4. ChemSusChem 2017;10:1139–44. https://doi.org/10.1002/cssc.201601217.
[58] | Zhao K, Li Z, Bian L. CO2 methanation and co-methanation of CO and CO2 over Mn-promoted Ni/Al2O3 catalysts. Front Chem Sci Eng 2016;10:273–80. https://doi.org/10.1007/s11705-016-1563-5.
[59] | Ahmad W, Younis MN, Shawabkeh R, Ahmed S. Synthesis of lanthanide series (La, Ce, Pr, Eu & Gd) promoted Ni/Γ-Al2O3 catalysts for methanation of CO2 at low temperature under atmospheric pressure. Catal Commun 2017;100:121–6. https://doi.org/10.1016/j.catcom.2017.06.044.
[60] | Li W, Zhang A, Jiang X, Chen C, Liu Z, Song C, et al. Low Temperature CO2 Methanation: ZIF-67-Derived Co-Based Porous Carbon Catalysts with Controlled Crystal Morphology and Size. ACS Sustain Chem Eng 2017;5:7824–31. https://doi.org/10.1021/acssuschemeng.7b01306.
[61] | Bacariza MC, Graça I, Lopes JM, Henriques C. Ni-Ce/Zeolites for CO2 Hydrogenation to CH4: Effect of the Metal Incorporation Order. ChemCatChem 2018;10:2773–81. https://doi.org/10.1002/cctc.201800204.
[62] | Le TA, Kim TW, Lee SH, Park ED. Effects of Na content in Na/Ni/SiO2 and Na/Ni/CeO2 catalysts for CO and CO2 methanation. Catal Today 2018;303:159–67. https://doi.org/10.1016/j.cattod.2017.09.031.
[63] | Petala A, Panagiotopoulou P. Methanation of CO2 over alkali-promoted Ru/TiO2 catalysts: I. Effect of alkali additives on catalytic activity and selectivity. Appl Catal B Environ 2018;224:919–27. https://doi.org/10.1016/j.apcatb.2017.11.048.
[64] | Quindimil A, De-La-Torre U, Pereda-Ayo B, González-Marcos JA, González-Velasco JR. Ni catalysts with La as promoter supported over Y- and BETA- zeolites for CO2 methanation. Appl Catal B Environ 2018;238:393–403. https://doi.org/10.1016/j.apcatb.2018.07.034.
[65] | Zhang L, Bian L, Zhu Z, Li Z. La-promoted Ni/Mg-Al catalysts with highly enhanced low-temperature CO2 methanation performance. Int J Hydrogen Energy 2018;43:2197–206. https://doi.org/10.1016/j.ijhydene.2017.12.082.
[66] | Guo X, He H, Traitangwong A, Gong M, Meeyoo V, Li P, et al. Ceria imparts superior low temperature activity to nickel catalysts for CO2 methanation. Catal Sci Technol 2019;9:5636–50. https://doi.org/10.1039/c9cy01186b.
[67] | Liang C, Hu X, Wei T, Jia P, Zhang Z, Dong D, et al. Methanation of CO2 over Ni/Al2O3 modified with alkaline earth metals: Impacts of oxygen vacancies on catalytic activity. Int J Hydrogen Energy 2019;44:8197–213. https://doi.org/10.1016/j.ijhydene.2019.02.014.
[68] | Wang W, Duong-Viet C, Ba H, Baaziz W, Tuci G, Caporali S, et al. Nickel Nanoparticles Decorated Nitrogen-Doped Carbon Nanotubes (Ni/N-CNT); A Robust Catalyst for the Efficient and Selective CO2 Methanation. ACS Appl Energy Mater 2019;2:1111–20. https://doi.org/10.1021/acsaem.8b01681.
[69] | Ahmad KN, Wan Isahak WNR, Rosli MI, Yusop MR, Kassim MB, Yarmo MA. Rare earth metal doped nickel catalysts supported on exfoliated graphitic carbon nitride for highly selective CO and CO2 methanation. Appl Surf Sci 2022;571:151321. https://doi.org/10.1016/j.apsusc.2021.151321.
[70] | Du Y, Qin C, Xu Y, Xu D, Bai J, Ma G, et al. Ni nanoparticles dispersed on oxygen vacancies-rich CeO2 nanoplates for enhanced low-temperature CO2 methanation performance. Chem Eng J 2021;418. https://doi.org/10.1016/j.cej.2021.129402.
[71] | Gholami S, Alavi SM, Rezaei M. Synthesis of Cr2O3–Al2O3 powders with various Cr2O3/Al2O3 molar ratios and their applications as support for the preparation of nickel catalysts in CO2 methanation reaction. Int J Hydrogen Energy 2021;46:5311–22. https://doi.org/10.1016/j.ijhydene.2020.11.066.
[72] | González-Castaño M, de Miguel JCN, Penkova A, Centeno MA, Odriozola JA, Arellano-Garcia H. Ni/YMnO3 perovskite catalyst for CO2 methanation. Appl Mater Today 2021;23:27–30. https://doi.org/10.1016/j.apmt.2021.101055.
[73] | Tang Y, Men Y, Liu S, Wang J, Wang K, Li Y, et al. Morphology-dependent support effect of Ru/MnOx catalysts on CO2 methanation. Colloids Surfaces A Physicochem Eng Asp 2021;630:127636. https://doi.org/10.1016/j.colsurfa.2021.127636.
[74] | Khajonvittayakul C, Tongnan V, Amornraksa S, Laosiripojana N, Hartley M, Hartley UW. Co2 hydrogenation to synthetic natural gas over ni, fe and co–based ceo2–cr2o3. Catalysts 2021;11. https://doi.org/10.3390/catal11101159.
[75] | Yang Z, Cui Y, Ge P, Chen M, Xu L. Co2 methanation over rare earth doped ni‐based mesoporous ce0.8zr0.2o2 with enhanced low‐temperature activity. Catalysts 2021;11. https://doi.org/10.3390/catal11040463.
[76] | Zhao Z, Jiang Q, Wang Q, Wang M, Zuo J, Chen H, et al. Effect of Rutile Content on the Catalytic Performance of Ru/TiO2Catalyst for Low-Temperature CO2Methanation. ACS Sustain Chem Eng 2021;9:14288–96. https://doi.org/10.1021/acssuschemeng.1c05565.
[77] | Arpini BH, Braga AH, Borges LR, Vidinha P, Gonçalves R V., Szanyi J, et al. Tuning CO2 Hydrogenation Selectivity by N-Doped Carbon Coating over Nickel Nanoparticles Supported on SiO2. ACS Sustain Chem Eng 2022;10:2331–42. https://doi.org/10.1021/acssuschemeng.1c05847.
[78] | Everett Espino OE, Zonetti PC, Celin RR, Costa LT, Alves OC, Spadotto JC, et al. The tendency of supports to generate oxygen vacancies and the catalytic performance of Ni/ZrO2and Ni/Mg(Al)O in CO2methanation. Catal Sci Technol 2022;12:1324–38. https://doi.org/10.1039/d1cy01915e.
[79] | Gac W, Zawadzki W, Greluk M, Słowik G, Rotko M, Kuśmierz M. The effects of CE and W promoters on the performance of alumina-supported nickel catalysts in CO2 methanation reaction. Catalysts 2022;12:1–23. https://doi.org/10.3390/catal12010013.
[80] | Liu J, Wu X, Chen Y, Zhang Y, Zhang T, Ai H, et al. Why Ni/CeO2 is more active than Ni/SiO2 for CO2 methanation? Identifying effect of Ni particle size and oxygen vacancy. Int J Hydrogen Energy 2022;47:6089–96. https://doi.org/10.1016/j.ijhydene.2021.11.214.
[81] | Liu Z, Ding X, Zhu R, Li Y, Wang Y, Sun W, et al. Investigation on the Effect of Highly Active Ni/ZrO2 Catalysts Modified by MgO-Nd2O3 Promoters in CO2 Methanation at Low Temperature Condition. ChemistrySelect 2022;7. https://doi.org/10.1002/slct.202103774.
[82] | Shafiee P, Alavi SM, Rezaei M. Investigation of the effect of cobalt on the Ni–Al2O3 catalyst prepared by the mechanochemical method for CO2 methanation. Res Chem Intermed 2022;48:1923–38. https://doi.org/10.1007/s11164-022-04700-1.
[83] | Truong-Phuoc L, Duong-Viet C, Tuci G, Rossin A, Nhut JM, Baaziz W, et al. Graphite Felt-Sandwiched Ni/SiC Catalysts for the Induction Versus Joule-Heated Sabatier Reaction: Assessing the Catalyst Temperature at the Nanoscale. ACS Sustain Chem Eng 2022;10:622–32. https://doi.org/10.1021/acssuschemeng.1c07217.
[84] | Yang B, Wang Y, Li L, Gao B, Zhang L, Guo L. Probing the morphological effects of ReO: x/CeO2catalysts on the CO2hydrogenation reaction. Catal Sci Technol 2022;12:1159–72. https://doi.org/10.1039/d1cy02096j.
[85] | Zhang Y, Yan W, Qi H, Su X, Su Y, Liu X, et al. Strong Metal-Support Interaction of Ru on TiO2Derived from the Co-Reduction Mechanism of RuxTi1- xO2Interphase. ACS Catal 2022;12:1697–705. https://doi.org/10.1021/acscatal.1c04785.
[86] | Zhou J, Gao Z, Xiang G, Zhai T, Liu Z, Zhao W, et al. Interfacial compatibility critically controls Ru/TiO2 metal-support interaction modes in CO2 hydrogenation. Nat Commun 2022;13:1–10. https://doi.org/10.1038/s41467-021-27910-4.
[87] | Daroughegi R, Meshkani F, Rezaei M. Enhanced activity of CO2 methanation over mesoporous nanocrystalline Ni–Al2O3 catalysts prepared by ultrasound-assisted co-precipitation method. Int J Hydrogen Energy 2017;42:15115–25. https://doi.org/10.1016/j.ijhydene.2017.04.244.
[88] | Díez-Ramírez J, Sánchez P, Kyriakou V, Zafeiratos S, Marnellos GE, Konsolakis M, et al. Effect of support nature on the cobalt-catalyzed CO2 hydrogenation. J CO2 Util 2017;21:562–71. https://doi.org/10.1016/j.jcou.2017.08.019.
[89] | Frontera P, Macario A, Monforte G, Bonura G, Ferraro M, Dispenza G, et al. The role of Gadolinia Doped Ceria support on the promotion of CO2 methanation over Ni and Ni–Fe catalysts. Int J Hydrogen Energy 2017;42:26828–42. https://doi.org/10.1016/j.ijhydene.2017.09.025.
[90] | Mutz B, Belimov M, Wang W, Sprenger P, Serrer MA, Wang D, et al. Potential of an alumina-supported Ni3Fe catalyst in the methanation of CO2: Impact of alloy formation on activity and stability. ACS Catal 2017;7:6802–14. https://doi.org/10.1021/acscatal.7b01896.
[91] | Nie W, Zou X, Chen C, Wang X, Ding W, Lu X. Methanation of carbon dioxide over Ni–Ce–Zr oxides prepared by one-pot hydrolysis of metal nitrates with ammonium carbonate. Catalysts 2017;7. https://doi.org/10.3390/catal7040104.
[92] | Stangeland K, Kalai D, Li H, Yu Z. The Effect of Temperature and Initial Methane Concentration on Carbon Dioxide Methanation on Ni Based Catalysts. Energy Procedia 2017;105:2016–21. https://doi.org/10.1016/j.egypro.2017.03.576.
[93] | Alrafei B, Polaert I, Ledoux A, Azzolina-Jury F. Remarkably stable and efficient Ni and Ni-Co catalysts for CO2 methanation. Catal Today 2020;346:23–33. https://doi.org/10.1016/j.cattod.2019.03.026.
[94] | Baysal Z, Kureti S. CO2 methanation on Mg-promoted Fe catalysts. Appl Catal B Environ 2020;262:118300. https://doi.org/10.1016/j.apcatb.2019.118300.
[95] | Chein R-Y, Wang C-C. Experimental Study on CO 2 Methanation over. Catalysts 2020;10:1112. https://doi.org/10.3390/catal10101112.
[96] | Franken T, Heel A. Are Fe based catalysts an upcoming alternative to Ni in CO2 methanation at elevated pressure? J CO2 Util 2020;39:101175. https://doi.org/10.1016/j.jcou.2020.101175.
[97] | Pastor-Pérez L, Patel V, Le Saché E, Reina TR. CO2 methanation in the presence of methane: Catalysts design and effect of methane concentration in the reaction mixture. J Energy Inst 2020;93:415–24. https://doi.org/10.1016/j.joei.2019.01.015.
[98] | Sun C, Beaunier P, La Parola V, Liotta LF, Da Costa P. Ni/CeO2Nanoparticles Promoted by Yttrium Doping as Catalysts for CO2Methanation. ACS Appl Nano Mater 2020;3:12355–68. https://doi.org/10.1021/acsanm.0c02841.
[99] | Vrijburg WL, Garbarino G, Chen W, Parastaev A, Longo A, Pidko EA, et al. Ni-Mn catalysts on silica-modified alumina for CO2 methanation. J Catal 2020;382:358–71. https://doi.org/10.1016/j.jcat.2019.12.026.